## Raw Data
Elements |  |  | Mass | S1 Back camera | S2 back Camera | S3 Back camera | S4 Back camera | S5 Back Camera | S6 Back Camera | S7 Back Camera | S8 Back Camera
Actinoid | Th | Th 274.716 {123} (Axial) | mg | 0.6464051 | 0.424267 | 0.3119928 | 0.6892783 | 0.4190268 | 1.409127 | 1.28135 | 1.38662
| U | U 409.014 {82} (Axial) | mg | D | ND | ND | ND | ND | ND | ND | ND
REE | Ce | Ce 535.353 {63} (Axial) | mg | ND | ND | ND | ND | ND | ND | ND | ND | ND: | Not Detected (<LOD)
| Dy | Dy 353.170 {95} (Axial) | mg | 0.02918696 | 0.03436354 | 0.008998175 | 0.02551838 | 0.02371004 | 0.0131527 | 0.03510516 | 0.003020351 | D: | Detected (<LOQ)
| Er | Er 323.058 {104} (Axial) | mg | ND | ND | ND | ND | ND | ND | ND | ND
| Eu | Eu 381.967 {88} (Axial) | mg | ND | 0.001131558 | ND | D | 0.0005731375 | D | D | D
| Gd | Gd 342.247 {98} (Axial) | mg | 0.04506721 | ND | ND | D | D | ND | ND | ND
| Ho | Ho 345.600 {98} (Axial) | mg | ND | ND | ND | ND | ND | ND | ND | ND
| La | La 379.478 {89} (Axial) | mg | ND | ND | ND | ND | ND | ND | ND | ND
| Lu | Lu 261.542 {129} (Axial) | mg | 0.005399268 | 0.003805694 | 0.002698274 | 0.006147273 | 0.003980356 | 0.009949652 | 0.009385705 | 0.00981992
| Nd | Nd 406.109 {83} (Axial) | mg | 0.2385949 | 0.196724 | 0.1380143 | 0.08852751 | 0.1980761 | 0.3679156 | 0.4398681 | 0.3991737
| Pr | Pr 390.844 {86} (Axial) | mg | ND | ND | ND | D | ND | ND | ND | ND
| Sc | Sc 363.075 {93} (Axial) | mg | D | D | ND | 0.001984514 | 0.002429063 | ND | D | D
| Sm | Sm 442.434 {76} (Axial) | mg | ND | 0.02204485 | D | 0.03847493 | 0.02113278 | 0.03710903 | 0.03486082 | 0.03914035
| Tb | Tb 350.917 {96} (Axial) | mg | ND | ND | D | ND | ND | 0.01825705 | ND | 0.0264798
| Tm | Tm 346.220 {97} (Axial) | mg | ND | ND | ND | ND | ND | ND | ND | ND
| Y | Y 371.030 {91} (Axial) | mg | ND | 0.007781931 | D | 0.001939534 | 0.005911869 | 0.00249756 | 0.002739529 | 0.004686354
| Yb | Yb 328.937 {102} (Axial) | mg | 0.00193467 | 0.001428503 | 0.0009843112 | 0.002647928 | 0.001841158 | 0.003193383 | 0.002943287 | 0.003083933
Noble metals | Ag | Ag 328.068 {103} (Axial) | mg | 0.3139025 | 0.2139493 | 0.09001999 | 0.3229012 | 0.1006253 | 0.2295221 | 0.2012306 | 0.2033041
| Au | Au 242.795 {139} (Axial) | mg | 1.646279 | 2.28033 | 1.022457 | 1.537568 | 1.318157 | 1.452482 | 0.7578641 | 0.9865111
| Re | Re 197.312 {471} (Axial) | mg | ND | ND | ND | ND | ND | ND | ND | ND
PGM | Ir | Ir 212.681 {458} (Axial) | mg | 0.01047228 | 0.01126993 | 0.01103593 | 0.01359485 | 0.005119817 | 0.01436963 | 0.01456755 | 0.01590395
| Pd | Pd 340.458 {99} (Axial) | mg | D | D | ND | ND | ND | 0.04874115 | 0.03922552 | 0.03998239
| Pt | Pt 203.646 {465} (Axial) | mg | 2.591573 | 1.82709 | 1.328547 | 3.013736 | 1.812679 | 4.477607 | 4.246685 | 4.502343
| Rh | Rh 343.489 {98} (Axial) | mg | ND | ND | ND | ND | ND | ND | ND | ND
| Ru | Ru 240.272 {140} (Axial) | mg | 0.03558427 | 0.0279873 | 0.02092553 | 0.03955181 | 0.01995088 | 0.06339254 | 0.06170307 | 0.06441412
Precious metals | Be | Be 234.861 {143} (Axial) | mg | 0.002493789 | 0.00126332 | ND | 0.001295855 | 0.0007244815 | 0.002790972 | 0.002411602 | 0.002685041
| Bi | Bi 306.770 {110} (Axial) | mg | 0.5124874 | 0.491841 | 0.5334281 | ND | 0.3459002 | 0.1122795 | 0.4415921 | 0.08169986
| Ga | Ga 294.364 {114} (Axial) | mg | 0.09661882 | 0.06298025 | ND | 0.05806011 | D | 0.19252 | 0.2003494 | 0.1984392
| Ge | Ge 265.118 {127} (Axial) | mg | ND | D | ND | ND | D | D | D | D
| In | In 325.609 {103} (Axial) | mg | ND | ND | D | 0.1092925 | 0.02981018 | 0.2392466 | 0.2626519 | 0.2406556
High concentration | Al | Al 167.079 {502} (Axial) | mg | 1.416477 | 1.939463 | 0.8967072 | 0.8019599 | 3.030286 | 3.572495 | 3.45371 | 3.667829
| Cu | Cu 224.700 {450} (Axial) | mg | 243.6564 | 268.0542 | 215.5613 | 167.7459 | 403.3381 | 378.8859 | 405.0471 | 395.7361
| Fe | Fe 239.562 {141} (Axial) | mg | 225.2697 | 162.5781 | 118.1951 | 254.2039 | 168.7968 | 415.9799 | 399.3542 | 420.9779
| Ni | Ni 231.604 {445} (Axial) | mg | 27.12157 | 35.45695 | 34.67023 | 43.25224 | 36.44809 | 64.25753 | 65.87688 | 70.82328
| Sn | Sn 189.989 {477} (Axial) | mg | 35.65356 | 33.3467 | 7.441632 | 14.15179 | 18.10444 | 27.84729 | 30.79818 | 33.5851
| Zn | Zn 202.548 {466} (Axial) | mg | 30.28791 | 32.6851 | 48.57842 | 1.42587 | 30.00979 | 15.98761 | 30.90602 | 16.12909
Important metals | Ba | Ba 455.403 {74} (Axial) | mg | 1.698586 | 2.825002 | 2.259969 | 2.830805 | 7.10629 | 3.380829 | 3.371773 | 2.988613
| Co | Co 238.892 {141} (Axial) | mg | 1.659434 | 0.9365695 | 1.313969 | 1.530728 | 1.577147 | 2.820526 | 3.414257 | 2.484026
| Hf | Hf 277.336 {121} (Axial) | mg | 0.02925525 | 0.4083954 | 0.2296183 | 0.5502348 | 0.4344037 | 0.759041 | 0.8600617 | 0.8750438
| Li | Li 670.784 {50} (Axial) | mg | 0.009636327 | 0.009515166 | 0.0073088 | 0.007954208 | 0.8686374 | 0.01509735 | 0.01014463 | 0.009991666
| Mn | Mn 257.610 {131} (Axial) | mg | 0.3284559 | 1.544346 | 1.489974 | 3.904079 | 1.866028 | 8.331594 | 9.24804 | 8.903429
| Mo | Mo 202.030 {467} (Axial) | mg | 0.03090873 | 0.08147387 | 1.657741 | 0.3882512 | 0.1969638 | 5.816857 | 5.588345 | 5.862898
| Nb | Nb 316.340 {106} (Axial) | mg | ND | ND | ND | ND | ND | ND | ND | ND
| Sb | Sb 206.833 {463} (Axial) | mg | ND | ND | 0.1209096 | 0.6002118 | 0.1866689 | 0.4571914 | 0.4504985 | 0.4204999
| Se | Se 196.090 {472} (Axial) | mg | ND | ND | ND | ND | ND | ND | ND | ND
| Sr | Sr 421.552 {80} (Axial) | mg | 0.08479329 | 0.08981756 | 0.09985475 | 0.08716697 | 0.793407 | 0.1656987 | 0.1426647 | 0.1933573
| Ta | Ta 240.063 {140} (Axial) | mg | ND | D | ND | ND | ND | ND | ND | ND
| Ti | Ti 334.941 {101} (Axial) | mg | 4.59594 | 4.23212 | 1.372147 | 1.921382 | 2.473568 | 1.310572 | 1.830527 | 1.566381
| Tl | Tl 190.856 {477} (Axial) | mg | ND | ND | ND | ND | ND | ND | ND | ND
| V | V 292.402 {115} (Axial) | mg | 0.01274102 | 0.06259967 | 0.04270227 | 0.1579573 | 0.0676565 | 0.1401005 | 0.1538079 | 0.1754533
| W | W 209.860 {461} (Axial) | mg | D | 0.114686 | 0.04663137 | 0.05387244 | 0.09964392 | 0.1424216 | 0.08741286 | 0.06973557
| Zr | Zr 343.823 {98} (Axial) | mg | 0.01094824 | 4.782128 | 1.009975 | 1.741471 | 4.446421 | 5.756181 | 6.144557 | 9.805499
Toxic metals | As | As 189.042 {478} (Axial) | mg | D | 0.05016811 | 0.01356278 | 0.05747288 | 0.01240101 | 0.05510927 | 0.05396174 | 0.06294191
| Cd | Cd 226.502 {449} (Axial) | mg | 0.003546198 | ND | ND | 0.002576426 | D | 0.00618805 | 0.005685724 | 0.005780993
| Cr | Cr 205.560 {464} (Axial) | mg | 0.1194724 | 31.15799 | 20.66032 | 56.12012 | 29.46048 | 69.10371 | 67.14613 | 71.46263
| Hg | Hg 184.950 {482} (Axial) | mg | ND | D | ND | D | ND | ND | ND | ND
| Pb | Pb 182.205 {485} (Axial) | mg | 0.1077828 | 0.07153027 | 0.05980172 | 0.08393401 | 0.07743641 | 0.1723688 | 0.1638519 | 0.17356
Common elements | B | B 249.773 {135} (Axial) | mg | 3.23149 | 2.833009 | 1.980783 | 2.387366 | 2.810858 | 4.332755 | 4.147298 | 4.294704
| Ca | Ca 184.006 {483} (Axial) | mg | 12.51265 | 8.609414 | 10.32532 | 15.40933 | 12.20267 | 14.04491 | 13.85891 | 14.96238
| K | K 766.490 {44} (Axial) | mg | 1.285431 | 2.073771 | 2.6224 | 4.327936 | 0.7807463 | 0.2104905 | 0.1670157 | 0.191245
| Mg updated | Mg 279.553 {120} (Axial) | mg | 2.392614 | 5.514681 | 1.199778 | 10.51058 | 0.8640864 | 1.697665 | 1.497986 | 1.644582
| Na | Na 589.592 {57} (Axial) | mg | 1.256949 | 2.413054 | 2.337816 | 10.3483 | 2.731131 | 1.367598 | 1.383556 | 1.479776
| P | P 178.284 {489} (Axial) | mg | 2.637336 | 1.225892 | 10.52555 | 9.552999 | 5.84523 | 0.8675072 | 0.9266424 | 0.9394439
| Si | Si 251.611 {134} (Axial) | mg | 108.7739 | 115.5145 | 33.44609 | 145.4239 | 37.5921 | 60.86608 | 76.19612 | 82.03615

## Sorted Data
Elements |  |  | Mass | S1 Back camera | S2 back Camera | S3 Back camera | S4 Back camera | S5 Back Camera | S6 Back Camera | S7 Back Camera | S8 Back Camera
Copper group | Ag | Ag 328.068 {103} (Axial) | mg | 0.3139025 | 0.2139493 | 0.09001999 | 0.3229012 | 0.1006253 | 0.2295221 | 0.2012306 | 0.2033041
| As | As 189.042 {478} (Axial) | mg | D | 0.05016811 | 0.01356278 | 0.05747288 | 0.01240101 | 0.05510927 | 0.05396174 | 0.06294191
| Au | Au 242.795 {139} (Axial) | mg | 1.646279 | 2.28033 | 1.022457 | 1.537568 | 1.318157 | 1.452482 | 0.7578641 | 0.9865111
| Cu | Cu 224.700 {450} (Axial) | mg | 243.6564 | 268.0542 | 215.5613 | 167.7459 | 403.3381 | 378.8859 | 405.0471 | 395.7361
| Se | Se 196.090 {472} (Axial) | mg | ND | ND | ND | ND | ND | ND | ND | ND
Iron & its principal alloying elements | Cr | Cr 205.560 {464} (Axial) | mg | 0.1194724 | 31.15799 | 20.66032 | 56.12012 | 29.46048 | 69.10371 | 67.14613 | 71.46263
| Fe | Fe 239.562 {141} (Axial) | mg | 225.2697 | 162.5781 | 118.1951 | 254.2039 | 168.7968 | 415.9799 | 399.3542 | 420.9779
| Mn | Mn 257.610 {131} (Axial) | mg | 0.3284559 | 1.544346 | 1.489974 | 3.904079 | 1.866028 | 8.331594 | 9.24804 | 8.903429
| Nb | Nb 316.340 {106} (Axial) | mg | ND | ND | ND | ND | ND | ND | ND | ND
| V | V 292.402 {115} (Axial) | mg | 0.01274102 | 0.06259967 | 0.04270227 | 0.1579573 | 0.0676565 | 0.1401005 | 0.1538079 | 0.1754533
Light metals | Al | Al 167.079 {502} (Axial) | mg | 1.416477 | 1.939463 | 0.8967072 | 0.8019599 | 3.030286 | 3.572495 | 3.45371 | 3.667829
| B | B 249.773 {135} (Axial) | mg | 3.23149 | 2.833009 | 1.980783 | 2.387366 | 2.810858 | 4.332755 | 4.147298 | 4.294704
| Be | Be 234.861 {143} (Axial) | mg | 0.002493789 | 0.00126332 | ND | 0.001295855 | 0.0007244815 | 0.002790972 | 0.002411602 | 0.002685041
| Ga | Ga 294.364 {114} (Axial) | mg | 0.09661882 | 0.06298025 | ND | 0.05806011 | D | 0.19252 | 0.2003494 | 0.1984392
| Li | Li 670.784 {50} (Axial) | mg | 0.009636327 | 0.009515166 | 0.0073088 | 0.007954208 | 0.8686374 | 0.01509735 | 0.01014463 | 0.009991666
| Mg updated | Mg 279.553 {120} (Axial) | mg | 2.392614 | 5.514681 | 1.199778 | 10.51058 | 0.8640864 | 1.697665 | 1.497986 | 1.644582
| Ti | Ti 334.941 {101} (Axial) | mg | 4.59594 | 4.23212 | 1.372147 | 1.921382 | 2.473568 | 1.310572 | 1.830527 | 1.566381
Not important | Ca | Ca 184.006 {483} (Axial) | mg | 12.51265 | 8.609414 | 10.32532 | 15.40933 | 12.20267 | 14.04491 | 13.85891 | 14.96238
| K | K 766.490 {44} (Axial) | mg | 1.285431 | 2.073771 | 2.6224 | 4.327936 | 0.7807463 | 0.2104905 | 0.1670157 | 0.191245
| Na | Na 589.592 {57} (Axial) | mg | 1.256949 | 2.413054 | 2.337816 | 10.3483 | 2.731131 | 1.367598 | 1.383556 | 1.479776
| P | P 178.284 {489} (Axial) | mg | 2.637336 | 1.225892 | 10.52555 | 9.552999 | 5.84523 | 0.8675072 | 0.9266424 | 0.9394439
| Si | Si 251.611 {134} (Axial) | mg | 108.7739 | 115.5145 | 33.44609 | 145.4239 | 37.5921 | 60.86608 | 76.19612 | 82.03615
Nuclear energy metals | Hf | Hf 277.336 {121} (Axial) | mg | 0.02925525 | 0.4083954 | 0.2296183 | 0.5502348 | 0.4344037 | 0.759041 | 0.8600617 | 0.8750438
| Th | Th 274.716 {123} (Axial) | mg | 0.6464051 | 0.424267 | 0.3119928 | 0.6892783 | 0.4190268 | 1.409127 | 1.28135 | 1.38662
| U | U 409.014 {82} (Axial) | mg | D | ND | ND | ND | ND | ND | ND | ND
| Zr | Zr 343.823 {98} (Axial) | mg | 0.01094824 | 4.782128 | 1.009975 | 1.741471 | 4.446421 | 5.756181 | 6.144557 | 9.805499
Platinum-group metals | Ir | Ir 212.681 {458} (Axial) | mg | 0.01047228 | 0.01126993 | 0.01103593 | 0.01359485 | 0.005119817 | 0.01436963 | 0.01456755 | 0.01590395
| Pd | Pd 340.458 {99} (Axial) | mg | D | D | ND | ND | ND | 0.04874115 | 0.03922552 | 0.03998239
| Pt | Pt 203.646 {465} (Axial) | mg | 2.591573 | 1.82709 | 1.328547 | 3.013736 | 1.812679 | 4.477607 | 4.246685 | 4.502343
| Rh | Rh 343.489 {98} (Axial) | mg | ND | ND | ND | ND | ND | ND | ND | ND
| Ru | Ru 240.272 {140} (Axial) | mg | 0.03558427 | 0.0279873 | 0.02092553 | 0.03955181 | 0.01995088 | 0.06339254 | 0.06170307 | 0.06441412
Rare earth elements | Ce | Ce 535.353 {63} (Axial) | mg | ND | ND | ND | ND | ND | ND | ND | ND
| Dy | Dy 353.170 {95} (Axial) | mg | 0.02918696 | 0.03436354 | 0.008998175 | 0.02551838 | 0.02371004 | 0.0131527 | 0.03510516 | 0.003020351
| Er | Er 323.058 {104} (Axial) | mg | ND | ND | ND | ND | ND | ND | ND | ND
| Eu | Eu 381.967 {88} (Axial) | mg | ND | 0.001131558 | ND | D | 0.0005731375 | D | D | D
| Gd | Gd 342.247 {98} (Axial) | mg | 0.04506721 | ND | ND | D | D | ND | ND | ND
| Ho | Ho 345.600 {98} (Axial) | mg | ND | ND | ND | ND | ND | ND | ND | ND
| La | La 379.478 {89} (Axial) | mg | ND | ND | ND | ND | ND | ND | ND | ND
| Lu | Lu 261.542 {129} (Axial) | mg | 0.005399268 | 0.003805694 | 0.002698274 | 0.006147273 | 0.003980356 | 0.009949652 | 0.009385705 | 0.00981992
| Nd | Nd 406.109 {83} (Axial) | mg | 0.2385949 | 0.196724 | 0.1380143 | 0.08852751 | 0.1980761 | 0.3679156 | 0.4398681 | 0.3991737
| Pr | Pr 390.844 {86} (Axial) | mg | ND | ND | ND | D | ND | ND | ND | ND
| Sm | Sm 442.434 {76} (Axial) | mg | ND | 0.02204485 | D | 0.03847493 | 0.02113278 | 0.03710903 | 0.03486082 | 0.03914035
| Tb | Tb 350.917 {96} (Axial) | mg | ND | ND | D | ND | ND | 0.01825705 | ND | 0.0264798
| Tm | Tm 346.220 {97} (Axial) | mg | ND | ND | ND | ND | ND | ND | ND | ND
| Y | Y 371.030 {91} (Axial) | mg | ND | 0.007781931 | D | 0.001939534 | 0.005911869 | 0.00249756 | 0.002739529 | 0.004686354
| Yb | Yb 328.937 {102} (Axial) | mg | 0.00193467 | 0.001428503 | 0.0009843112 | 0.002647928 | 0.001841158 | 0.003193383 | 0.002943287 | 0.003083933
Speciality metals | Ba | Ba 455.403 {74} (Axial) | mg | 1.698586 | 2.825002 | 2.259969 | 2.830805 | 7.10629 | 3.380829 | 3.371773 | 2.988613
| Bi | Bi 306.770 {110} (Axial) | mg | 0.5124874 | 0.491841 | 0.5334281 | ND | 0.3459002 | 0.1122795 | 0.4415921 | 0.08169986
| Hg | Hg 184.950 {482} (Axial) | mg | ND | D | ND | D | ND | ND | ND | ND
| Sb | Sb 206.833 {463} (Axial) | mg | ND | ND | 0.1209096 | 0.6002118 | 0.1866689 | 0.4571914 | 0.4504985 | 0.4204999
| Sc | Sc 363.075 {93} (Axial) | mg | D | D | ND | 0.001984514 | 0.002429063 | ND | D | D
| Sr | Sr 421.552 {80} (Axial) | mg | 0.08479329 | 0.08981756 | 0.09985475 | 0.08716697 | 0.793407 | 0.1656987 | 0.1426647 | 0.1933573
| Tl | Tl 190.856 {477} (Axial) | mg | ND | ND | ND | ND | ND | ND | ND | ND
Superalloy metals | Co | Co 238.892 {141} (Axial) | mg | 1.659434 | 0.9365695 | 1.313969 | 1.530728 | 1.577147 | 2.820526 | 3.414257 | 2.484026
| Mo | Mo 202.030 {467} (Axial) | mg | 0.03090873 | 0.08147387 | 1.657741 | 0.3882512 | 0.1969638 | 5.816857 | 5.588345 | 5.862898
| Ni | Ni 231.604 {445} (Axial) | mg | 27.12157 | 35.45695 | 34.67023 | 43.25224 | 36.44809 | 64.25753 | 65.87688 | 70.82328
| Re | Re 197.312 {471} (Axial) | mg | ND | ND | ND | ND | ND | ND | ND | ND
| Ta | Ta 240.063 {140} (Axial) | mg | ND | D | ND | ND | ND | ND | ND | ND
| W | W 209.860 {461} (Axial) | mg | D | 0.114686 | 0.04663137 | 0.05387244 | 0.09964392 | 0.1424216 | 0.08741286 | 0.06973557
Zinc, tin, lead group | Cd | Cd 226.502 {449} (Axial) | mg | 0.003546198 | ND | ND | 0.002576426 | D | 0.00618805 | 0.005685724 | 0.005780993
| Ge | Ge 265.118 {127} (Axial) | mg | ND | D | ND | ND | D | D | D | D
| In | In 325.609 {103} (Axial) | mg | ND | ND | D | 0.1092925 | 0.02981018 | 0.2392466 | 0.2626519 | 0.2406556
| Pb | Pb 182.205 {485} (Axial) | mg | 0.1077828 | 0.07153027 | 0.05980172 | 0.08393401 | 0.07743641 | 0.1723688 | 0.1638519 | 0.17356
| Sn | Sn 189.989 {477} (Axial) | mg | 35.65356 | 33.3467 | 7.441632 | 14.15179 | 18.10444 | 27.84729 | 30.79818 | 33.5851
| Zn | Zn 202.548 {466} (Axial) | mg | 30.28791 | 32.6851 | 48.57842 | 1.42587 | 30.00979 | 15.98761 | 30.90602 | 16.12909

## Impacts
|  |  | CC | TA | WD
| Element | Database Entry | kg CO2 eq | kg SO2 eq | m3 | Impact per 1 kg of material output
Copper group | Ag | Ag TOTAL | 190 | 9.1 | 3200 | CC | Climate Change
| As | As TOTAL | 0.32 | 0.0082 | 5.2 | TA | Terrestrial Acidification
| Au | Au TOTAL | 12000 | 120 | 59000 | WD | Water Depletion
| Cu | Cu TOTAL | 2.8 | 0.4 | 100
| Se | Se TOTAL | 3.6 | 0.23 | 49
Iron & Its principal alloying elements | Cr | Cr TOTAL | 2.4 | 0.017 | 82
| Fe | Fe TOTAL | 1.5 | 0.0052 | 0.98
| Mn | Mn TOTAL | 1 | 0.0094 | 74
| Nb | Nb TOTAL | 13 | 0.053 | 170
| V | V TOTAL | 33 | 0.14 | 0.001
Light metals | Al | Al TOTAL | 8.2 | 0.034 | 210
| B | B TOTAL | 1.5 | 0.0066 | 3.9
| Be | Be TOTAL | 120 | 0.52 | 300
| Ga | Ga TOTAL | 210 | 0.45 | 370
| Li | Li TOTAL | 7.1 | 0.038 | 35
| Mg | Mg TOTAL | 5.4 | 0.0023 | 10
| Ti | Ti TOTAL | 8.1 | 0.036 | 13
Nuclear energy metals | Hf | Hf TOTAL | 120 | 0.71 | 940
| Th | Th TOTAL | 75 | 0.44 | 220
| U | U TOTAL | 91 | 1.2 | 190
| Zr | Zr TOTAL | 1.6 | 0.0076 | 7
Platinum- group metals | Ir | Ir TOTAL | 8400 | 510 | 47000
| Pd | Pd TOTAL | 3900 | 2000 | 18000
| Pt | Pt TOTAL | 13000 | 1900 | 71000
| Rh | Rh TOTAL | 34000 | 4300 | 180000
| Ru | Ru TOTAL | 2100 | 130 | 12000
Rare earth elements | Ce | Ce TOTAL | 13 | 0.055 | 26
| Dy | Dy TOTAL | 60 | 0.25 | 120
| Er | Er TOTAL | 49 | 0.21 | 97
| Eu | Eu TOTAL | 400 | 1.7 | 790
| Gd | Gd TOTAL | 47 | 0.2 | 93
| Ho | Ho TOTAL | 230 | 0.96 | 450
| La | La TOTAL | 11 | 0.047 | 22
| Lu | Lu TOTAL | 900 | 3.8 | 1800
| Nd | Nd TOTAL | 18 | 0.075 | 35
| Pr | Pr TOTAL | 19 | 0.081 | 38
| Sm | Sm TOTAL | 59 | 0.25 | 120
| Tb | Tb TOTAL | 300 | 1.3 | 590
| Tm | Tm TOTAL | 650 | 2.8 | 1300
| Y | Y TOTAL | 15 | 0.064 | 30
| Yb | Yb TOTAL | 120 | 0.53 | 250
Specialty metals | Ba | Ba TOTAL | 0.19 | 0.00082 | 1.5
| Bi | Bi TOTAL | 59 | 0.38 | 300
| Hg | Hg TOTAL | 12 | 0.077 | 4.1
| Sb | Sb TOTAL | 13 | 0.22 | 49
| Sc | Sc TOTAL | 5700 | 38 | 44000
| Sr | Sr TOTAL | 3.2 | 0.019 | 11
| Tl | Tl TOTAL | 380 | 4.4 | 0
Superalloy metals | Co | Co TOTAL | 8.3 | 0.089 | 36
| Mo | Mo TOTAL | 5.7 | 0.16 | 290
| Ni | Ni TOTAL | 6.5 | 1.5 | 180
| Re | Re TOTAL | 450 | 11 | 21000
| Ta | Ta TOTAL | 260 | 1.7 | 1100
| W | W TOTAL | 13 | 0.29 | 1.7e-05
Zinc, tin, lead group | Cd | Cd TOTAL | 4.5 | 0.031 | 32
| Ge | Ge TOTAL | 170 | 1.9 | 3300
| In | In TOTAL | 100 | 1.2 | 2000
| Pb | Pb TOTAL | 1.4 | 0.031 | 3.7
| Sn | Sn TOTAL | 17 | 0.43 | 88
| Zn | Zn TOTAL | 3.1 | 0.039 | 67

## Back cameras Climate change
| Elements (PCBs) | Elements (impacts) | Unit | S1 Back camera | S2 back Camera | S3 Back camera | S4 Back camera | S5 Back Camera | S6 Back Camera | S7 Back Camera | S8 Back Camera
Copper group | Ag | Ag | g CO2 eq | 0.05964147 | 0.04065036 | 0.0171038 | 0.06135123 | 0.01911881 | 0.0436092 | 0.03823381 | 0.03862778
| As | As | g CO2 eq | D | 1.605379e-05 | 4.340089e-06 | 1.839132e-05 | 3.968322e-06 | 1.763497e-05 | 1.726776e-05 | 2.014141e-05
| Au | Au | g CO2 eq | 19.75535 | 27.36396 | 12.26948 | 18.45082 | 15.81788 | 17.42979 | 9.09437 | 11.83813
| Cu | Cu | g CO2 eq | 0.682238 | 0.7505518 | 0.6035717 | 0.4696886 | 1.129347 | 1.060881 | 1.134132 | 1.108061
| Se | Se | g CO2 eq | ND | ND | ND | ND | ND | ND | ND | ND
Iron & Its principal alloying elements | Cr | Cr | g CO2 eq | 0.0002867338 | 0.07477918 | 0.04958477 | 0.1346883 | 0.07070516 | 0.1658489 | 0.1611507 | 0.1715103
| Fe | Fe | g CO2 eq | 0.3379046 | 0.2438672 | 0.1772927 | 0.3813058 | 0.2531951 | 0.6239699 | 0.5990312 | 0.6314668
| Mn | Mn | g CO2 eq | 0.0003284559 | 0.001544346 | 0.001489974 | 0.003904079 | 0.001866028 | 0.008331594 | 0.00924804 | 0.008903429
| Nb | Nb | g CO2 eq | ND | ND | ND | ND | ND | ND | ND | ND
| V | V | g CO2 eq | 0.0004204536 | 0.002065789 | 0.001409175 | 0.005212591 | 0.002232665 | 0.004623315 | 0.005075661 | 0.005789958
Light metals | Al | Al | g CO2 eq | 0.01161511 | 0.01590359 | 0.007352999 | 0.006576071 | 0.02484835 | 0.02929446 | 0.02832042 | 0.0300762
| B | B | g CO2 eq | 0.004847235 | 0.004249513 | 0.002971175 | 0.00358105 | 0.004216286 | 0.006499132 | 0.006220947 | 0.006442057
| Be | Be | g CO2 eq | 0.0002992547 | 0.0001515984 | ND | 0.0001555026 | 8.693778e-05 | 0.0003349167 | 0.0002893922 | 0.0003222049
| Ga | Ga | g CO2 eq | 0.02028995 | 0.01322585 | ND | 0.01219262 | D | 0.04042921 | 0.04207337 | 0.04167222
| Li | Li | g CO2 eq | 6.841792e-05 | 6.755768e-05 | 5.189248e-05 | 5.647488e-05 | 0.006167325 | 0.0001071912 | 7.202687e-05 | 7.094083e-05
| Mg updated | Mg | g CO2 eq | 0.01292012 | 0.02977928 | 0.006478801 | 0.05675711 | 0.004666066 | 0.009167392 | 0.008089123 | 0.008880744
| Ti | Ti | g CO2 eq | 0.03722712 | 0.03428017 | 0.01111439 | 0.0155632 | 0.0200359 | 0.01061563 | 0.01482727 | 0.01268768
Nuclear energy metals | Hf | Hf | g CO2 eq | 0.003510629 | 0.04900744 | 0.0275542 | 0.06602817 | 0.05212844 | 0.09108492 | 0.1032074 | 0.1050053
| Th | Th | g CO2 eq | 0.04848038 | 0.03182003 | 0.02339946 | 0.05169588 | 0.03142701 | 0.1056845 | 0.09610127 | 0.1039965
| U | U | g CO2 eq | D | ND | ND | ND | ND | ND | ND | ND
| Zr | Zr | g CO2 eq | 1.751718e-05 | 0.007651405 | 0.00161596 | 0.002786354 | 0.007114273 | 0.00920989 | 0.009831291 | 0.0156888
Platinum- group metals | Ir | Ir | g CO2 eq | 0.08796712 | 0.09466739 | 0.09270181 | 0.1141967 | 0.04300646 | 0.1207049 | 0.1223674 | 0.1335932
| Pd | Pd | g CO2 eq | D | D | ND | ND | ND | 0.1900905 | 0.1529795 | 0.1559313
| Pt | Pt | g CO2 eq | 33.69045 | 23.75217 | 17.27111 | 39.17856 | 23.56482 | 58.20889 | 55.2069 | 58.53046
| Rh | Rh | g CO2 eq | ND | ND | ND | ND | ND | ND | ND | ND
| Ru | Ru | g CO2 eq | 0.07472696 | 0.05877334 | 0.04394361 | 0.0830588 | 0.04189686 | 0.1331243 | 0.1295765 | 0.1352696
Rare earth elements | Ce | Ce | g CO2 eq | ND | ND | ND | ND | ND | ND | ND | ND
| Dy | Dy | g CO2 eq | 0.001751217 | 0.002061812 | 0.0005398905 | 0.001531103 | 0.001422603 | 0.0007891618 | 0.00210631 | 0.0001812211
| Er | Er | g CO2 eq | ND | ND | ND | ND | ND | ND | ND | ND
| Eu | Eu | g CO2 eq | ND | 0.0004526234 | ND | D | 0.000229255 | D | D | D
| Gd | Gd | g CO2 eq | 0.002118159 | ND | ND | D | D | ND | ND | ND
| Ho | Ho | g CO2 eq | ND | ND | ND | ND | ND | ND | ND | ND
| La | La | g CO2 eq | ND | ND | ND | ND | ND | ND | ND | ND
| Lu | Lu | g CO2 eq | 0.004859341 | 0.003425125 | 0.002428447 | 0.005532546 | 0.00358232 | 0.008954687 | 0.008447135 | 0.008837928
| Nd | Nd | g CO2 eq | 0.004294707 | 0.003541033 | 0.002484257 | 0.001593495 | 0.003565369 | 0.006622481 | 0.007917626 | 0.007185126
| Pr | Pr | g CO2 eq | ND | ND | ND | D | ND | ND | ND | ND
| Sm | Sm | g CO2 eq | ND | 0.001300646 | D | 0.002270021 | 0.001246834 | 0.002189433 | 0.002056789 | 0.002309281
| Tb | Tb | g CO2 eq | ND | ND | D | ND | ND | 0.005477116 | ND | 0.007943941
| Tm | Tm | g CO2 eq | ND | ND | ND | ND | ND | ND | ND | ND
| Y | Y | g CO2 eq | ND | 0.000116729 | D | 2.9093e-05 | 8.867803e-05 | 3.74634e-05 | 4.109293e-05 | 7.029531e-05
| Yb | Yb | g CO2 eq | 0.0002321604 | 0.0001714204 | 0.0001181173 | 0.0003177514 | 0.0002209389 | 0.0003832059 | 0.0003531945 | 0.000370072
Specialty metals | Ba | Ba | g CO2 eq | 0.0003227314 | 0.0005367504 | 0.0004293942 | 0.0005378529 | 0.001350195 | 0.0006423575 | 0.0006406369 | 0.0005678365
| Bi | Bi | g CO2 eq | 0.03023676 | 0.02901862 | 0.03147226 | ND | 0.02040811 | 0.006624493 | 0.02605393 | 0.004820292
| Hg | Hg | g CO2 eq | ND | D | ND | D | ND | ND | ND | ND
| Sb | Sb | g CO2 eq | ND | ND | 0.001571824 | 0.007802754 | 0.002426696 | 0.005943488 | 0.005856481 | 0.005466499
| Sc | Sc | g CO2 eq | D | D | ND | 0.01131173 | 0.01384566 | ND | D | D
| Sr | Sr | g CO2 eq | 0.0002713385 | 0.0002874162 | 0.0003195352 | 0.0002789343 | 0.002538903 | 0.0005302357 | 0.0004565272 | 0.0006187432
| Tl | Tl | g CO2 eq | ND | ND | ND | ND | ND | ND | ND | ND
Superalloy metals | Co | Co | g CO2 eq | 0.0137733 | 0.007773527 | 0.01090594 | 0.01270504 | 0.01309032 | 0.02341036 | 0.02833833 | 0.02061741
| Mo | Mo | g CO2 eq | 0.0001761797 | 0.0004644011 | 0.009449123 | 0.002213032 | 0.001122693 | 0.03315608 | 0.03185357 | 0.03341852
| Ni | Ni | g CO2 eq | 0.1762902 | 0.2304702 | 0.2253565 | 0.2811396 | 0.2369126 | 0.417674 | 0.4281997 | 0.4603513
| Re | Re | g CO2 eq | ND | ND | ND | ND | ND | ND | ND | ND
| Ta | Ta | g CO2 eq | ND | D | ND | ND | ND | ND | ND | ND
| W | W | g CO2 eq | D | 0.001490918 | 0.0006062079 | 0.0007003417 | 0.001295371 | 0.001851481 | 0.001136367 | 0.0009065624
Zinc, tin, lead group | Cd | Cd | g CO2 eq | 1.595789e-05 | ND | ND | 1.159392e-05 | D | 2.784623e-05 | 2.558576e-05 | 2.601447e-05
| Ge | Ge | g CO2 eq | ND | D | ND | ND | D | D | D | D
| In | In | g CO2 eq | ND | ND | D | 0.01092925 | 0.002981018 | 0.02392466 | 0.02626519 | 0.02406556
| Pb | Pb | g CO2 eq | 0.0001508959 | 0.0001001424 | 8.372241e-05 | 0.0001175076 | 0.000108411 | 0.0002413164 | 0.0002293926 | 0.000242984
| Sn | Sn | g CO2 eq | 0.6061106 | 0.5668939 | 0.1265077 | 0.2405805 | 0.3077755 | 0.4734039 | 0.5235691 | 0.5709467
| Zn | Zn | g CO2 eq | 0.09389253 | 0.1013238 | 0.1505931 | 0.004420196 | 0.09303035 | 0.04956159 | 0.09580866 | 0.05000018
Summary Table | Part | Impact categorie | Unit | S1 Back camera | S2 back Camera | S3 Back camera | S4 Back camera | S5 Back Camera | S6 Back Camera | S7 Back Camera | S8 Back Camera
Copper group | Back camera | Climate Change | kg CO2 eq | 0.02049723 | 0.02815518 | 0.01289016 | 0.01898188 | 0.01696635 | 0.0185343 | 0.01026675 | 0.01298484
Iron & Its principal alloying elements | Back camera | Climate Change | kg CO2 eq | 0.0003389403 | 0.0003222565 | 0.0002297766 | 0.0005251108 | 0.000327999 | 0.0008027737 | 0.0007745056 | 0.0008176705
Light metals | Back camera | Climate Change | kg CO2 eq | 8.72672e-05 | 9.765756e-05 | 2.796926e-05 | 9.488203e-05 | 6.002086e-05 | 9.644793e-05 | 9.989255e-05 | 0.0001001521
Nuclear energy metals | Back camera | Climate Change | kg CO2 eq | 5.200853e-05 | 8.847888e-05 | 5.256962e-05 | 0.0001205104 | 9.066973e-05 | 0.0002059793 | 0.00020914 | 0.0002246906
Platinum- group metals | Back camera | Climate Change | kg CO2 eq | 0.03385315 | 0.02390562 | 0.01740776 | 0.03937582 | 0.02364973 | 0.05865281 | 0.05561182 | 0.05895525
Rare earth elements | Back camera | Climate Change | kg CO2 eq | 1.325558e-05 | 1.106939e-05 | 5.570711e-06 | 1.127401e-05 | 1.0356e-05 | 2.445355e-05 | 2.092215e-05 | 2.689786e-05
Specialty metals | Back camera | Climate Change | kg CO2 eq | 3.083083e-05 | 2.984279e-05 | 3.379301e-05 | 1.993127e-05 | 4.056957e-05 | 1.374057e-05 | 3.300758e-05 | 1.147337e-05
Superalloy metals | Back camera | Climate Change | kg CO2 eq | 0.0001902397 | 0.000240199 | 0.0002463178 | 0.000296758 | 0.000252421 | 0.0004760919 | 0.000489528 | 0.0005152938
Zinc, tin, lead group | Back camera | Climate Change | kg CO2 eq | 0.0007001699 | 0.0006683178 | 0.0002771846 | 0.000256059 | 0.0004038953 | 0.0005471593 | 0.0006458979 | 0.0006452814
Total Impact | Back camera | Climate Change | kg CO2 eq | 0.05576309 | 0.05351862 | 0.0311711 | 0.05968222 | 0.04180201 | 0.07935376 | 0.06815147 | 0.07428155
Summary Table (Percent) | Part | Impact categorie | Unit | S1 Back camera | S2 back Camera | S3 Back camera | S4 Back camera | S5 Back Camera | S6 Back Camera | S7 Back Camera | S8 Back Camera
Copper group | Back camera | Climate Change | % kg CO2 eq | 36.7577 | 52.6082 | 41.35292 | 31.80491 | 40.5874 | 23.35655 | 15.06461 | 17.48057
Iron & Its principal alloying elements | Back camera | Climate Change | % kg CO2 eq | 0.6078219 | 0.602139 | 0.7371462 | 0.8798445 | 0.7846489 | 1.011639 | 1.136447 | 1.100772
Light metals | Back camera | Climate Change | % kg CO2 eq | 0.1564964 | 0.182474 | 0.08972817 | 0.1589787 | 0.1435837 | 0.1215417 | 0.1465743 | 0.1348276
Nuclear energy metals | Back camera | Climate Change | % kg CO2 eq | 0.09326694 | 0.1653236 | 0.1686486 | 0.2019201 | 0.2169028 | 0.259571 | 0.3068752 | 0.302485
Platinum- group metals | Back camera | Climate Change | % kg CO2 eq | 60.70888 | 44.66785 | 55.84583 | 65.97579 | 56.57558 | 73.91309 | 81.60033 | 79.36728
Rare earth elements | Back camera | Climate Change | % kg CO2 eq | 0.02377125 | 0.02068325 | 0.0178714 | 0.01889006 | 0.02477393 | 0.03081587 | 0.03069948 | 0.03621069
Specialty metals | Back camera | Climate Change | % kg CO2 eq | 0.05528895 | 0.0557615 | 0.1084114 | 0.03339565 | 0.09705172 | 0.01731559 | 0.04843267 | 0.01544579
Superalloy metals | Back camera | Climate Change | % kg CO2 eq | 0.341157 | 0.448814 | 0.790212 | 0.4972301 | 0.603849 | 0.5999614 | 0.7182941 | 0.6937036
Zinc, tin, lead group | Back camera | Climate Change | % kg CO2 eq | 1.255615 | 1.248758 | 0.8892358 | 0.4290373 | 0.9662104 | 0.6895191 | 0.9477387 | 0.8686968
Total Impact | Back camera | Climate Change | % kg CO2 eq | 100 | 100 | 100 | 100 | 100 | 100 | 100 | 100

## back camera Water Depletion
| Elements (PCBs) | Elements (impacts) | Unit | S1 Back camera | S2 back Camera | S3 Back camera | S4 Back camera | S5 Back Camera | S6 Back Camera | S7 Back Camera | S8 Back Camera
Copper group | Ag | Ag | dm3 | 1.004488 | 0.6846376 | 0.288064 | 1.033284 | 0.322001 | 0.7344707 | 0.6439378 | 0.6505731
| As | As | dm3 | D | 0.0002608742 | 7.052644e-05 | 0.000298859 | 6.448523e-05 | 0.0002865682 | 0.000280601 | 0.0003272979
| Au | Au | dm3 | 97.13046 | 134.5395 | 60.32494 | 90.71653 | 77.77124 | 85.69647 | 44.71398 | 58.20416
| Cu | Cu | dm3 | 24.36564 | 26.80542 | 21.55613 | 16.77459 | 40.33381 | 37.88859 | 40.50471 | 39.57361
| Se | Se | dm3 | ND | ND | ND | ND | ND | ND | ND | ND
Iron & Its principal alloying elements | Cr | Cr | dm3 | 0.009796737 | 2.554955 | 1.694146 | 4.60185 | 2.41576 | 5.666504 | 5.505982 | 5.859936
| Fe | Fe | dm3 | 0.2207643 | 0.1593265 | 0.1158312 | 0.2491198 | 0.1654208 | 0.4076603 | 0.3913671 | 0.4125583
| Mn | Mn | dm3 | 0.02430573 | 0.1142816 | 0.1102581 | 0.2889018 | 0.1380861 | 0.616538 | 0.684355 | 0.6588537
| Nb | Nb | dm3 | ND | ND | ND | ND | ND | ND | ND | ND
| V | V | dm3 | 1.274102e-08 | 6.259967e-08 | 4.270227e-08 | 1.579573e-07 | 6.76565e-08 | 1.401005e-07 | 1.538079e-07 | 1.754533e-07
Light metals | Al | Al | dm3 | 0.2974602 | 0.4072872 | 0.1883085 | 0.1684116 | 0.6363601 | 0.7502239 | 0.7252791 | 0.7702441
| B | B | dm3 | 0.01260281 | 0.01104874 | 0.007725054 | 0.009310729 | 0.01096234 | 0.01689774 | 0.01617446 | 0.01674935
| Be | Be | dm3 | 0.0007481367 | 0.000378996 | ND | 0.0003887565 | 0.0002173445 | 0.0008372916 | 0.0007234805 | 0.0008055122
| Ga | Ga | dm3 | 0.03574897 | 0.02330269 | ND | 0.02148224 | D | 0.07123241 | 0.07412927 | 0.07342249
| Li | Li | dm3 | 0.0003372714 | 0.0003330308 | 0.000255808 | 0.0002783973 | 0.03040231 | 0.0005284071 | 0.000355062 | 0.0003497083
| Mg updated | Mg | dm3 | 0.02392614 | 0.05514681 | 0.01199778 | 0.1051058 | 0.008640864 | 0.01697665 | 0.01497986 | 0.01644582
| Ti | Ti | dm3 | 0.05974722 | 0.05501755 | 0.01783791 | 0.02497797 | 0.03215638 | 0.01703743 | 0.02379685 | 0.02036295
Nuclear energy metals | Hf | Hf | dm3 | 0.02749993 | 0.3838916 | 0.2158412 | 0.5172207 | 0.4083394 | 0.7134986 | 0.808458 | 0.8225411
| Th | Th | dm3 | 0.1422091 | 0.09333875 | 0.06863842 | 0.1516412 | 0.0921859 | 0.3100079 | 0.2818971 | 0.3050565
| U | U | dm3 | D | ND | ND | ND | ND | ND | ND | ND
| Zr | Zr | dm3 | 7.663765e-05 | 0.0334749 | 0.007069827 | 0.0121903 | 0.03112495 | 0.04029327 | 0.0430119 | 0.06863849
Platinum- group metals | Ir | Ir | dm3 | 0.492197 | 0.5296866 | 0.5186887 | 0.6389578 | 0.2406314 | 0.6753728 | 0.684675 | 0.7474857
| Pd | Pd | dm3 | D | D | ND | ND | ND | 0.8773407 | 0.7060593 | 0.719683
| Pt | Pt | dm3 | 184.0017 | 129.7234 | 94.32685 | 213.9752 | 128.7002 | 317.9101 | 301.5146 | 319.6663
| Rh | Rh | dm3 | ND | ND | ND | ND | ND | ND | ND | ND
| Ru | Ru | dm3 | 0.4270112 | 0.3358477 | 0.2511064 | 0.4746217 | 0.2394106 | 0.7607105 | 0.7404369 | 0.7729694
Rare earth elements | Ce | Ce | dm3 | ND | ND | ND | ND | ND | ND | ND | ND
| Dy | Dy | dm3 | 0.003502435 | 0.004123624 | 0.001079781 | 0.003062205 | 0.002845205 | 0.001578324 | 0.00421262 | 0.0003624422
| Er | Er | dm3 | ND | ND | ND | ND | ND | ND | ND | ND
| Eu | Eu | dm3 | ND | 0.0008939312 | ND | D | 0.0004527786 | D | D | D
| Gd | Gd | dm3 | 0.00419125 | ND | ND | D | D | ND | ND | ND
| Ho | Ho | dm3 | ND | ND | ND | ND | ND | ND | ND | ND
| La | La | dm3 | ND | ND | ND | ND | ND | ND | ND | ND
| Lu | Lu | dm3 | 0.009718682 | 0.00685025 | 0.004856894 | 0.01106509 | 0.00716464 | 0.01790937 | 0.01689427 | 0.01767586
| Nd | Nd | dm3 | 0.00835082 | 0.006885341 | 0.004830499 | 0.003098463 | 0.006932662 | 0.01287705 | 0.01539538 | 0.01397108
| Pr | Pr | dm3 | ND | ND | ND | D | ND | ND | ND | ND
| Sm | Sm | dm3 | ND | 0.002645382 | D | 0.004616991 | 0.002535934 | 0.004453083 | 0.004183299 | 0.004696842
| Tb | Tb | dm3 | ND | ND | D | ND | ND | 0.01077166 | ND | 0.01562308
| Tm | Tm | dm3 | ND | ND | ND | ND | ND | ND | ND | ND
| Y | Y | dm4 | ND | 0.0002334579 | D | 5.818601e-05 | 0.0001773561 | 7.492679e-05 | 8.218586e-05 | 0.0001405906
| Yb | Yb | dm3 | 0.0004836675 | 0.0003571258 | 0.0002460778 | 0.000661982 | 0.0004602894 | 0.0007983457 | 0.0007358218 | 0.0007709833
Specialty metals | Ba | Ba | dm3 | 0.00254788 | 0.004237504 | 0.003389954 | 0.004246207 | 0.01065943 | 0.005071243 | 0.00505766 | 0.00448292
| Bi | Bi | dm3 | 0.1537462 | 0.1475523 | 0.1600284 | ND | 0.1037701 | 0.03368386 | 0.1324776 | 0.02450996
| Hg | Hg | dm3 | ND | D | ND | D | ND | ND | ND | ND
| Sb | Sb | dm3 | ND | ND | 0.005924569 | 0.02941038 | 0.009146776 | 0.02240238 | 0.02207443 | 0.0206045
| Sc | Sc | dm3 | D | D | ND | 0.0873186 | 0.1068788 | ND | D | D
| Sr | Sr | dm3 | 0.0009327262 | 0.0009879931 | 0.001098402 | 0.0009588367 | 0.008727477 | 0.001822685 | 0.001569312 | 0.00212693
| Tl | Tl | dm3 | ND | ND | ND | ND | ND | ND | ND | ND
Superalloy metals | Co | Co | dm3 | 0.05973961 | 0.0337165 | 0.04730287 | 0.05510619 | 0.05677728 | 0.1015389 | 0.1229133 | 0.08942492
| Mo | Mo | dm3 | 0.00896353 | 0.02362742 | 0.4807449 | 0.1125929 | 0.05711949 | 1.686888 | 1.62062 | 1.70024
| Ni | Ni | dm3 | 4.881882 | 6.382251 | 6.240641 | 7.785403 | 6.560656 | 11.56636 | 11.85784 | 12.74819
| Re | Re | dm3 | ND | ND | ND | ND | ND | ND | ND | ND
| Ta | Ta | dm3 | ND | D | ND | ND | ND | ND | ND | ND
| W | W | dm3 | D | 1.949662e-09 | 7.927334e-10 | 9.158314e-10 | 1.693947e-09 | 2.421168e-09 | 1.486019e-09 | 1.185505e-09
Zinc, tin, lead group | Cd | Cd | dm3 | 0.0001134784 | ND | ND | 8.244563e-05 | D | 0.0001980176 | 0.0001819432 | 0.0001849918
| Ge | Ge | dm3 | ND | D | ND | ND | D | D | D | D
| In | In | dm3 | ND | ND | D | 0.2185849 | 0.05962037 | 0.4784931 | 0.5253037 | 0.4813113
| Pb | Pb | dm3 | 0.0003987963 | 0.000264662 | 0.0002212664 | 0.0003105558 | 0.0002865147 | 0.0006377647 | 0.0006062519 | 0.000642172
| Sn | Sn | dm3 | 3.137513 | 2.93451 | 0.6548636 | 1.245358 | 1.593191 | 2.450561 | 2.71024 | 2.955489
| Zn | Zn | dm3 | 2.02929 | 2.189902 | 3.254754 | 0.09553327 | 2.010656 | 1.07117 | 2.070703 | 1.080649
Summary Table | Part | Impact categorie | Unit | S1 Back camera | S2 back Camera | S3 Back camera | S4 Back camera | S5 Back Camera | S6 Back Camera | S7 Back Camera | S8 Back Camera
Copper group | Back Camera | Water Depletion | m3 | 0.1225006 | 0.1620298 | 0.08216921 | 0.1085247 | 0.1184271 | 0.1243198 | 0.08586291 | 0.09842866
Iron & Its principal alloying elements | Back Camera | Water Depletion | m3 | 0.0002548668 | 0.002828564 | 0.001920236 | 0.005139872 | 0.002719266 | 0.006690703 | 0.006581704 | 0.006931348
Light metals | Back Camera | Water Depletion | m3 | 0.0004305707 | 0.000552515 | 0.0002261251 | 0.0003299554 | 0.0007187393 | 0.0008737338 | 0.0008554381 | 0.00089838
Nuclear energy metals | Back Camera | Water Depletion | m3 | 0.0001697857 | 0.0005107053 | 0.0002915495 | 0.0006810522 | 0.0005316503 | 0.0010638 | 0.001133367 | 0.001196236
Platinum- group metals | Back Camera | Water Depletion | m3 | 0.1849209 | 0.1305889 | 0.09509664 | 0.2150888 | 0.1291802 | 0.3202235 | 0.3036458 | 0.3219065
Rare earth elements | Back Camera | Water Depletion | m3 | 2.624685e-05 | 2.198911e-05 | 1.101325e-05 | 2.256292e-05 | 2.056887e-05 | 4.846276e-05 | 4.150358e-05 | 5.324088e-05
Specialty metals | Back Camera | Water Depletion | m3 | 0.0001572268 | 0.0001527778 | 0.0001704413 | 0.000121934 | 0.0002391825 | 6.298017e-05 | 0.000161179 | 5.17243e-05
Superalloy metals | Back Camera | Water Depletion | m3 | 0.004950585 | 0.006439595 | 0.006768689 | 0.007953102 | 0.006674553 | 0.01335478 | 0.01360137 | 0.01453786
Zinc, tin, lead group | Back Camera | Water Depletion | m3 | 0.005167316 | 0.005124676 | 0.003909839 | 0.001559869 | 0.003663754 | 0.00400106 | 0.005307035 | 0.004518276
Total Impact | Back Camera | Water Depletion | m3 | 0.3185781 | 0.3082496 | 0.1905637 | 0.3394219 | 0.2621751 | 0.4706389 | 0.4171903 | 0.4485222
Summary Table (Percent) | Part | Impact categorie | Unit | S1 Back camera | S2 back Camera | S3 Back camera | S4 Back camera | S5 Back Camera | S6 Back Camera | S7 Back Camera | S8 Back Camera
Copper group | Back Camera | Water Depletion | % m3 | 38.45229 | 52.56448 | 43.11901 | 31.9734 | 45.17101 | 26.41512 | 20.58123 | 21.9451
Iron & Its principal alloying elements | Back Camera | Water Depletion | % m3 | 0.08000136 | 0.9176213 | 1.007661 | 1.514302 | 1.037195 | 1.421621 | 1.577626 | 1.545375
Light metals | Back Camera | Water Depletion | % m3 | 0.1351539 | 0.1792428 | 0.1186611 | 0.09721101 | 0.2741448 | 0.1856485 | 0.2050475 | 0.2002978
Nuclear energy metals | Back Camera | Water Depletion | % m3 | 0.05329484 | 0.1656792 | 0.1529932 | 0.2006507 | 0.2027845 | 0.2260331 | 0.2716667 | 0.2667061
Platinum- group metals | Back Camera | Water Depletion | % m3 | 58.04571 | 42.36468 | 49.9028 | 63.36917 | 49.27251 | 68.04018 | 72.78352 | 71.77047
Rare earth elements | Back Camera | Water Depletion | % m3 | 0.00823875 | 0.007133542 | 0.005779301 | 0.006647456 | 0.00784547 | 0.01029723 | 0.009948357 | 0.01187029
Specialty metals | Back Camera | Water Depletion | % m3 | 0.04935268 | 0.04956302 | 0.0894406 | 0.03592403 | 0.09123009 | 0.01338185 | 0.03863442 | 0.01153216
Superalloy metals | Back Camera | Water Depletion | % m3 | 1.553963 | 2.089085 | 3.551929 | 2.343132 | 2.545838 | 2.837586 | 3.260232 | 3.241279
Zinc, tin, lead group | Back Camera | Water Depletion | % m3 | 1.621993 | 1.662509 | 2.051722 | 0.4595664 | 1.397446 | 0.8501338 | 1.27209 | 1.00737
Total Impact | Back Camera | Water Depletion | % m3 | 100 | 100 | 100 | 100 | 100 | 100 | 100 | 100