## Raw Data
Elements |  |  | Mass | S1 PCBA | S2 PCBA | S3 PCBA | S4 PCBA | S5 PCBA | S6 PCBA | S7 PCBA | S8 PCBA
Actinoid | Th | Th 274.716 {123} (Axial) | mg | ND | 1.115996 | 5.746094 | 1.849944 | ND | ND | 0.6099079 | 2.925823
| U | U 409.014 {82} (Axial) | mg | D | 0.5852696 | 0.2151406 | D | 0.2180363 | 0.2581522 | ND | D
REE | Ce | Ce 535.353 {63} (Axial) | mg | D | D | ND | ND | ND | ND | ND | D | ND: | Not Detected (<LOD)
| Dy | Dy 353.170 {95} (Axial) | mg | D | 0.1352258 | 0.1977503 | 0.6511346 | 0.5746066 | 0.5224152 | 0.4468484 | 0.1467789 | D: | Detected (<LOQ)
| Er | Er 323.058 {104} (Axial) | mg | ND | ND | ND | ND | ND | ND | ND | ND
| Eu | Eu 381.967 {88} (Axial) | mg | D | ND | 0.008536215 | 0.005370623 | 0.007638173 | 0.00593643 | 0.00111559 | 0.002239882
| Gd | Gd 342.247 {98} (Axial) | mg | 0.2245984 | 0.2463258 | 0.23387 | 0.04270138 | 0.07857606 | 0.01933544 | 0.06644055 | D
| Ho | Ho 345.600 {98} (Axial) | mg | ND | ND | ND | ND | ND | ND | ND | ND
| La | La 379.478 {89} (Axial) | mg | ND | D | 0.02686082 | ND | D | ND | ND | D
| Lu | Lu 261.542 {129} (Axial) | mg | 0.04116125 | 0.05541516 | 0.06062769 | 0.05571293 | 0.06275793 | 0.03952617 | 0.03798153 | 0.04237621
| Nd | Nd 406.109 {83} (Axial) | mg | ND | D | D | D | 0.0541558 | D | 0.01855181 | 0.02806508
| Pr | Pr 390.844 {86} (Axial) | mg | ND | ND | ND | ND | ND | ND | ND | ND
| Sc | Sc 363.075 {93} (Axial) | mg | ND | ND | 0.01016086 | 0.007233167 | 0.01322282 | 0.003813549 | 0.01139159 | 0.005917296
| Sm | Sm 442.434 {76} (Axial) | mg | 0.1660861 | 0.2426002 | 0.3722404 | 0.2475918 | 0.2095731 | 0.1564383 | 0.03542138 | 0.1465891
| Tb | Tb 350.917 {96} (Axial) | mg | ND | ND | ND | ND | ND | D | ND | ND
| Tm | Tm 346.220 {97} (Axial) | mg | D | 0.06940283 | ND | D | 0.01230877 | ND | 0.01713563 | 0.009364373
| Yb | Yb 328.937 {102} (Axial) | mg | 0.02543087 | 0.0358044 | 0.02358676 | 0.01582711 | 0.0141359 | 0.01034396 | 0.00200435 | 0.007875141
Noble metals | Ag | Ag 328.068 {103} (Axial) | mg | 0.050684 | 2.08606 | 2.014431 | 1.777308 | 1.655209 | 2.029435 | 1.818904 | 2.482025
| Au | Au 242.795 {139} (Axial) | mg | 3.322239 | 14.07578 | 15.12785 | 14.08237 | 11.08154 | 10.65757 | 10.152 | 9.661621
| Re | Re 197.312 {471} (Axial) | mg | ND | D | ND | ND | ND | D | ND | ND
PGM | Ir | Ir 212.681 {458} (Axial) | mg | 0.5602794 | 1.195333 | 0.7983075 | 0.9413821 | 1.114626 | 1.085426 | 0.0456033 | 0.3858452
| Pd | Pd 340.458 {99} (Axial) | mg | 1.02216 | 1.127889 | 1.197512 | 0.9354694 | 1.278616 | 1.560753 | 1.521126 | 1.718035
| Pt | Pt 203.646 {465} (Axial) | mg | 18.08117 | 28.05066 | 23.95238 | 16.73235 | 15.43178 | 12.41645 | 5.978921 | 12.03966
| Rh | Rh 343.489 {98} (Axial) | mg | ND | ND | ND | ND | ND | ND | ND | ND
| Ru | Ru 240.272 {140} (Axial) | mg | 0.1936348 | 0.580333 | 0.4017643 | 0.2833086 | 0.111731 | 0.07827697 | 0.07851106 | 0.1773085
Precious metals | Be | Be 234.861 {143} (Axial) | mg | 0.6938809 | ND | 0.0136517 | 0.006867654 | ND | 0.001460781 | 0.001842103 | 0.006089021
| Bi | Bi 306.770 {110} (Axial) | mg | 1.459637 | 1.123173 | 0.7501849 | 0.1298991 | 0.5098347 | 1.410278 | 0.6603903 | 1.243395
| Ga | Ga 294.364 {114} (Axial) | mg | 0.7413874 | 0.8590336 | 1.593541 | 1.229379 | 1.005051 | 0.9840166 | 0.6288868 | 2.570643
| Ge | Ge 265.118 {127} (Axial) | mg | 5.53548 | 4.97494 | 3.370152 | 3.800839 | 4.332981 | 6.629829 | 3.000352 | 3.212441
| In | In 325.609 {103} (Axial) | mg | D | 0.3911822 | 0.638348 | 0.3328126 | 0.3058707 | 0.2290448 | D | 0.1888138
High concentration | Al | Al 167.079 {502} (Axial) | mg | 80.43244 | 55.67209 | 48.78711 | 26.12385 | 38.93176 | 29.7013 | 25.60241 | 31.34969
| Cu | Cu 224.700 {450} (Axial) | mg | 3791.823 | 4697.736 | 5491.885 | 4919.172 | 6149.223 | 4943.39 | 5439.588 | 5862.262
| Fe | Fe 239.562 {141} (Axial) | mg | 1037.526 | 1634.627 | 2258.914 | 1514.123 | 1340.741 | 1096.966 | 559.3624 | 1147.22
| Ni | Ni 231.604 {445} (Axial) | mg | 398.709 | 465.8567 | 606.7765 | 610.5151 | 806.431 | 734.1064 | 794.0094 | 785.6559
| Sn | Sn 189.989 {477} (Axial) | mg | 486.5955 | 476.7194 | 550.4555 | 618.7878 | 511.8383 | 588.4456 | 534.4782 | 577.9311
| Zn | Zn 202.548 {466} (Axial) | mg | 92.35925 | 104.3192 | 231.0483 | 228.2147 | 466.7801 | 499.6135 | 571.8087 | 471.8233
Important metals | Ba | Ba 455.403 {74} (Axial) | mg | 6.8914 | 27.22484 | 32.37434 | 26.12355 | 45.24691 | 20.28821 | 25.54289 | 23.99379
| Co | Co 238.892 {141} (Axial) | mg | 8.495183 | 12.45158 | 11.27445 | 10.60032 | 7.119145 | 4.666616 | 3.116564 | 6.48448
| Hf | Hf 277.336 {121} (Axial) | mg | 1.617619 | 2.325609 | 3.858944 | 2.048042 | 1.194883 | 1.091944 | 1.188887 | 2.546227
| Li | Li 670.784 {50} (Axial) | mg | 0.5482586 | 0.3431267 | 0.1400047 | 0.2074034 | 0.5843783 | 0.6911177 | 0.7229842 | 0.674024
| Mn | Mn 257.610 {131} (Axial) | mg | 18.19844 | 27.38459 | 29.51751 | 22.33036 | 25.41724 | 15.58519 | 11.87307 | 22.90256
| Mo | Mo 202.030 {467} (Axial) | mg | 6.622411 | 4.263301 | 2.690628 | 3.260684 | 2.434579 | 2.464511 | 1.80983 | 3.480733
| Nb | Nb 316.340 {106} (Axial) | mg | 1.554667 | D | 0.004270333 | 0.3738123 | 1.007418 | 4.584698 | 4.76852 | 3.241151
| Sb | Sb 206.833 {463} (Axial) | mg | 0.8952292 | 2.281113 | 4.385114 | 1.898986 | 1.538859 | 1.453276 | 0.05248238 | 1.073977
| Se | Se 196.090 {472} (Axial) | mg | ND | ND | ND | ND | ND | ND | ND | ND
| Sr | Sr 421.552 {80} (Axial) | mg | 0.6438865 | 3.085956 | 3.448125 | 3.850545 | 6.095541 | 4.788914 | 6.311459 | 8.412939
| Ta | Ta 240.063 {140} (Axial) | mg | 17.83272 | 19.74553 | 10.48853 | 11.76119 | 14.82915 | 25.17345 | 20.65503 | 26.01605
| Ti | Ti 334.941 {101} (Axial) | mg | 53.36449 | 46.70153 | 50.28352 | 72.81303 | 85.86186 | 52.72182 | 89.73135 | 67.96537
| Tl | Tl 190.856 {477} (Axial) | mg | ND | ND | ND | ND | ND | D | ND | ND
| V | V 292.402 {115} (Axial) | mg | 3.670145 | 1.175004 | 1.219317 | 0.8088338 | 0.8695429 | 0.6073431 | 0.3164228 | 0.6991233
| W | W 209.860 {461} (Axial) | mg | 4.830955 | 4.249307 | 1.733348 | 4.749664 | 2.547039 | 2.095902 | 3.189885 | 4.228804
| Zr | Zr 343.823 {98} (Axial) | mg | 2.903103 | 5.284456 | 6.897121 | 11.33105 | 10.12258 | 14.83293 | 17.97351 | 18.94445
Toxic metals | As | As 189.042 {478} (Axial) | mg | 2.018471 | 1.939657 | 1.914471 | 1.953789 | 2.124936 | 1.616575 | 1.515533 | 3.025717
| Cd | Cd 226.502 {449} (Axial) | mg | ND | ND | 0.02017371 | 0.008533572 | D | D | ND | ND
| Cr | Cr 205.560 {464} (Axial) | mg | 299.0411 | 393.1969 | 519.8642 | 316.0983 | 263.2583 | 200.5616 | 77.96327 | 228.4974
| Hg | Hg 184.950 {482} (Axial) | mg | D | D | ND | ND | D | ND | D | D
| Pb | Pb 182.205 {485} (Axial) | mg | 5.526455 | 4.205808 | 2.636031 | 0.7184649 | 0.399855 | 0.3258457 | 0.1702096 | 0.5832868
Common elements | B | B 249.773 {135} (Axial) | mg | 21.44285 | 26.45661 | 23.80452 | 27.65395 | 35.45175 | 23.77411 | 23.65105 | 30.70366
| Ca | Ca 184.006 {483} (Axial) | mg | 8.388362 | 57.16071 | 61.35049 | 56.71826 | 70.75594 | 44.74963 | 69.36719 | 56.58212
| K | K 766.490 {44} (Axial) | mg | 2.520259 | 2.468515 | 2.586667 | 3.025113 | 3.775045 | 3.612619 | 4.181299 | 3.916581
| Mg | Mg 279.553 {120} (Axial) | mg | 1.2147 | 2.728 | 4.685 | 4.4965 | 4.2279 | 2.0898 | 3.8512 | 3.4952
| Na | Na 589.592 {57} (Axial) | mg | 3.83902 | 4.82148 | 6.113819 | 3.898747 | 5.891494 | 4.318937 | 5.299448 | 7.38339
| P | P 178.284 {489} (Axial) | mg | 23.20808 | 27.08771 | 33.68781 | 20.59988 | 23.03466 | 23.23074 | 23.5824 | 23.71566
| Si | Si 251.611 {134} (Axial) | mg | 668.468 | 747.7554 | 624.3347 | 466.9946 | 557.3703 | 709.6141 | 703.7152 | 882.2912

## Sorted Data
Elements |  |  | Mass | S1 PCBA | S2 PCBA | S3 PCBA | S4 PCBA | S5 PCBA | S6 PCBA | S7 PCBA | S8 PCBA
Copper group | Ag | Ag 328.068 {103} (Axial) | mg | 0.050684 | 2.08606 | 2.014431 | 1.777308 | 1.655209 | 2.029435 | 1.818904 | 2.482025
| As | As 189.042 {478} (Axial) | mg | 2.018471 | 1.939657 | 1.914471 | 1.953789 | 2.124936 | 1.616575 | 1.515533 | 3.025717
| Au | Au 242.795 {139} (Axial) | mg | 3.322239 | 14.07578 | 15.12785 | 14.08237 | 11.08154 | 10.65757 | 10.152 | 9.661621
| Cu | Cu 224.700 {450} (Axial) | mg | 3791.823 | 4697.736 | 5491.885 | 4919.172 | 6149.223 | 4943.39 | 5439.588 | 5862.262
| Se | Se 196.090 {472} (Axial) | mg | ND | ND | ND | ND | ND | ND | ND | ND
Iron & its principal alloying elements | Cr | Cr 205.560 {464} (Axial) | mg | 299.0411 | 393.1969 | 519.8642 | 316.0983 | 263.2583 | 200.5616 | 77.96327 | 228.4974
| Fe | Fe 239.562 {141} (Axial) | mg | 1037.526 | 1634.627 | 2258.914 | 1514.123 | 1340.741 | 1096.966 | 559.3624 | 1147.22
| Mn | Mn 257.610 {131} (Axial) | mg | 18.19844 | 27.38459 | 29.51751 | 22.33036 | 25.41724 | 15.58519 | 11.87307 | 22.90256
| Nb | Nb 316.340 {106} (Axial) | mg | 1.554667 | D | 0.004270333 | 0.3738123 | 1.007418 | 4.584698 | 4.76852 | 3.241151
| V | V 292.402 {115} (Axial) | mg | 3.670145 | 1.175004 | 1.219317 | 0.8088338 | 0.8695429 | 0.6073431 | 0.3164228 | 0.6991233
Light metals | Al | Al 167.079 {502} (Axial) | mg | 80.43244 | 55.67209 | 48.78711 | 26.12385 | 38.93176 | 29.7013 | 25.60241 | 31.34969
| B | B 249.773 {135} (Axial) | mg | 21.44285 | 26.45661 | 23.80452 | 27.65395 | 35.45175 | 23.77411 | 23.65105 | 30.70366
| Be | Be 234.861 {143} (Axial) | mg | 0.6938809 | ND | 0.0136517 | 0.006867654 | ND | 0.001460781 | 0.001842103 | 0.006089021
| Ga | Ga 294.364 {114} (Axial) | mg | 0.7413874 | 0.8590336 | 1.593541 | 1.229379 | 1.005051 | 0.9840166 | 0.6288868 | 2.570643
| Li | Li 670.784 {50} (Axial) | mg | 0.5482586 | 0.3431267 | 0.1400047 | 0.2074034 | 0.5843783 | 0.6911177 | 0.7229842 | 0.674024
| Mg | Mg 279.553 {120} (Axial) | mg | 1.2147 | 2.728 | 4.685 | 4.4965 | 4.2279 | 2.0898 | 3.8512 | 3.4952
| Ti | Ti 334.941 {101} (Axial) | mg | 53.36449 | 46.70153 | 50.28352 | 72.81303 | 85.86186 | 52.72182 | 89.73135 | 67.96537
Not important | Ca | Ca 184.006 {483} (Axial) | mg | 8.388362 | 57.16071 | 61.35049 | 56.71826 | 70.75594 | 44.74963 | 69.36719 | 56.58212
| K | K 766.490 {44} (Axial) | mg | 2.520259 | 2.468515 | 2.586667 | 3.025113 | 3.775045 | 3.612619 | 4.181299 | 3.916581
| Na | Na 589.592 {57} (Axial) | mg | 3.83902 | 4.82148 | 6.113819 | 3.898747 | 5.891494 | 4.318937 | 5.299448 | 7.38339
| P | P 178.284 {489} (Axial) | mg | 23.20808 | 27.08771 | 33.68781 | 20.59988 | 23.03466 | 23.23074 | 23.5824 | 23.71566
| Si | Si 251.611 {134} (Axial) | mg | 668.468 | 747.7554 | 624.3347 | 466.9946 | 557.3703 | 709.6141 | 703.7152 | 882.2912
Nuclear energy metals | Hf | Hf 277.336 {121} (Axial) | mg | 1.617619 | 2.325609 | 3.858944 | 2.048042 | 1.194883 | 1.091944 | 1.188887 | 2.546227
| Th | Th 274.716 {123} (Axial) | mg | ND | 1.115996 | 5.746094 | 1.849944 | ND | ND | 0.6099079 | 2.925823
| U | U 409.014 {82} (Axial) | mg | D | 0.5852696 | 0.2151406 | D | 0.2180363 | 0.2581522 | ND | D
| Zr | Zr 343.823 {98} (Axial) | mg | 2.903103 | 5.284456 | 6.897121 | 11.33105 | 10.12258 | 14.83293 | 17.97351 | 18.94445
Platinum-group metals | Ir | Ir 212.681 {458} (Axial) | mg | 0.5602794 | 1.195333 | 0.7983075 | 0.9413821 | 1.114626 | 1.085426 | 0.0456033 | 0.3858452
| Pd | Pd 340.458 {99} (Axial) | mg | 1.02216 | 1.127889 | 1.197512 | 0.9354694 | 1.278616 | 1.560753 | 1.521126 | 1.718035
| Pt | Pt 203.646 {465} (Axial) | mg | 18.08117 | 28.05066 | 23.95238 | 16.73235 | 15.43178 | 12.41645 | 5.978921 | 12.03966
| Rh | Rh 343.489 {98} (Axial) | mg | ND | ND | ND | ND | ND | ND | ND | ND
| Ru | Ru 240.272 {140} (Axial) | mg | 0.1936348 | 0.580333 | 0.4017643 | 0.2833086 | 0.111731 | 0.07827697 | 0.07851106 | 0.1773085
Rare earth elements | Ce | Ce 535.353 {63} (Axial) | mg | D | D | ND | ND | ND | ND | ND | D
| Dy | Dy 353.170 {95} (Axial) | mg | D | 0.1352258 | 0.1977503 | 0.6511346 | 0.5746066 | 0.5224152 | 0.4468484 | 0.1467789
| Er | Er 323.058 {104} (Axial) | mg | ND | ND | ND | ND | ND | ND | ND | ND
| Eu | Eu 381.967 {88} (Axial) | mg | D | ND | 0.008536215 | 0.005370623 | 0.007638173 | 0.00593643 | 0.00111559 | 0.002239882
| Gd | Gd 342.247 {98} (Axial) | mg | 0.2245984 | 0.2463258 | 0.23387 | 0.04270138 | 0.07857606 | 0.01933544 | 0.06644055 | D
| Ho | Ho 345.600 {98} (Axial) | mg | ND | ND | ND | ND | ND | ND | ND | ND
| La | La 379.478 {89} (Axial) | mg | ND | D | 0.02686082 | ND | D | ND | ND | D
| Lu | Lu 261.542 {129} (Axial) | mg | 0.04116125 | 0.05541516 | 0.06062769 | 0.05571293 | 0.06275793 | 0.03952617 | 0.03798153 | 0.04237621
| Nd | Nd 406.109 {83} (Axial) | mg | ND | D | D | D | 0.0541558 | D | 0.01855181 | 0.02806508
| Pr | Pr 390.844 {86} (Axial) | mg | ND | ND | ND | ND | ND | ND | ND | ND
| Sm | Sm 442.434 {76} (Axial) | mg | 0.1660861 | 0.2426002 | 0.3722404 | 0.2475918 | 0.2095731 | 0.1564383 | 0.03542138 | 0.1465891
| Tb | Tb 350.917 {96} (Axial) | mg | ND | ND | ND | ND | ND | D | ND | ND
| Tm | Tm 346.220 {97} (Axial) | mg | D | 0.06940283 | ND | D | 0.01230877 | ND | 0.01713563 | 0.009364373
| Yb | Yb 328.937 {102} (Axial) | mg | 0.02543087 | 0.0358044 | 0.02358676 | 0.01582711 | 0.0141359 | 0.01034396 | 0.00200435 | 0.007875141
Speciality metals | Ba | Ba 455.403 {74} (Axial) | mg | 6.8914 | 27.22484 | 32.37434 | 26.12355 | 45.24691 | 20.28821 | 25.54289 | 23.99379
| Bi | Bi 306.770 {110} (Axial) | mg | 1.459637 | 1.123173 | 0.7501849 | 0.1298991 | 0.5098347 | 1.410278 | 0.6603903 | 1.243395
| Hg | Hg 184.950 {482} (Axial) | mg | D | D | ND | ND | D | ND | D | D
| Sb | Sb 206.833 {463} (Axial) | mg | 0.8952292 | 2.281113 | 4.385114 | 1.898986 | 1.538859 | 1.453276 | 0.05248238 | 1.073977
| Sc | Sc 363.075 {93} (Axial) | mg | ND | ND | 0.01016086 | 0.007233167 | 0.01322282 | 0.003813549 | 0.01139159 | 0.005917296
| Sr | Sr 421.552 {80} (Axial) | mg | 0.6438865 | 3.085956 | 3.448125 | 3.850545 | 6.095541 | 4.788914 | 6.311459 | 8.412939
| Tl | Tl 190.856 {477} (Axial) | mg | ND | ND | ND | ND | ND | D | ND | ND
Superalloy metals | Co | Co 238.892 {141} (Axial) | mg | 8.495183 | 12.45158 | 11.27445 | 10.60032 | 7.119145 | 4.666616 | 3.116564 | 6.48448
| Mo | Mo 202.030 {467} (Axial) | mg | 6.622411 | 4.263301 | 2.690628 | 3.260684 | 2.434579 | 2.464511 | 1.80983 | 3.480733
| Ni | Ni 231.604 {445} (Axial) | mg | 398.709 | 465.8567 | 606.7765 | 610.5151 | 806.431 | 734.1064 | 794.0094 | 785.6559
| Re | Re 197.312 {471} (Axial) | mg | ND | D | ND | ND | ND | D | ND | ND
| Ta | Ta 240.063 {140} (Axial) | mg | 17.83272 | 19.74553 | 10.48853 | 11.76119 | 14.82915 | 25.17345 | 20.65503 | 26.01605
| W | W 209.860 {461} (Axial) | mg | 4.830955 | 4.249307 | 1.733348 | 4.749664 | 2.547039 | 2.095902 | 3.189885 | 4.228804
Zinc, tin, lead group | Cd | Cd 226.502 {449} (Axial) | mg | ND | ND | 0.02017371 | 0.008533572 | D | D | ND | ND
| Ge | Ge 265.118 {127} (Axial) | mg | 5.53548 | 4.97494 | 3.370152 | 3.800839 | 4.332981 | 6.629829 | 3.000352 | 3.212441
| In | In 325.609 {103} (Axial) | mg | D | 0.3911822 | 0.638348 | 0.3328126 | 0.3058707 | 0.2290448 | D | 0.1888138
| Pb | Pb 182.205 {485} (Axial) | mg | 5.526455 | 4.205808 | 2.636031 | 0.7184649 | 0.399855 | 0.3258457 | 0.1702096 | 0.5832868
| Sn | Sn 189.989 {477} (Axial) | mg | 486.5955 | 476.7194 | 550.4555 | 618.7878 | 511.8383 | 588.4456 | 534.4782 | 577.9311
| Zn | Zn 202.548 {466} (Axial) | mg | 92.35925 | 104.3192 | 231.0483 | 228.2147 | 466.7801 | 499.6135 | 571.8087 | 471.8233
Recovered all mass
Summary Table | Part |  | mass | S1 PCBA | S2 PCBA | S3 PCBA | S4 PCBA | S5 PCBA | S6 PCBA | S7 PCBA | S8 PCBA
Copper group | PCBs |  | mg | 3797.215 | 4715.837 | 5510.942 | 4936.986 | 6164.085 | 4957.694 | 5453.074 | 5877.431
Iron & its principal alloying elements | PCBs |  | mg | 1359.99 | 2056.383 | 2809.519 | 1853.734 | 1631.294 | 1318.304 | 654.2837 | 1402.56
Light metals | PCBs |  | mg | 158.438 | 132.7604 | 129.3073 | 132.531 | 166.0627 | 109.9636 | 144.1897 | 136.7647
Nuclear energy metals | PCBs |  | mg | 4.520722 | 9.311331 | 16.7173 | 15.22904 | 11.5355 | 16.18302 | 19.7723 | 24.4165
Platinum-group metals | PCBs |  | mg | 19.85725 | 30.95422 | 26.34996 | 18.89251 | 17.93675 | 15.14091 | 7.624161 | 14.32085
Rare earth elements | PCBs |  | mg | 0.4572767 | 0.7847741 | 0.9234721 | 1.018338 | 1.013752 | 0.7539955 | 0.6254993 | 0.3832887
Speciality metals | PCBs |  | mg | 9.890153 | 33.71508 | 40.96792 | 32.01021 | 53.40437 | 27.94449 | 32.57862 | 34.73002
Superalloy metals | PCBs |  | mg | 436.4903 | 506.5665 | 632.9634 | 640.8869 | 833.361 | 768.5069 | 822.7807 | 825.866
Zinc, tin, lead group | PCBs |  | mg | 590.0167 | 590.6106 | 788.1685 | 851.8632 | 983.6571 | 1095.244 | 1109.457 | 1053.739
Total mass | PCBs |  | mg | 6376.876 | 8076.923 | 9955.859 | 8483.151 | 9862.35 | 8309.735 | 8244.386 | 9370.212
|  |  |  | 1 | 1.266596 | 1.561244 | 1.330299 | 1.54658 | 1.303104 | 1.292857 | 1.469405
Summary Table | Part | 0 | Fraction | S1 PCBA | S2 PCBA | S3 PCBA | S4 PCBA | S5 PCBA | S6 PCBA | S7 PCBA | S8 PCBA
Copper group | PCBs | 0 |  | 1 | 1.24192 | 1.451312 | 1.30016 | 1.623317 | 1.305613 | 1.436072 | 1.547827
Iron & its principal alloying elements | PCBs | 0 |  | 1 | 1.512057 | 2.065837 | 1.363049 | 1.199489 | 0.9693483 | 0.4810943 | 1.031302
Light metals | PCBs | 0 |  | 1 | 0.8379327 | 0.8161383 | 0.8364847 | 1.048124 | 0.6940482 | 0.9100702 | 0.8632061
Nuclear energy metals | PCBs | 0 |  | 1 | 2.0597 | 3.697927 | 3.368719 | 2.551693 | 3.579743 | 4.373705 | 5.401019
Platinum-group metals | PCBs | 0 |  | 1 | 1.558838 | 1.32697 | 0.9514165 | 0.9032851 | 0.7624877 | 0.3839486 | 0.7211901
Rare earth elements | PCBs | 0 |  | 1 | 1.716191 | 2.019504 | 2.226963 | 2.216934 | 1.648882 | 1.367879 | 0.8381986
Speciality metals | PCBs | 0 |  | 1 | 3.408955 | 4.142294 | 3.236574 | 5.399751 | 2.825486 | 3.294046 | 3.511576
Superalloy metals | PCBs | 0 |  | 1 | 1.160545 | 1.45012 | 1.468273 | 1.909231 | 1.76065 | 1.884992 | 1.89206
Zinc, tin, lead group | PCBs | 0 |  | 1 | 1.001007 | 1.335841 | 1.443795 | 1.667168 | 1.856293 | 1.880383 | 1.785948

## Impacts
|  |  | CC | TA | WD
| Element | Database Entry | kg CO2 eq | kg SO2 eq | m3 | Impact per 1 kg of material output
Copper group | Ag | Ag TOTAL | 190 | 9.1 | 3200 | CC | Climate Change
| As | As TOTAL | 0.32 | 0.0082 | 5.2 | TA | Terrestrial Acidification
| Au | Au TOTAL | 12000 | 120 | 59000 | WD | Water Depletion
| Cu | Cu TOTAL | 2.8 | 0.4 | 100
| Se | Se TOTAL | 3.6 | 0.23 | 49
Iron & Its principal alloying elements | Cr | Cr TOTAL | 2.4 | 0.017 | 82
| Fe | Fe TOTAL | 1.5 | 0.0052 | 0.98
| Mn | Mn TOTAL | 1 | 0.0094 | 74
| Nb | Nb TOTAL | 13 | 0.053 | 170
| V | V TOTAL | 33 | 0.14 | 0.001
Light metals | Al | Al TOTAL | 8.2 | 0.034 | 210
| B | B TOTAL | 1.5 | 0.0066 | 3.9
| Be | Be TOTAL | 120 | 0.52 | 300
| Ga | Ga TOTAL | 210 | 0.45 | 370
| Li | Li TOTAL | 7.1 | 0.038 | 35
| Mg updated | Mg TOTAL | 5.4 | 0.0023 | 10
| Ti | Ti TOTAL | 8.1 | 0.036 | 13
Nuclear energy metals | Hf | Hf TOTAL | 120 | 0.71 | 940
| Th | Th TOTAL | 75 | 0.44 | 220
| U | U TOTAL | 91 | 1.2 | 190
| Zr | Zr TOTAL | 1.6 | 0.0076 | 7
Platinum- group metals | Ir | Ir TOTAL | 8400 | 510 | 47000
| Pd | Pd TOTAL | 3900 | 2000 | 18000
| Pt | Pt TOTAL | 13000 | 1900 | 71000
| Rh | Rh TOTAL | 34000 | 4300 | 180000
| Ru | Ru TOTAL | 2100 | 130 | 12000
Rare earth elements | Ce | Ce TOTAL | 13 | 0.055 | 26
| Dy | Dy TOTAL | 60 | 0.25 | 120
| Er | Er TOTAL | 49 | 0.21 | 97
| Eu | Eu TOTAL | 400 | 1.7 | 790
| Gd | Gd TOTAL | 47 | 0.2 | 93
| Ho | Ho TOTAL | 230 | 0.96 | 450
| La | La TOTAL | 11 | 0.047 | 22
| Lu | Lu TOTAL | 900 | 3.8 | 1800
| Nd | Nd TOTAL | 18 | 0.075 | 35
| Pr | Pr TOTAL | 19 | 0.081 | 38
| Sm | Sm TOTAL | 59 | 0.25 | 120
| Tb | Tb TOTAL | 300 | 1.3 | 590
| Tm | Tm TOTAL | 650 | 2.8 | 1300
| Yb | Yb TOTAL | 120 | 0.53 | 250
Specialty metals | Ba | Ba TOTAL | 0.19 | 0.00082 | 1.5
| Bi | Bi TOTAL | 59 | 0.38 | 300
| Hg | Hg TOTAL | 12 | 0.077 | 4.1
| Sb | Sb TOTAL | 13 | 0.22 | 49
| Sc | Sc TOTAL | 5700 | 38 | 44000
| Sr | Sr TOTAL | 3.2 | 0.019 | 11
| Tl | Tl TOTAL | 380 | 4.4 | 0
Superalloy metals | Co | Co TOTAL | 8.3 | 0.089 | 36
| Mo | Mo TOTAL | 5.7 | 0.16 | 290
| Ni | Ni TOTAL | 6.5 | 1.5 | 180
| Re | Re TOTAL | 450 | 11 | 21000
| Ta | Ta TOTAL | 260 | 1.7 | 1100
| W | W TOTAL | 13 | 0.29 | 1.7e-05
Zinc, tin, lead group | Cd | Cd TOTAL | 4.5 | 0.031 | 32
| Ge | Ge TOTAL | 170 | 1.9 | 3300
| In | In TOTAL | 100 | 1.2 | 2000
| Pb | Pb TOTAL | 1.4 | 0.031 | 3.7
| Sn | Sn TOTAL | 17 | 0.43 | 88
| Zn | Zn TOTAL | 3.1 | 0.039 | 67

## PCBs Climate change
| Elements (PCBs) | Elements (impacts) | Unit | S1 PCBA | S2 PCBA | S3 PCBA | S4 PCBA | S5 PCBA | S6 PCBA | S7 PCBA | S8 PCBA
Copper group | Ag | Ag | g CO2 eq | 0.00962996 | 0.3963515 | 0.3827418 | 0.3376884 | 0.3144897 | 0.3855927 | 0.3455918 | 0.4715848
| As | As | g CO2 eq | 0.0006459107 | 0.0006206903 | 0.0006126306 | 0.0006252125 | 0.0006799796 | 0.000517304 | 0.0004849707 | 0.0009682295
| Au | Au | g CO2 eq | 39.86687 | 168.9093 | 181.5342 | 168.9885 | 132.9785 | 127.8909 | 121.824 | 115.9394
| Cu | Cu | g CO2 eq | 10.61711 | 13.15366 | 15.37728 | 13.77368 | 17.21783 | 13.84149 | 15.23085 | 16.41433
| Se | Se | g CO2 eq | ND | ND | ND | ND | ND | ND | ND | ND
Iron & Its principal alloying elements | Cr | Cr | g CO2 eq | 0.7176985 | 0.9436725 | 1.247674 | 0.7586358 | 0.63182 | 0.4813478 | 0.1871118 | 0.5483937
| Fe | Fe | g CO2 eq | 1.556289 | 2.45194 | 3.38837 | 2.271184 | 2.011112 | 1.645448 | 0.8390436 | 1.72083
| Mn | Mn | g CO2 eq | 0.01819844 | 0.02738459 | 0.02951751 | 0.02233036 | 0.02541724 | 0.01558519 | 0.01187307 | 0.02290256
| Nb | Nb | g CO2 eq | 0.02021067 | D | 5.551432e-05 | 0.00485956 | 0.01309644 | 0.05960107 | 0.06199075 | 0.04213496
| V | V | g CO2 eq | 0.1211148 | 0.03877514 | 0.04023745 | 0.02669152 | 0.02869492 | 0.02004232 | 0.01044195 | 0.02307107
Light metals | Al | Al | g CO2 eq | 0.659546 | 0.4565112 | 0.4000543 | 0.2142156 | 0.3192404 | 0.2435506 | 0.2099398 | 0.2570674
| B | B | g CO2 eq | 0.03216428 | 0.03968492 | 0.03570678 | 0.04148093 | 0.05317763 | 0.03566117 | 0.03547658 | 0.04605549
| Be | Be | g CO2 eq | 0.08326571 | ND | 0.001638204 | 0.0008241185 | ND | 0.0001752937 | 0.0002210524 | 0.0007306825
| Ga | Ga | g CO2 eq | 0.1556914 | 0.1803971 | 0.3346436 | 0.2581696 | 0.2110606 | 0.2066435 | 0.1320662 | 0.539835
| Li | Li | g CO2 eq | 0.003892636 | 0.002436199 | 0.0009940333 | 0.001472564 | 0.004149086 | 0.004906935 | 0.005133188 | 0.00478557
| Mg | Mg updated | g CO2 eq | 0.00655938 | 0.0147312 | 0.025299 | 0.0242811 | 0.02283066 | 0.01128492 | 0.02079648 | 0.01887408
| Ti | Ti | g CO2 eq | 0.4322524 | 0.3782824 | 0.4072965 | 0.5897855 | 0.695481 | 0.4270467 | 0.7268239 | 0.5505195
Nuclear energy metals | Hf | Hf | g CO2 eq | 0.1941143 | 0.279073 | 0.4630733 | 0.245765 | 0.143386 | 0.1310333 | 0.1426664 | 0.3055472
| Th | Th | g CO2 eq | ND | 0.08369969 | 0.4309571 | 0.1387458 | ND | ND | 0.0457431 | 0.2194367
| U | U | g CO2 eq | D | 0.05325953 | 0.01957779 | D | 0.0198413 | 0.02349185 | ND | D
| Zr | Zr | g CO2 eq | 0.004644965 | 0.00845513 | 0.01103539 | 0.01812969 | 0.01619612 | 0.02373268 | 0.02875762 | 0.03031112
Platinum- group metals | Ir | Ir | g CO2 eq | 4.706347 | 10.0408 | 6.705783 | 7.90761 | 9.362855 | 9.117575 | 0.3830677 | 3.2411
| Pd | Pd | g CO2 eq | 3.986424 | 4.398768 | 4.670298 | 3.64833 | 4.986601 | 6.086938 | 5.932393 | 6.700336
| Pt | Pt | g CO2 eq | 235.0552 | 364.6586 | 311.3809 | 217.5206 | 200.6132 | 161.4139 | 77.72597 | 156.5156
| Rh | Rh | g CO2 eq | ND | ND | ND | ND | ND | ND | ND | ND
| Ru | Ru | g CO2 eq | 0.4066331 | 1.218699 | 0.8437049 | 0.5949481 | 0.2346352 | 0.1643816 | 0.1648732 | 0.3723478
Rare earth elements | Ce | Ce | g CO2 eq | D | D | ND | ND | ND | ND | ND | D
| Dy | Dy | g CO2 eq | D | 0.008113545 | 0.01186502 | 0.03906808 | 0.0344764 | 0.03134491 | 0.02681091 | 0.008806734
| Er | Er | g CO2 eq | ND | ND | ND | ND | ND | ND | ND | ND
| Eu | Eu | g CO2 eq | D | ND | 0.003414486 | 0.002148249 | 0.003055269 | 0.002374572 | 0.0004462359 | 0.0008959527
| Gd | Gd | g CO2 eq | 0.01055613 | 0.01157731 | 0.01099189 | 0.002006965 | 0.003693075 | 0.0009087655 | 0.003122706 | D
| Ho | Ho | g CO2 eq | ND | ND | ND | ND | ND | ND | ND | ND
| La | La | g CO2 eq | ND | D | 0.0002954691 | ND | D | ND | ND | D
| Lu | Lu | g CO2 eq | 0.03704513 | 0.04987364 | 0.05456492 | 0.05014164 | 0.05648213 | 0.03557356 | 0.03418338 | 0.03813859
| Nd | Nd | g CO2 eq | ND | D | D | D | 0.0009748044 | D | 0.0003339326 | 0.0005051715
| Pr | Pr | g CO2 eq | ND | ND | ND | ND | ND | ND | ND | ND
| Sm | Sm | g CO2 eq | 0.009799082 | 0.01431341 | 0.02196218 | 0.01460792 | 0.01236481 | 0.009229858 | 0.002089862 | 0.008648757
| Tb | Tb | g CO2 eq | ND | ND | ND | ND | ND | D | ND | ND
| Tm | Tm | g CO2 eq | D | 0.04511184 | ND | D | 0.008000698 | ND | 0.01113816 | 0.006086842
| Yb | Yb | g CO2 eq | 0.003051705 | 0.004296528 | 0.002830412 | 0.001899253 | 0.001696308 | 0.001241275 | 0.000240522 | 0.000945017
Specialty metals | Ba | Ba | g CO2 eq | 0.001309366 | 0.005172719 | 0.006151124 | 0.004963474 | 0.008596912 | 0.003854759 | 0.00485315 | 0.004558821
| Bi | Bi | g CO2 eq | 0.08611855 | 0.06626721 | 0.04426091 | 0.007664047 | 0.03008025 | 0.08320641 | 0.03896303 | 0.07336031
| Hg | Hg | g CO2 eq | D | D | ND | ND | D | ND | D | D
| Sb | Sb | g CO2 eq | 0.01163798 | 0.02965446 | 0.05700648 | 0.02468681 | 0.02000517 | 0.01889259 | 0.000682271 | 0.0139617
| Sc | Sc | g CO2 eq | ND | ND | 0.05791689 | 0.04122905 | 0.07537006 | 0.02173723 | 0.06493207 | 0.03372859
| Sr | Sr | g CO2 eq | 0.002060437 | 0.009875058 | 0.011034 | 0.01232174 | 0.01950573 | 0.01532453 | 0.02019667 | 0.0269214
| Tl | Tl | g CO2 eq | ND | ND | ND | ND | ND | D | ND | ND
Superalloy metals | Co | Co | g CO2 eq | 0.07051002 | 0.1033481 | 0.09357794 | 0.08798262 | 0.0590889 | 0.03873291 | 0.02586748 | 0.05382119
| Mo | Mo | g CO2 eq | 0.03774774 | 0.02430082 | 0.01533658 | 0.0185859 | 0.0138771 | 0.01404771 | 0.01031603 | 0.01984018
| Ni | Ni | g CO2 eq | 2.591609 | 3.028069 | 3.944047 | 3.968348 | 5.241802 | 4.771692 | 5.161061 | 5.106763
| Re | Re | g CO2 eq | ND | D | ND | ND | ND | D | ND | ND
| Ta | Ta | g CO2 eq | 4.636507 | 5.133838 | 2.727018 | 3.05791 | 3.85558 | 6.545096 | 5.370308 | 6.764172
| W | W | g CO2 eq | 0.06280241 | 0.05524099 | 0.02253352 | 0.06174563 | 0.03311151 | 0.02724673 | 0.0414685 | 0.05497446
Zinc, tin, lead group | Cd | Cd | g CO2 eq | ND | ND | 9.078168e-05 | 3.840107e-05 | D | D | ND | ND
| Ge | Ge | g CO2 eq | 0.9410316 | 0.8457398 | 0.5729258 | 0.6461427 | 0.7366068 | 1.127071 | 0.5100598 | 0.5461149
| In | In | g CO2 eq | D | 0.03911822 | 0.0638348 | 0.03328126 | 0.03058707 | 0.02290448 | D | 0.01888138
| Pb | Pb | g CO2 eq | 0.007737037 | 0.005888131 | 0.003690443 | 0.001005851 | 0.000559797 | 0.0004561839 | 0.0002382935 | 0.0008166015
| Sn | Sn | g CO2 eq | 8.272123 | 8.10423 | 9.357744 | 10.51939 | 8.701251 | 10.00358 | 9.086129 | 9.824828
| Zn | Zn | g CO2 eq | 0.2863137 | 0.3233895 | 0.7162498 | 0.7074657 | 1.447018 | 1.548802 | 1.772607 | 1.462652
Summary Table | Part | Impact categorie | Unit | S1 PCBA | S2 PCBA | S3 PCBA | S4 PCBA | S5 PCBA | S6 PCBA | S7 PCBA | S8 PCBA
Copper group | PCBs | Climate Change | kg CO2 eq | 0.05049425 | 0.18246 | 0.1972948 | 0.1831005 | 0.1505115 | 0.1421185 | 0.1374009 | 0.1328263
Iron & Its principal alloying elements | PCBs | Climate Change | kg CO2 eq | 0.002433512 | 0.003461773 | 0.004705855 | 0.003083702 | 0.00271014 | 0.002222025 | 0.001110461 | 0.002357332
Light metals | PCBs | Climate Change | kg CO2 eq | 0.001373372 | 0.001072043 | 0.001205632 | 0.001130229 | 0.001305939 | 0.0009292692 | 0.001130457 | 0.001417868
Nuclear energy metals | PCBs | Climate Change | kg CO2 eq | 0.0001987592 | 0.0004244874 | 0.0009246435 | 0.0004026405 | 0.0001794234 | 0.0001782579 | 0.0002171671 | 0.0005552951
Platinum- group metals | PCBs | Climate Change | kg CO2 eq | 0.2441546 | 0.3803169 | 0.3236007 | 0.2296715 | 0.2151973 | 0.1767827 | 0.0842063 | 0.1668294
Rare earth elements | PCBs | Climate Change | kg CO2 eq | 6.045204e-05 | 0.0001332863 | 0.0001059244 | 0.0001098721 | 0.0001207435 | 8.067294e-05 | 7.83657e-05 | 6.402707e-05
Specialty metals | PCBs | Climate Change | kg CO2 eq | 0.0001011263 | 0.0001109694 | 0.0001763694 | 9.086513e-05 | 0.0001535581 | 0.0001430155 | 0.0001296272 | 0.0001525308
Superalloy metals | PCBs | Climate Change | kg CO2 eq | 0.007399176 | 0.008344796 | 0.006802514 | 0.007194573 | 0.009203459 | 0.01139682 | 0.01060902 | 0.01199957
Zinc, tin, lead group | PCBs | Climate Change | kg CO2 eq | 0.009507205 | 0.009318366 | 0.01071454 | 0.01190733 | 0.01091602 | 0.01270281 | 0.01136903 | 0.01185329
Total Impact | PCBs | Climate Change | kg CO2 eq | 0.3157225 | 0.5856426 | 0.545531 | 0.4366912 | 0.3902981 | 0.3465541 | 0.2462513 | 0.3280556
Summary Table (Percent) | Part | Impact categorie | Unit | S1 PCBA | S2 PCBA | S3 PCBA | S4 PCBA | S5 PCBA | S6 PCBA | S7 PCBA | S8 PCBA
Copper group | PCBs | Climate Change | % kg CO2 eq | 15.99324 | 31.15552 | 36.16565 | 41.92906 | 38.56322 | 41.00903 | 55.79701 | 40.48897
Iron & Its principal alloying elements | PCBs | Climate Change | % kg CO2 eq | 0.7707755 | 0.5911067 | 0.8626192 | 0.7061516 | 0.6943771 | 0.6411769 | 0.4509463 | 0.7185771
Light metals | PCBs | Climate Change | % kg CO2 eq | 0.4349933 | 0.1830541 | 0.2210016 | 0.2588167 | 0.3346005 | 0.2681455 | 0.4590665 | 0.4322034
Nuclear energy metals | PCBs | Climate Change | % kg CO2 eq | 0.06295377 | 0.07248233 | 0.1694942 | 0.09220257 | 0.04597086 | 0.05143724 | 0.08818922 | 0.1692686
Platinum- group metals | PCBs | Climate Change | % kg CO2 eq | 77.33204 | 64.9401 | 59.31848 | 52.59357 | 55.13665 | 51.01159 | 34.19527 | 50.85399
Rare earth elements | PCBs | Climate Change | % kg CO2 eq | 0.01914721 | 0.02275898 | 0.01941675 | 0.02516014 | 0.03093623 | 0.0232786 | 0.03182346 | 0.01951714
Specialty metals | PCBs | Climate Change | % kg CO2 eq | 0.03203013 | 0.01894832 | 0.03232986 | 0.02080764 | 0.03934381 | 0.04126788 | 0.0526402 | 0.04649542
Superalloy metals | PCBs | Climate Change | % kg CO2 eq | 2.343569 | 1.424896 | 1.246953 | 1.64752 | 2.358059 | 3.288611 | 4.308209 | 3.657786
Zinc, tin, lead group | PCBs | Climate Change | % kg CO2 eq | 3.011254 | 1.591135 | 1.964056 | 2.726716 | 2.796843 | 3.665462 | 4.616842 | 3.613196
Total Impact | PCBs | Climate Change | % kg CO2 eq | 100 | 100 | 100 | 100 | 100 | 100 | 100 | 100

## PCBs Water Depletion
| Elements (PCBs) | Elements (impacts) | Unit | S1 PCBA | S2 PCBA | S3 PCBA | S4 PCBA | S5 PCBA | S6 PCBA | S7 PCBA | S8 PCBA
Copper group | Ag | Ag | dm3 | 0.1621888 | 6.675393 | 6.446178 | 5.687384 | 5.296669 | 6.494193 | 5.820494 | 7.942481
| As | As | dm3 | 0.01049605 | 0.01008622 | 0.009955247 | 0.0101597 | 0.01104967 | 0.008406189 | 0.007880774 | 0.01573373
| Au | Au | dm3 | 196.0121 | 830.471 | 892.5431 | 830.8601 | 653.811 | 628.7968 | 598.9678 | 570.0356
| Cu | Cu | dm3 | 379.1823 | 469.7736 | 549.1885 | 491.9172 | 614.9223 | 494.339 | 543.9588 | 586.2262
| Se | Se | dm3 | ND | ND | ND | ND | ND | ND | ND | ND
Iron & Its principal alloying elements | Cr | Cr | dm3 | 24.52137 | 32.24214 | 42.62886 | 25.92006 | 21.58718 | 16.44605 | 6.392988 | 18.73679
| Fe | Fe | dm3 | 1.016776 | 1.601934 | 2.213735 | 1.483841 | 1.313926 | 1.075026 | 0.5481752 | 1.124276
| Mn | Mn | dm3 | 1.346685 | 2.02646 | 2.184296 | 1.652446 | 1.880876 | 1.153304 | 0.8786069 | 1.694789
| Nb | Nb | dm3 | 0.2642933 | D | 0.0007259565 | 0.06354809 | 0.1712611 | 0.7793986 | 0.8106483 | 0.5509957
| V | V | dm3 | 3.670145e-06 | 1.175004e-06 | 1.219317e-06 | 8.088338e-07 | 8.695429e-07 | 6.073431e-07 | 3.164228e-07 | 6.991233e-07
Light metals | Al | Al | dm3 | 16.89081 | 11.69114 | 10.24529 | 5.486009 | 8.175669 | 6.237272 | 5.376506 | 6.583434
| B | B | dm3 | 0.08362712 | 0.1031808 | 0.09283762 | 0.1078504 | 0.1382618 | 0.09271903 | 0.0922391 | 0.1197443
| Be | Be | dm3 | 0.2081643 | ND | 0.00409551 | 0.002060296 | ND | 0.0004382343 | 0.0005526309 | 0.001826706
| Ga | Ga | dm3 | 0.2743133 | 0.3178424 | 0.5896102 | 0.4548703 | 0.3718687 | 0.3640861 | 0.2326881 | 0.9511378
| Li | Li | dm3 | 0.01918905 | 0.01200943 | 0.004900164 | 0.00725912 | 0.02045324 | 0.02418912 | 0.02530445 | 0.02359084
| Mg | Mg updated | dm3 | 0.012147 | 0.02728 | 0.04685 | 0.044965 | 0.042279 | 0.020898 | 0.038512 | 0.034952
| Ti | Ti | dm3 | 0.6937384 | 0.6071199 | 0.6536858 | 0.9465694 | 1.116204 | 0.6853836 | 1.166508 | 0.8835498
Nuclear energy metals | Hf | Hf | dm3 | 1.520562 | 2.186072 | 3.627407 | 1.925159 | 1.12319 | 1.026428 | 1.117553 | 2.393453
| Th | Th | dm3 | ND | 0.2455191 | 1.264141 | 0.4069876 | ND | ND | 0.1341797 | 0.6436811
| U | U | dm3 | D | 0.1112012 | 0.04087671 | D | 0.0414269 | 0.04904891 | ND | D
| Zr | Zr | dm3 | 0.02032172 | 0.0369912 | 0.04827984 | 0.07931738 | 0.07085804 | 0.1038305 | 0.1258146 | 0.1326112
Platinum- group metals | Ir | Ir | dm3 | 26.33313 | 56.18065 | 37.52045 | 44.24496 | 52.3874 | 51.015 | 2.143355 | 18.13472
| Pd | Pd | dm3 | 18.39888 | 20.302 | 21.55522 | 16.83845 | 23.01508 | 28.09356 | 27.38027 | 30.92463
| Pt | Pt | dm3 | 1283.763 | 1991.597 | 1700.619 | 1187.997 | 1095.657 | 881.568 | 424.5034 | 854.8158
| Rh | Rh | dm3 | ND | ND | ND | ND | ND | ND | ND | ND
| Ru | Ru | dm3 | 2.323618 | 6.963996 | 4.821171 | 3.399703 | 1.340772 | 0.9393236 | 0.9421327 | 2.127702
Rare earth elements | Ce | Ce | dm3 | D | D | ND | ND | ND | ND | ND | D
| Dy | Dy | dm3 | D | 0.01622709 | 0.02373003 | 0.07813615 | 0.06895279 | 0.06268982 | 0.05362181 | 0.01761347
| Er | Er | dm3 | ND | ND | ND | ND | ND | ND | ND | ND
| Eu | Eu | dm3 | D | ND | 0.00674361 | 0.004242792 | 0.006034156 | 0.004689779 | 0.0008813158 | 0.001769507
| Gd | Gd | dm3 | 0.02088766 | 0.0229083 | 0.02174991 | 0.003971228 | 0.007307573 | 0.001798196 | 0.006178971 | D
| Ho | Ho | dm3 | ND | ND | ND | ND | ND | ND | ND | ND
| La | La | dm3 | ND | D | 0.0005909381 | ND | D | ND | ND | D
| Lu | Lu | dm3 | 0.07409025 | 0.09974729 | 0.1091298 | 0.1002833 | 0.1129643 | 0.07114711 | 0.06836675 | 0.07627718
| Nd | Nd | dm3 | ND | D | D | D | 0.001895453 | D | 0.0006493134 | 0.0009822779
| Pr | Pr | dm3 | ND | ND | ND | ND | ND | ND | ND | ND
| Sm | Sm | dm3 | 0.01993034 | 0.02911202 | 0.04466884 | 0.02971102 | 0.02514877 | 0.01877259 | 0.004250566 | 0.01759069
| Tb | Tb | dm3 | ND | ND | ND | ND | ND | D | ND | ND
| Tm | Tm | dm3 | D | 0.09022368 | ND | D | 0.0160014 | ND | 0.02227632 | 0.01217368
| Yb | Yb | dm3 | 0.006357719 | 0.008951101 | 0.005896691 | 0.003956778 | 0.003533974 | 0.002585989 | 0.0005010874 | 0.001968785
Specialty metals | Ba | Ba | dm3 | 0.0103371 | 0.04083726 | 0.04856151 | 0.03918532 | 0.06787036 | 0.03043231 | 0.03831434 | 0.03599069
| Bi | Bi | dm3 | 0.437891 | 0.3369519 | 0.2250555 | 0.03896973 | 0.1529504 | 0.4230834 | 0.1981171 | 0.3730185
| Hg | Hg | dm3 | D | D | ND | ND | D | ND | D | D
| Sb | Sb | dm3 | 0.04386623 | 0.1117745 | 0.2148706 | 0.0930503 | 0.0754041 | 0.07121055 | 0.002571637 | 0.05262487
| Sc | Sc | dm3 | ND | ND | 0.4470777 | 0.3182593 | 0.581804 | 0.1677962 | 0.50123 | 0.260361
| Sr | Sr | dm3 | 0.007082751 | 0.03394551 | 0.03792938 | 0.042356 | 0.06705096 | 0.05267806 | 0.06942605 | 0.09254232
| Tl | Tl | dm3 | ND | ND | ND | ND | ND | D | ND | ND
Superalloy metals | Co | Co | dm3 | 0.3058266 | 0.4482569 | 0.4058802 | 0.3816113 | 0.2562892 | 0.1679982 | 0.1121963 | 0.2334413
| Mo | Mo | dm3 | 1.920499 | 1.236357 | 0.7802822 | 0.9455984 | 0.7060278 | 0.7147082 | 0.5248506 | 1.009413
| Ni | Ni | dm3 | 71.76763 | 83.85421 | 109.2198 | 109.8927 | 145.1576 | 132.1392 | 142.9217 | 141.4181
| Re | Re | dm3 | ND | D | ND | ND | ND | D | ND | ND
| Ta | Ta | dm3 | 19.61599 | 21.72008 | 11.53739 | 12.93731 | 16.31207 | 27.69079 | 22.72054 | 28.61765
| W | W | dm3 | 8.212623e-08 | 7.223822e-08 | 2.946692e-08 | 8.074428e-08 | 4.329967e-08 | 3.563034e-08 | 5.422804e-08 | 7.188967e-08
Zinc, tin, lead group | Cd | Cd | dm3 | ND | ND | 0.0006455586 | 0.0002730743 | D | D | ND | ND
| Ge | Ge | dm3 | 18.26708 | 16.4173 | 11.1215 | 12.54277 | 14.29884 | 21.87843 | 9.901162 | 10.60105
| In | In | dm3 | D | 0.7823645 | 1.276696 | 0.6656253 | 0.6117414 | 0.4580896 | D | 0.3776276
| Pb | Pb | dm3 | 0.02044788 | 0.01556149 | 0.009753314 | 0.00265832 | 0.001479464 | 0.001205629 | 0.0006297755 | 0.002158161
| Sn | Sn | dm3 | 42.8204 | 41.95131 | 48.44008 | 54.45332 | 45.04177 | 51.78321 | 47.03408 | 50.85793
| Zn | Zn | dm3 | 6.18807 | 6.989385 | 15.48024 | 15.29039 | 31.27426 | 33.4741 | 38.31118 | 31.61216
Summary Table | Part | Impact categorie | Unit | S1 PCBA | S2 PCBA | S3 PCBA | S4 PCBA | S5 PCBA | S6 PCBA | S7 PCBA | S8 PCBA
Copper group | PCBs | Water Depletion | m3 | 0.5753671 | 1.30693 | 1.448188 | 1.328475 | 1.274041 | 1.129638 | 1.148755 | 1.16422
Iron & Its principal alloying elements | PCBs | Water Depletion | m3 | 0.02714912 | 0.03587054 | 0.04702762 | 0.02911989 | 0.02495325 | 0.01945378 | 0.008630419 | 0.02210685
Light metals | PCBs | Water Depletion | m3 | 0.01818199 | 0.01275857 | 0.01163727 | 0.007049583 | 0.009864736 | 0.007424987 | 0.00693231 | 0.008598235
Nuclear energy metals | PCBs | Water Depletion | m3 | 0.001540883 | 0.002579784 | 0.004980705 | 0.002411464 | 0.001235475 | 0.001179307 | 0.001377548 | 0.003169745
Platinum- group metals | PCBs | Water Depletion | m3 | 1.330819 | 2.075044 | 1.764516 | 1.25248 | 1.1724 | 0.9616158 | 0.4549691 | 0.9060029
Rare earth elements | PCBs | Water Depletion | m3 | 0.000121266 | 0.0002671695 | 0.0002125099 | 0.0002203012 | 0.0002418384 | 0.0001616835 | 0.0001567261 | 0.0001283756
Specialty metals | PCBs | Water Depletion | m3 | 0.000499177 | 0.0005235092 | 0.0009734947 | 0.0005318207 | 0.0009450798 | 0.0007452005 | 0.0008096591 | 0.0008145374
Superalloy metals | PCBs | Water Depletion | m3 | 0.09360994 | 0.1072589 | 0.1219433 | 0.1241572 | 0.162432 | 0.1607127 | 0.1662793 | 0.1712786
Zinc, tin, lead group | PCBs | Water Depletion | m3 | 0.067296 | 0.06615592 | 0.07632892 | 0.08295504 | 0.09122809 | 0.107595 | 0.09524705 | 0.09345094
Total Impact | PCBs | Water Depletion | m3 | 2.114584 | 3.607388 | 3.475807 | 2.8274 | 2.737341 | 2.388527 | 1.883157 | 2.36977
Summary Table (Percent) | Part | Impact categorie | Unit | S1 PCBA | S2 PCBA | S3 PCBA | S4 PCBA | S5 PCBA | S6 PCBA | S7 PCBA | S8 PCBA
Copper group | PCBs | Water Depletion | % m3 | 27.20947 | 36.22926 | 41.66479 | 46.98574 | 46.54301 | 47.29436 | 61.00155 | 49.12797
Iron & Its principal alloying elements | PCBs | Water Depletion | % m3 | 1.283899 | 0.9943631 | 1.352999 | 1.029918 | 0.9115869 | 0.8144677 | 0.4582952 | 0.9328688
Light metals | PCBs | Water Depletion | % m3 | 0.8598377 | 0.3536789 | 0.3348077 | 0.2493309 | 0.3603765 | 0.3108605 | 0.3681217 | 0.3628299
Nuclear energy metals | PCBs | Water Depletion | % m3 | 0.07286933 | 0.07151389 | 0.1432963 | 0.0852891 | 0.04513412 | 0.04937383 | 0.07315098 | 0.1337575
Platinum- group metals | PCBs | Water Depletion | % m3 | 62.93524 | 57.52205 | 50.76564 | 44.29794 | 42.82987 | 40.25979 | 24.15991 | 38.23168
Rare earth elements | PCBs | Water Depletion | % m3 | 0.005734742 | 0.007406175 | 0.006113971 | 0.007791654 | 0.008834791 | 0.006769172 | 0.008322521 | 0.005417217
Specialty metals | PCBs | Water Depletion | % m3 | 0.02360639 | 0.01451214 | 0.02800773 | 0.01880953 | 0.03452546 | 0.03119917 | 0.04299478 | 0.034372
Superalloy metals | PCBs | Water Depletion | % m3 | 4.426872 | 2.973312 | 3.508345 | 4.391216 | 5.933932 | 6.728526 | 8.829815 | 7.227645
Zinc, tin, lead group | PCBs | Water Depletion | % m3 | 3.18247 | 1.833901 | 2.196005 | 2.933969 | 3.332726 | 4.504661 | 5.057839 | 3.94346
Total Impact | PCBs | Water Depletion | % m3 | 100 | 100 | 100 | 100 | 100 | 100 | 100 | 100

## Criticality EI
[C]
| Element | Database Entry (literature references are provided in Table S5) | Human Health | Eco- systems | Criticality EI Score
|  |  | Pt | Pt
Copper group | Ag | Ag TOTAL | 150 | 1.1 | 43.5
| As | As TOTAL | 1.1 | 0.0021 | 6.5
| Au | Au TOTAL | 6500 | 72 | 76.3
| Cu | Cu TOTAL | 6.1 | 0.023 | 17.1
| Se | Se TOTAL | 2.4 | 0.019 | 10.8
Iron & Its principal alloying elements | Cr | Cr TOTAL | 0.28 | 0.0093 | 2.2
| Fe | Fe TOTAL | 0.09 | 0.0058 | 0.8
| Mn | Mn TOTAL | 0.13 | 0.0045 | 1.1
| Nb | Nb TOTAL | 0.62 | 0.048 | 4.4
| V | V TOTAL | 1.2 | 0.12 | 7.4
Light metals | Al | Al TOTAL | 0.4 | 0.03 | 3.1
| B | B TOTAL | 0.077 | 0.0056 | 0.7
| Be | Be TOTAL | 5.1 | 0.45 | 16.3
| Ga | Ga TOTAL | 8 | 0.75 | 19.8
| Li | Li TOTAL | 0.35 | 0.027 | 2.8
| Mg | Mg TOTAL | 0.19 | 0.019 | 1.7
| Ti | Ti TOTAL | 0.34 | 0.03 | 2.7
Nuclear energy metals | Hf | Hf TOTAL | 5.8 | 0.46 | 17.2
| Th | Th TOTAL | 3.8 | 0.37 | 14.3
| U | U TOTAL | 55 | 0.44 | 35.1
| Zr | Zr TOTAL | 0.08 | 0.0073 | 0.7
Platinum- group metals | Ir | Ir TOTAL | 2000 | 36 | 66.3
| Pd | Pd TOTAL | 2600 | 20 | 68.5
| Pt | Pt TOTAL | 4300 | 59 | 72.7
| Rh | Rh TOTAL | 10000 | 150 | 80.4
| Ru | Ru TOTAL | 500 | 8.9 | 54.2
Rare earth elements | Ce | Ce TOTAL | 0.66 | 0.08 | 4.8
| Dy | Dy TOTAL | 3.1 | 0.37 | 12.9
| Er | Er TOTAL | 2.5 | 0.3 | 11.6
| Eu | Eu TOTAL | 20 | 2.5 | 27.5
| Gd | Gd TOTAL | 2.4 | 0.29 | 11.3
| Ho | Ho TOTAL | 12 | 1.4 | 22.9
| La | La TOTAL | 0.56 | 0.068 | 4.3
| Lu | Lu TOTAL | 46 | 5.6 | 34.4
| Nd | Nd TOTAL | 0.9 | 0.11 | 6.1
| Pr | Pr TOTAL | 0.98 | 0.12 | 6.5
| Sm | Sm TOTAL | 3 | 0.37 | 12.9
| Tb | Tb TOTAL | 15 | 1.8 | 25.1
| Tm | Tm TOTAL | 33 | 4 | 31.7
| Yb | Yb TOTAL | 6.4 | 0.77 | 18.2
Specialty metals | Ba | Ba TOTAL | 0.0094 | 0.00071 | 0.1
| Bi | Bi TOTAL | 2.7 | 0.22 | 11.8
| Hg | Hg TOTAL | 1300 | 1.1 | 62.2
| Sb | Sb TOTAL | 8 | 0.067 | 19.1
| Sc | Sc TOTAL | 260 | 21 | 48.8
| Sr | Sr TOTAL | 0.16 | 0.019 | 1.5
| Tl | Tl TOTAL | 22 | 1.4 | 27.9
Superalloy metals | Co | Co TOTAL | 0.6 | 0.042 | 4.3
| Mo | Mo TOTAL | 15 | 0.059 | 24.4
| Ni | Ni TOTAL | 2.3 | 0.03 | 10.5
| Re | Re TOTAL | 1000 | 4.1 | 60
| Ta | Ta TOTAL | 17 | 1.8 | 25.8
| W | W TOTAL | 1.6 | 0.062 | 8.6
Zinc, tin, lead group | Cd | Cd TOTAL | 0.27 | 0.017 | 2.2
| Ge | Ge TOTAL | 19 | 0.67 | 26.1
| In | In TOTAL | 11 | 0.4 | 21.9
| Pb | Pb TOTAL | 0.24 | 0.0057 | 1.9
| Sn | Sn TOTAL | 2.3 | 0.094 | 10.6
| Zn | Zn TOTAL | 0.36 | 0.012 | 2.8