## Raw Data
Elements |  |  | Mass | S6 NFC/WC | S7 NFC/WC | S8 NFC/WC
Actinoid | Th | Th 274.716 {123} (Axial) | mg | 1.995849 | 4.928861 | 4.48495
| U | U 409.014 {82} (Axial) | mg | D | D | D
REE | Ce | Ce 535.353 {63} (Axial) | mg | ND | ND | ND | ND: | Not Detected (<LOD)
| Dy | Dy 353.170 {95} (Axial) | mg | ND | ND | ND | D: | Detected (<LOQ)
| Er | Er 323.058 {104} (Axial) | mg | ND | ND | ND
| Eu | Eu 381.967 {88} (Axial) | mg | ND | ND | ND
| Gd | Gd 342.247 {98} (Axial) | mg | 0.0963444 | 0.2730822 | 0.2765617
| Ho | Ho 345.600 {98} (Axial) | mg | ND | ND | ND
| La | La 379.478 {89} (Axial) | mg | ND | ND | ND
| Lu | Lu 261.542 {129} (Axial) | mg | 0.01471825 | 0.03312325 | 0.03375988
| Nd | Nd 406.109 {83} (Axial) | mg | D | 0.05942479 | 0.02260563
| Pr | Pr 390.844 {86} (Axial) | mg | ND | ND | ND
| Sc | Sc 363.075 {93} (Axial) | mg | ND | ND | ND
| Sm | Sm 442.434 {76} (Axial) | mg | ND | ND | ND
| Tb | Tb 350.917 {96} (Axial) | mg | ND | D | D
| Tm | Tm 346.220 {97} (Axial) | mg | ND | ND | ND
| Y | Y 371.030 {91} (Axial) | mg | ND | 0.00777691 | 0.003682222
| Yb | Yb 328.937 {102} (Axial) | mg | 0.005095089 | 0.01221663 | 0.01177999
Noble metals | Ag | Ag 328.068 {103} (Axial) | mg | D | 0.006218986 | 0.0402764
| Au | Au 242.795 {139} (Axial) | mg | 0.9686434 | 1.678297 | 2.206149
| Re | Re 197.312 {471} (Axial) | mg | ND | ND | ND
PGM | Ir | Ir 212.681 {458} (Axial) | mg | 0.03425677 | ND | ND
| Pd | Pd 340.458 {99} (Axial) | mg | ND | 0.02492301 | 0.2302162
| Pt | Pt 203.646 {465} (Axial) | mg | 7.758612 | 16.43695 | 16.7608
| Rh | Rh 343.489 {98} (Axial) | mg | ND | D | ND
| Ru | Ru 240.272 {140} (Axial) | mg | 0.1302607 | 0.2466255 | 0.2327699
Precious metals | Be | Be 234.861 {143} (Axial) | mg | 0.006888197 | 0.01612384 | 0.01559937
| Bi | Bi 306.770 {110} (Axial) | mg | ND | ND | D
| Ga | Ga 294.364 {114} (Axial) | mg | ND | 0.04466448 | 0.04722192
| Ge | Ge 265.118 {127} (Axial) | mg | ND | ND | ND
| In | In 325.609 {103} (Axial) | mg | ND | ND | ND
High concentration | Al | Al 167.079 {502} (Axial) | mg | 4.975911 | 3.539316 | 11.04185
| Cu | Cu 224.700 {450} (Axial) | mg | 1487.655 | 1452.469 | 2569.629
| Fe | Fe 239.562 {141} (Axial) | mg | 686.0071 | 1462.882 | 1512.484
| Ni | Ni 231.604 {445} (Axial) | mg | 139.5301 | 59.08642 | 58.40041
| Sn | Sn 189.989 {477} (Axial) | mg | D | 0.1241027 | 0.3733347
| Zn | Zn 202.548 {466} (Axial) | mg | 215.0633 | 101.5869 | 57.30784
Important metals | Ba | Ba 455.403 {74} (Axial) | mg | 0.00269008 | 0.05299859 | 0.007048728
| Co | Co 238.892 {141} (Axial) | mg | 10.9605 | 2.146258 | 1.758742
| Hf | Hf 277.336 {121} (Axial) | mg | 0.1060995 | 0.1984718 | 0.1988937
| Li | Li 670.784 {50} (Axial) | mg | 0.003192911 | 0.0007840426 | 0.002454314
| Mn | Mn 257.610 {131} (Axial) | mg | 2.626423 | 2.477776 | 2.899323
| Mo | Mo 202.030 {467} (Axial) | mg | ND | 0.1701811 | 0.303883
| Nb | Nb 316.340 {106} (Axial) | mg | ND | ND | ND
| Sb | Sb 206.833 {463} (Axial) | mg | ND | ND | ND
| Se | Se 196.090 {472} (Axial) | mg | ND | ND | ND
| Sr | Sr 421.552 {80} (Axial) | mg | 0.002352203 | 0.001230082 | 0.0003390749
| Ta | Ta 240.063 {140} (Axial) | mg | ND | D | ND
| Ti | Ti 334.941 {101} (Axial) | mg | 0.01797243 | 2.556551 | 0.2963235
| Tl | Tl 190.856 {477} (Axial) | mg | ND | ND | ND
| V | V 292.402 {115} (Axial) | mg | ND | 0.03871273 | 0.007373576
| W | W 209.860 {461} (Axial) | mg | ND | ND | ND
| Zr | Zr 343.823 {98} (Axial) | mg | 0.02080583 | 0.1906842 | 0.1244492
Toxic metals | As | As 189.042 {478} (Axial) | mg | D | 0.02215855 | 0.01721844
| Cd | Cd 226.502 {449} (Axial) | mg | ND | 0.03842291 | 0.03987831
| Cr | Cr 205.560 {464} (Axial) | mg | 0.2813674 | 1.353045 | 1.735848
| Hg | Hg 184.950 {482} (Axial) | mg | D | ND | ND
| Pb | Pb 182.205 {485} (Axial) | mg | 0.2716917 | 0.5687391 | 0.621124
Common elements | B | B 249.773 {135} (Axial) | mg | 0.5931497 | 36.61803 | 41.04796
| Ca | Ca 184.006 {483} (Axial) | mg | 0.2163786 | 0.1093479 | 0.1647239
| K | K 766.490 {44} (Axial) | mg | 0.02079645 | 0.009873004 | 0.06845903
| Mg updated | Mg 279.553 {120} (Axial) | mg | 0.3410238 | 0.03387896 | 0.131107
| Na | Na 589.592 {57} (Axial) | mg | 0.1783173 | 0.09838334 | 0.1936786
| P | P 178.284 {489} (Axial) | mg | 2.352858 | 3.984688 | 4.110853
| Si | Si 251.611 {134} (Axial) | mg | 4.426765 | 67.73709 | 70.18787

## Sorted Data
Elements |  |  | Mass | S6 NFC/WC | S7 NFC/WC | S8 NFC/WC
Copper group | Ag | Ag 328.068 {103} (Axial) | mg | D | 0.006218986 | 0.0402764
| As | As 189.042 {478} (Axial) | mg | D | 0.02215855 | 0.01721844
| Au | Au 242.795 {139} (Axial) | mg | 0.9686434 | 1.678297 | 2.206149
| Cu | Cu 224.700 {450} (Axial) | mg | 1487.655 | 1452.469 | 2569.629
| Se | Se 196.090 {472} (Axial) | mg | ND | ND | ND
Iron & its principal alloying elements | Cr | Cr 205.560 {464} (Axial) | mg | 0.2813674 | 1.353045 | 1.735848
| Fe | Fe 239.562 {141} (Axial) | mg | 686.0071 | 1462.882 | 1512.484
| Mn | Mn 257.610 {131} (Axial) | mg | 2.626423 | 2.477776 | 2.899323
| Nb | Nb 316.340 {106} (Axial) | mg | ND | ND | ND
| V | V 292.402 {115} (Axial) | mg | ND | 0.03871273 | 0.007373576
Light metals | Al | Al 167.079 {502} (Axial) | mg | 4.975911 | 3.539316 | 11.04185
| B | B 249.773 {135} (Axial) | mg | 0.5931497 | 36.61803 | 41.04796
| Be | Be 234.861 {143} (Axial) | mg | 0.006888197 | 0.01612384 | 0.01559937
| Ga | Ga 294.364 {114} (Axial) | mg | ND | 0.04466448 | 0.04722192
| Li | Li 670.784 {50} (Axial) | mg | 0.003192911 | 0.0007840426 | 0.002454314
| Mg updated | Mg 279.553 {120} (Axial) | mg | 0.3410238 | 0.03387896 | 0.131107
| Ti | Ti 334.941 {101} (Axial) | mg | 0.01797243 | 2.556551 | 0.2963235
Not important | Ca | Ca 184.006 {483} (Axial) | mg | 0.2163786 | 0.1093479 | 0.1647239
| K | K 766.490 {44} (Axial) | mg | 0.02079645 | 0.009873004 | 0.06845903
| Na | Na 589.592 {57} (Axial) | mg | 0.1783173 | 0.09838334 | 0.1936786
| P | P 178.284 {489} (Axial) | mg | 2.352858 | 3.984688 | 4.110853
| Si | Si 251.611 {134} (Axial) | mg | 4.426765 | 67.73709 | 70.18787
Nuclear energy metals | Hf | Hf 277.336 {121} (Axial) | mg | 0.1060995 | 0.1984718 | 0.1988937
| Th | Th 274.716 {123} (Axial) | mg | 1.995849 | 4.928861 | 4.48495
| U | U 409.014 {82} (Axial) | mg | D | D | D
| Zr | Zr 343.823 {98} (Axial) | mg | 0.02080583 | 0.1906842 | 0.1244492
Platinum-group metals | Ir | Ir 212.681 {458} (Axial) | mg | 0.03425677 | ND | ND
| Pd | Pd 340.458 {99} (Axial) | mg | ND | 0.02492301 | 0.2302162
| Pt | Pt 203.646 {465} (Axial) | mg | 7.758612 | 16.43695 | 16.7608
| Rh | Rh 343.489 {98} (Axial) | mg | ND | D | ND
| Ru | Ru 240.272 {140} (Axial) | mg | 0.1302607 | 0.2466255 | 0.2327699
Rare earth elements | Ce | Ce 535.353 {63} (Axial) | mg | ND | ND | ND
| Dy | Dy 353.170 {95} (Axial) | mg | ND | ND | ND
| Er | Er 323.058 {104} (Axial) | mg | ND | ND | ND
| Eu | Eu 381.967 {88} (Axial) | mg | ND | ND | ND
| Gd | Gd 342.247 {98} (Axial) | mg | 0.0963444 | 0.2730822 | 0.2765617
| Ho | Ho 345.600 {98} (Axial) | mg | ND | ND | ND
| La | La 379.478 {89} (Axial) | mg | ND | ND | ND
| Lu | Lu 261.542 {129} (Axial) | mg | 0.01471825 | 0.03312325 | 0.03375988
| Nd | Nd 406.109 {83} (Axial) | mg | D | 0.05942479 | 0.02260563
| Pr | Pr 390.844 {86} (Axial) | mg | ND | ND | ND
| Sm | Sm 442.434 {76} (Axial) | mg | ND | ND | ND
| Tb | Tb 350.917 {96} (Axial) | mg | ND | D | D
| Tm | Tm 346.220 {97} (Axial) | mg | ND | ND | ND
| Y | Y 371.030 {91} (Axial) | mg | ND | 0.00777691 | 0.003682222
| Yb | Yb 328.937 {102} (Axial) | mg | 0.005095089 | 0.01221663 | 0.01177999
Speciality metals | Ba | Ba 455.403 {74} (Axial) | mg | 0.00269008 | 0.05299859 | 0.007048728
| Bi | Bi 306.770 {110} (Axial) | mg | ND | ND | D
| Hg | Hg 184.950 {482} (Axial) | mg | D | ND | ND
| Sb | Sb 206.833 {463} (Axial) | mg | ND | ND | ND
| Sc | Sc 363.075 {93} (Axial) | mg | ND | ND | ND
| Sr | Sr 421.552 {80} (Axial) | mg | 0.002352203 | 0.001230082 | 0.0003390749
| Tl | Tl 190.856 {477} (Axial) | mg | ND | ND | ND
Superalloy metals | Co | Co 238.892 {141} (Axial) | mg | 10.9605 | 2.146258 | 1.758742
| Mo | Mo 202.030 {467} (Axial) | mg | ND | 0.1701811 | 0.303883
| Ni | Ni 231.604 {445} (Axial) | mg | 139.5301 | 59.08642 | 58.40041
| Re | Re 197.312 {471} (Axial) | mg | ND | ND | ND
| Ta | Ta 240.063 {140} (Axial) | mg | ND | D | ND
| W | W 209.860 {461} (Axial) | mg | ND | ND | ND
Zinc, tin, lead group | Cd | Cd 226.502 {449} (Axial) | mg | ND | 0.03842291 | 0.03987831
| Ge | Ge 265.118 {127} (Axial) | mg | ND | ND | ND
| In | In 325.609 {103} (Axial) | mg | ND | ND | ND
| Pb | Pb 182.205 {485} (Axial) | mg | 0.2716917 | 0.5687391 | 0.621124
| Sn | Sn 189.989 {477} (Axial) | mg | D | 0.1241027 | 0.3733347
| Zn | Zn 202.548 {466} (Axial) | mg | 215.0633 | 101.5869 | 57.30784

## Impacts
|  |  | CC | TA | WD
| Element | Database Entry | kg CO2 eq | kg SO2 eq | m3
Copper group | Ag | Ag TOTAL | 190 | 9.1 | 3200 | Impact per 1 kg of material output
| As | As TOTAL | 0.32 | 0.0082 | 5.2 | CC | Climate Change
| Au | Au TOTAL | 12000 | 120 | 59000 | TA | Terrestrial Acidification
| Cu | Cu TOTAL | 2.8 | 0.4 | 100 | WD | Water Depletion
| Se | Se TOTAL | 3.6 | 0.23 | 49
Iron & Its principal alloying elements | Cr | Cr TOTAL | 2.4 | 0.017 | 82
| Fe | Fe TOTAL | 1.5 | 0.0052 | 0.98
| Mn | Mn TOTAL | 1 | 0.0094 | 74
| Nb | Nb TOTAL | 13 | 0.053 | 170
| V | V TOTAL | 33 | 0.14 | 0.001
Light metals | Al | Al TOTAL | 8.2 | 0.034 | 210
| B | B TOTAL | 1.5 | 0.0066 | 3.9
| Be | Be TOTAL | 120 | 0.52 | 300
| Ga | Ga TOTAL | 210 | 0.45 | 370
| Li | Li TOTAL | 7.1 | 0.038 | 35
| Mg | Mg TOTAL | 5.4 | 0.0023 | 10
| Ti | Ti TOTAL | 8.1 | 0.036 | 13
Nuclear energy metals | Hf | Hf TOTAL | 120 | 0.71 | 940
| Th | Th TOTAL | 75 | 0.44 | 220
| U | U TOTAL | 91 | 1.2 | 190
| Zr | Zr TOTAL | 1.6 | 0.0076 | 7
Platinum- group metals | Ir | Ir TOTAL | 8400 | 510 | 47000
| Pd | Pd TOTAL | 3900 | 2000 | 18000
| Pt | Pt TOTAL | 13000 | 1900 | 71000
| Rh | Rh TOTAL | 34000 | 4300 | 180000
| Ru | Ru TOTAL | 2100 | 130 | 12000
Rare earth elements | Ce | Ce TOTAL | 13 | 0.055 | 26
| Dy | Dy TOTAL | 60 | 0.25 | 120
| Er | Er TOTAL | 49 | 0.21 | 97
| Eu | Eu TOTAL | 400 | 1.7 | 790
| Gd | Gd TOTAL | 47 | 0.2 | 93
| Ho | Ho TOTAL | 230 | 0.96 | 450
| La | La TOTAL | 11 | 0.047 | 22
| Lu | Lu TOTAL | 900 | 3.8 | 1800
| Nd | Nd TOTAL | 18 | 0.075 | 35
| Pr | Pr TOTAL | 19 | 0.081 | 38
| Sm | Sm TOTAL | 59 | 0.25 | 120
| Tb | Tb TOTAL | 300 | 1.3 | 590
| Tm | Tm TOTAL | 650 | 2.8 | 1300
| Y | Y TOTAL | 15 | 0.064 | 30
| Yb | Yb TOTAL | 120 | 0.53 | 250
Specialty metals | Ba | Ba TOTAL | 0.19 | 0.00082 | 1.5
| Bi | Bi TOTAL | 59 | 0.38 | 300
| Hg | Hg TOTAL | 12 | 0.077 | 4.1
| Sb | Sb TOTAL | 13 | 0.22 | 49
| Sc | Sc TOTAL | 5700 | 38 | 44000
| Sr | Sr TOTAL | 3.2 | 0.019 | 11
| Tl | Tl TOTAL | 380 | 4.4 | 0
Superalloy metals | Co | Co TOTAL | 8.3 | 0.089 | 36
| Mo | Mo TOTAL | 5.7 | 0.16 | 290
| Ni | Ni TOTAL | 6.5 | 1.5 | 180
| Re | Re TOTAL | 450 | 11 | 21000
| Ta | Ta TOTAL | 260 | 1.7 | 1100
| W | W TOTAL | 13 | 0.29 | 1.7e-05
Zinc, tin, lead group | Cd | Cd TOTAL | 4.5 | 0.031 | 32
| Ge | Ge TOTAL | 170 | 1.9 | 3300
| In | In TOTAL | 100 | 1.2 | 2000
| Pb | Pb TOTAL | 1.4 | 0.031 | 3.7
| Sn | Sn TOTAL | 17 | 0.43 | 88
| Zn | Zn TOTAL | 3.1 | 0.039 | 67

## NFC Wireless CC
| Elements (PCBs) | Elements (impacts) | Unit | S6 NFC/WC | S7 NFC/WC | S8 NFC/WC
Copper group | Ag | Ag | g CO2 eq | D | 0.001181607 | 0.007652516
| As | As | g CO2 eq | D | 7.090735e-06 | 5.509902e-06
| Au | Au | g CO2 eq | 11.62372 | 20.13957 | 26.47379
| Cu | Cu | g CO2 eq | 4.165435 | 4.066913 | 7.194962
| Se | Se | g CO2 eq | ND | ND | ND
Iron & Its principal alloying elements | Cr | Cr | g CO2 eq | 0.0006752818 | 0.003247308 | 0.004166035
| Fe | Fe | g CO2 eq | 1.029011 | 2.194323 | 2.268727
| Mn | Mn | g CO2 eq | 0.002626423 | 0.002477776 | 0.002899323
| Nb | Nb | g CO2 eq | ND | ND | ND
| V | V | g CO2 eq | ND | 0.00127752 | 0.000243328
Light metals | Al | Al | g CO2 eq | 0.04080247 | 0.02902239 | 0.09054319
| B | B | g CO2 eq | 0.0008897245 | 0.05492704 | 0.06157194
| Be | Be | g CO2 eq | 0.0008265837 | 0.001934861 | 0.001871924
| Ga | Ga | g CO2 eq | ND | 0.009379541 | 0.009916604
| Li | Li | g CO2 eq | 2.266967e-05 | 5.566702e-06 | 1.742563e-05
| Mg updated | Mg | g CO2 eq | 0.001841528 | 0.0001829464 | 0.0007079776
| Ti | Ti | g CO2 eq | 0.0001455767 | 0.02070806 | 0.00240022
Nuclear energy metals | Hf | Hf | g CO2 eq | 0.01273193 | 0.02381661 | 0.02386724
| Th | Th | g CO2 eq | 0.1496887 | 0.3696646 | 0.3363712
| U | U | g CO2 eq | D | D | D
| Zr | Zr | g CO2 eq | 3.328933e-05 | 0.0003050947 | 0.0001991187
Platinum- group metals | Ir | Ir | g CO2 eq | 0.2877569 | ND | ND
| Pd | Pd | g CO2 eq | ND | 0.09719975 | 0.8978431
| Pt | Pt | g CO2 eq | 100.862 | 213.6804 | 217.8904
| Rh | Rh | g CO2 eq | ND | D | ND
| Ru | Ru | g CO2 eq | 0.2735474 | 0.5179136 | 0.4888167
Rare earth elements | Ce | Ce | g CO2 eq | ND | ND | ND
| Dy | Dy | g CO2 eq | ND | ND | ND
| Er | Er | g CO2 eq | ND | ND | ND
| Eu | Eu | g CO2 eq | ND | ND | ND
| Gd | Gd | g CO2 eq | 0.004528187 | 0.01283486 | 0.0129984
| Ho | Ho | g CO2 eq | ND | ND | ND
| La | La | g CO2 eq | ND | ND | ND
| Lu | Lu | g CO2 eq | 0.01324643 | 0.02981093 | 0.03038389
| Nd | Nd | g CO2 eq | D | 0.001069646 | 0.0004069013
| Pr | Pr | g CO2 eq | ND | ND | ND
| Sm | Sm | g CO2 eq | ND | ND | ND
| Tb | Tb | g CO2 eq | ND | D | D
| Tm | Tm | g CO2 eq | ND | ND | ND
| Y | Y | g CO2 eq | ND | 0.0001166537 | 5.523333e-05
| Yb | Yb | g CO2 eq | 0.0006114107 | 0.001465995 | 0.001413599
Specialty metals | Ba | Ba | g CO2 eq | 5.111153e-07 | 1.006973e-05 | 1.339258e-06
| Bi | Bi | g CO2 eq | ND | ND | D
| Hg | Hg | g CO2 eq | D | ND | ND
| Sb | Sb | g CO2 eq | ND | ND | ND
| Sc | Sc | g CO2 eq | ND | ND | ND
| Sr | Sr | g CO2 eq | 7.527051e-06 | 3.936263e-06 | 1.08504e-06
| Tl | Tl | g CO2 eq | ND | ND | ND
Superalloy metals | Co | Co | g CO2 eq | 0.09097216 | 0.01781395 | 0.01459756
| Mo | Mo | g CO2 eq | ND | 0.0009700325 | 0.001732133
| Ni | Ni | g CO2 eq | 0.9069458 | 0.3840618 | 0.3796027
| Re | Re | g CO2 eq | ND | ND | ND
| Ta | Ta | g CO2 eq | ND | D | ND
| W | W | g CO2 eq | ND | ND | ND
Zinc, tin, lead group | Cd | Cd | g CO2 eq | ND | 0.0001729031 | 0.0001794524
| Ge | Ge | g CO2 eq | ND | ND | ND
| In | In | g CO2 eq | ND | ND | ND
| Pb | Pb | g CO2 eq | 0.0003803684 | 0.0007962348 | 0.0008695737
| Sn | Sn | g CO2 eq | D | 0.002109746 | 0.006346691
| Zn | Zn | g CO2 eq | 0.6666964 | 0.3149193 | 0.1776543
Summary Table | Part | Impact categorie | Unit | S6 NFC/WC | S7 NFC/WC | S8 NFC/WC
Copper group | NFC Wireless | Climate Change | kg CO2 eq | 0.01578916 | 0.02420767 | 0.03367641
Iron & Its principal alloying elements | NFC Wireless | Climate Change | kg CO2 eq | 0.001032312 | 0.002201326 | 0.002276035
Light metals | NFC Wireless | Climate Change | kg CO2 eq | 4.452855e-05 | 0.0001161604 | 0.0001670293
Nuclear energy metals | NFC Wireless | Climate Change | kg CO2 eq | 0.0001624539 | 0.0003937863 | 0.0003604376
Platinum- group metals | NFC Wireless | Climate Change | kg CO2 eq | 0.1014233 | 0.2142955 | 0.219277
Rare earth elements | NFC Wireless | Climate Change | kg CO2 eq | 1.838603e-05 | 4.529808e-05 | 4.525803e-05
Specialty metals | NFC Wireless | Climate Change | kg CO2 eq | 8.038166e-09 | 1.4006e-08 | 2.424298e-09
Superalloy metals | NFC Wireless | Climate Change | kg CO2 eq | 0.0009979179 | 0.0004028457 | 0.0003959324
Zinc, tin, lead group | NFC Wireless | Climate Change | kg CO2 eq | 0.0006670767 | 0.0003179982 | 0.00018505
Total Impact | NFC Wireless | Climate Change | kg CO2 eq | 0.1201351 | 0.2419806 | 0.2563832
Summary Table (Percent) | Part | Impact categorie | Unit | S6 NFC/WC | S7 NFC/WC | S8 NFC/WC
Copper group | NFC Wireless | Climate Change | % kg CO2 eq | 13.14283 | 10.00397 | 13.13519
Iron & Its principal alloying elements | NFC Wireless | Climate Change | % kg CO2 eq | 0.8592928 | 0.9097118 | 0.8877475
Light metals | NFC Wireless | Climate Change | % kg CO2 eq | 0.03706539 | 0.04800402 | 0.0651483
Nuclear energy metals | NFC Wireless | Climate Change | % kg CO2 eq | 0.135226 | 0.1627347 | 0.1405855
Platinum- group metals | NFC Wireless | Climate Change | % kg CO2 eq | 84.42434 | 88.55896 | 85.52707
Rare earth elements | NFC Wireless | Climate Change | % kg CO2 eq | 0.01530446 | 0.01871972 | 0.0176525
Specialty metals | NFC Wireless | Climate Change | % kg CO2 eq | 6.690939e-06 | 5.788065e-06 | 9.455761e-07
Superalloy metals | NFC Wireless | Climate Change | % kg CO2 eq | 0.8306631 | 0.1664785 | 0.1544299
Zinc, tin, lead group | NFC Wireless | Climate Change | % kg CO2 eq | 0.5552721 | 0.1314147 | 0.07217713
Total Impact | NFC Wireless | Climate Change | % kg CO2 eq | 100 | 100 | 100

## NFC Wireless WD
| Elements (PCBs) | Elements (impacts) | Unit | S6 NFC/WC | S7 NFC/WC | S8 NFC/WC
Copper group | Ag | Ag | dm3 | D | 0.01990076 | 0.1288845
| As | As | dm3 | D | 0.0001152245 | 8.953591e-05
| Au | Au | dm3 | 57.14996 | 99.01955 | 130.1628
| Cu | Cu | dm3 | 148.7655 | 145.2469 | 256.9629
| Se | Se | dm3 | ND | ND | ND
Iron & Its principal alloying elements | Cr | Cr | dm3 | 0.02307213 | 0.1109497 | 0.1423395
| Fe | Fe | dm3 | 0.6722869 | 1.433625 | 1.482235
| Mn | Mn | dm3 | 0.1943553 | 0.1833554 | 0.2145499
| Nb | Nb | dm3 | ND | ND | ND
| V | V | dm3 | ND | 3.871273e-08 | 7.373576e-09
Light metals | Al | Al | dm3 | 1.044941 | 0.7432563 | 2.318789
| B | B | dm3 | 0.002313284 | 0.1428103 | 0.160087
| Be | Be | dm3 | 0.002066459 | 0.004837152 | 0.004679811
| Ga | Ga | dm3 | ND | 0.01652586 | 0.01747211
| Li | Li | dm3 | 0.0001117519 | 2.744149e-05 | 8.590099e-05
| Mg updated | Mg | dm3 | 0.003410238 | 0.0003387896 | 0.00131107
| Ti | Ti | dm3 | 0.0002336416 | 0.03323516 | 0.003852205
Nuclear energy metals | Hf | Hf | dm3 | 0.09973348 | 0.1865635 | 0.1869601
| Th | Th | dm3 | 0.4390868 | 1.084349 | 0.986689
| U | U | dm3 | D | D | D
| Zr | Zr | dm3 | 0.0001456408 | 0.001334789 | 0.0008711443
Platinum- group metals | Ir | Ir | dm3 | 1.610068 | ND | ND
| Pd | Pd | dm3 | ND | 0.4486142 | 4.143891
| Pt | Pt | dm3 | 550.8615 | 1167.024 | 1190.017
| Rh | Rh | dm3 | ND | D | ND
| Ru | Ru | dm3 | 1.563128 | 2.959506 | 2.793238
Rare earth elements | Ce | Ce | dm3 | ND | ND | ND
| Dy | Dy | dm3 | ND | ND | ND
| Er | Er | dm3 | ND | ND | ND
| Eu | Eu | dm3 | ND | ND | ND
| Gd | Gd | dm3 | 0.00896003 | 0.02539664 | 0.02572024
| Ho | Ho | dm3 | ND | ND | ND
| La | La | dm3 | ND | ND | ND
| Lu | Lu | dm3 | 0.02649286 | 0.05962185 | 0.06076779
| Nd | Nd | dm3 | D | 0.002079868 | 0.0007911969
| Pr | Pr | dm3 | ND | ND | ND
| Sm | Sm | dm3 | ND | ND | ND
| Tb | Tb | dm3 | ND | D | D
| Tm | Tm | dm3 | ND | ND | ND
| Y | Y | dm4 | ND | 0.0002333073 | 0.0001104667
| Yb | Yb | dm3 | 0.001273772 | 0.003054157 | 0.002944998
Specialty metals | Ba | Ba | dm3 | 4.03512e-06 | 7.949789e-05 | 1.057309e-05
| Bi | Bi | dm3 | ND | ND | D
| Hg | Hg | dm3 | D | ND | ND
| Sb | Sb | dm3 | ND | ND | ND
| Sc | Sc | dm3 | ND | ND | ND
| Sr | Sr | dm3 | 2.587424e-05 | 1.35309e-05 | 3.729823e-06
| Tl | Tl | dm3 | ND | ND | ND
Superalloy metals | Co | Co | dm3 | 0.394578 | 0.0772653 | 0.06331471
| Mo | Mo | dm3 | ND | 0.04935253 | 0.08812608
| Ni | Ni | dm3 | 25.11542 | 10.63556 | 10.51207
| Re | Re | dm3 | ND | ND | ND
| Ta | Ta | dm3 | ND | D | ND
| W | W | dm3 | ND | ND | ND
Zinc, tin, lead group | Cd | Cd | dm3 | ND | 0.001229533 | 0.001276106
| Ge | Ge | dm3 | ND | ND | ND
| In | In | dm3 | ND | ND | ND
| Pb | Pb | dm3 | 0.001005259 | 0.002104335 | 0.002298159
| Sn | Sn | dm3 | D | 0.01092104 | 0.03285346
| Zn | Zn | dm3 | 14.40924 | 6.80632 | 3.839625
Summary Table | Part | Impact categorie | Unit | S6 NFC/WC | S7 NFC/WC | S8 NFC/WC
Copper group | NFC Wireless | Water Depletion | m3 | 0.2059155 | 0.2442865 | 0.3872547
Iron & Its principal alloying elements | NFC Wireless | Water Depletion | m3 | 0.0008897144 | 0.00172793 | 0.001839124
Light metals | NFC Wireless | Water Depletion | m3 | 0.001053077 | 0.000941031 | 0.002506277
Nuclear energy metals | NFC Wireless | Water Depletion | m3 | 0.0005389659 | 0.001272248 | 0.00117452
Platinum- group metals | NFC Wireless | Water Depletion | m3 | 0.5540347 | 1.170432 | 1.196954
Rare earth elements | NFC Wireless | Water Depletion | m3 | 3.672666e-05 | 9.038582e-05 | 9.033469e-05
Specialty metals | NFC Wireless | Water Depletion | m3 | 2.990936e-08 | 9.302879e-08 | 1.430292e-08
Superalloy metals | NFC Wireless | Water Depletion | m3 | 0.02551 | 0.01076217 | 0.01066351
Zinc, tin, lead group | NFC Wireless | Water Depletion | m3 | 0.01441025 | 0.006820575 | 0.003876053
Total Impact | NFC Wireless | Water Depletion | m3 | 0.8023889 | 1.436333 | 1.604358
Summary Table (Percent) | Part | Impact categorie | Unit | S6 NFC/WC | S7 NFC/WC | S8 NFC/WC
Copper group | NFC Wireless | Water Depletion | % m3 | 25.6628 | 17.00765 | 24.13767
Iron & Its principal alloying elements | NFC Wireless | Water Depletion | % m3 | 0.1108832 | 0.1203015 | 0.114633
Light metals | NFC Wireless | Water Depletion | % m3 | 0.1312427 | 0.06551623 | 0.1562168
Nuclear energy metals | NFC Wireless | Water Depletion | % m3 | 0.06717016 | 0.08857612 | 0.0732081
Platinum- group metals | NFC Wireless | Water Depletion | % m3 | 69.04814 | 81.48751 | 74.60639
Rare earth elements | NFC Wireless | Water Depletion | % m3 | 0.004577164 | 0.00629282 | 0.005630581
Specialty metals | NFC Wireless | Water Depletion | % m3 | 3.727539e-06 | 6.476828e-06 | 8.915039e-07
Superalloy metals | NFC Wireless | Water Depletion | % m3 | 3.179256 | 0.7492814 | 0.6646592
Zinc, tin, lead group | NFC Wireless | Water Depletion | % m3 | 1.795918 | 0.4748604 | 0.2415952
Total Impact | NFC Wireless | Water Depletion | % m3 | 100 | 100 | 100