## Table of MOFS
Material | 𝛼 | qmax | ΔHads | Δhads (upper) | Δhads (lower) | 120 | 51.65556
MIL-101(cr) | 0.4 | 1.73 | 55.5 | 75 | 36 | 13.3 | 0.5444444
MIL-101(cr) | 0.4 | 1.7 | 62.5 | 80 | 45 | 1.73
MIL-101(cr) | 0.48 | 1.4 | 52.5 | 70 | 35
MIL-101(cr) | 0.46 | 1.3 | 46 | 52 | 40
MIL-101(cr)-NH2 | 0.42 | 1.05 | 43
MIL-101(cr)-pNH2 | 0.41 | 1 | 43
Co2Cl2(BTDD) | 0.29 | 0.97 | 48 | 55 | 41
MIL-101(cr)-SO3H | 0.28 | 0.95 | 47.5 | 60 | 35
MIL-101(cr)-NH2 | 0.42 | 0.95 | 56.5 | 75 | 38
MOF-74(Ni)-TPP | 0.5 | 0.9 | 50.5 | 60 | 41
MIL-100(Fe) | 0.38 | 0.87 | 62.5 | 80 | 45
MOF-74(Ni)-BPP | 0.23 | 0.81 | 53 | 62 | 44
MIL-100(Cr)(X=F) | 0.3 | 0.88 | 48
MIL-100(Fe) | 0.35 | 0.79 | 52.5 | 65 | 40
MIL-100(Fe) | 0.29 | 0.75 | 70 | 90 | 50 |  |  | 0.6
MIL-101(Cr)-NO2 | 0.48 | 0.65 | 29 | 38 | 20
Basolite C300 (HKUST-1) | 0.16 | 0.6 | 46.6
MIL-100(Cr)(X=SO4) | 0.25 | 0.6 | 48.5 | 49 | 48
MIL-100(Cr)(X=Cl) | 0.31 | 0.6 | 48.5 | 49 | 48
MIL-100(Cr)-pNO2 | 0.48 | 0.6 | 48
HKUST-1(Cu) | 0.19 | 0.55 | 11.55 | 9.8 | 13.3
MOF-841(Zr) | 0.22 | 0.51 | 50 | 58 | 42
UiO-66(Zr) | 0.25 | 0.5 | 32.5 | 45 | 20
MIL-100(Al) | 0.28 | 0.5 | 61 | 80 | 42
MOF-74(Ni) | 0.05 | 0.46 | 56.5 | 62 | 51
MOF-303(Al) | 0.13 | 0.45 | 45 | 50 | 40
MOF-303(Al) | 0.13 | 0.45 | 48.15 | 55.4 | 40.9
UiO-66(Zr)-NH2 | 0.15 | 0.45 | 90 | 120 | 60
Al-fumarate | 0.27 | 0.45 | 46 | 50 | 42
MIL-101(Cr)-NO2 | 0.5 | 0.45 | 46
MIP-200 (Zr) | 0.18 | 0.45 | 57.5 | 70 | 45
MIL-53(Al)-TDC | 0.37 | 0.44 | 46.8
Al-fumarate | 0.26 | 0.43 | 49.5 | 50 | 49
Al-fumarate | 0.27 | 0.42 | 46 | 51.3 | 40.7
Ni2Cl2BBTA | 0.03 | 0.42 | 50.7
CAU-23(Al) | 0.27 | 0.42 | 48.2
MOF-801 | 0.1 | 0.41 | 55
MOF-303(Al) | 0.17 | 0.41 | 45.5 | 50 | 41
MOF-801(Zr) | 0.14 | 0.39 | 55
MIL-160(Al) | 0.09 | 0.38 | 53.5 | 64 | 43
CAU-10(Al)-H | 0.18 | 0.38 | 54
CAU-10(Al)-H | 0.16 | 0.37 | 53.5
CAU-10(Al)-H | 0.18 | 0.37 | 60.5 | 62 | 59
Mg-CUK-1 | 0.25 | 0.37 | 43 | 48 | 38
CAU-10(Al)-H | 0.32 | 0.37 | 53 | 56 | 50
MOF-801(Zr) | 0.09 | 0.36 | 54.5 | 62 | 47
CAU-10(Al)-H | 0.18 | 0.35 | 54
MIL-125(Ti)-NH2 | 0.19 | 0.35 | 70 | 95 | 45
MIL-160(Al) | 0.3 | 0.34 | 56
MOF-801(Zr) | 0.16 | 0.33 | 48 | 53 | 43
Ni-CUK-1 | 0.13 | 0.32 | 50 | 62 | 38
Co-CUK-1 | 0.12 | 0.3 | 52.5 | 60 | 45
Basolite F300 | 0.31 | 0.3 | 47.6
CAU-10(Al)-H | 0.16 | 0.29 | 54
FeFFIVE-1-Ni | 0.02 | 0.27 | 64.7
AlFFIVE-1-Ni | 0.02 | 0.24 | 63
Basolite A100 (MIL-53) | 0.48 | 0.2 | 52.1
Cd2(sbd)2(pcih)2 | 0.22 | 0.19 | 48.9
UiO-67(Zr) | 0.6 | 0.18 | 62.5 | 75 | 50
kag-MOF-1(Zn) | 0.07 | 0.12 | 60
MIL-53(Cr) | 0.15 | 0.1 | 50 | 60 | 40
CALF-25(Ba) | 0.6 | 0.09 | 45
Ga-MIL-53 | 0.03 | 0.07 | 51.5 | 71 | 32

## MOFs Selected
| RHdesorb | RHinflection | Wmax [kg/kg] | Δhadsorb [kJ/mol] | Range |  | RR=0.65
MOF-801 | 0.055 | 0.09 | 0.41 | 58.8 | 0.09-0.13 | [5 empty] | This is under the assumptions in the table
MOF-303 | 0.055 | 0.13 | 0.45 | 49 | 0.13-0.18 |  | Analysis at 300K and using the lookup table and constant condenser temperature
MIP-200(Zr) | 0.16 | 0.18 | 0.45 | 55 | 0.18-0.27
Al-fumarate | 0.16 | 0.27 | 0.45 | 50 | 0.27 --
Based on Assumptions in the Table | [5 empty] | Based on Constant RH_des=0.055
RH | MOF-801 | MOF-303 | MIP-200 | Al-fumarate |  | RH | MOF-801 | MOF-303 | MIP-200 | Al-fumarate
0.09 | 4035 |  |  |  |  | 0.09 | 4035
0.09909 | 3935 |  |  |  |  | 0.09909 | 3935
0.1082 | 3842 |  |  |  |  | 0.1082 | 3842
0.1173 | 3757 |  |  |  |  | 0.1173 | 3757
0.1264 | 3678 |  |  |  |  | 0.1264 | 3678
0.1355 | 3604 | 3468 |  |  |  | 0.1355 | 3604 | 3468
0.1445 | 3535 | 3401 |  |  |  | 0.1445 | 3535 | 3401
0.1536 | 3469 | 3336 |  |  |  | 0.1536 | 3469 | 3336
0.1627 | 3407 | 3276 |  |  |  | 0.1627 | 3407 | 3276
0.1718 | 3348 | 3219 |  |  |  | 0.1718 | 3348 | 3219
0.1809 | 3292 | 3164 |  |  |  | 0.1809 | 3292 | 3164
0.19 | 3238 | 3112 | 1750 |  |  | 0.19 | 3238 | 3112 | 3186 |  | Modified
0.1991 | 3187 | 3062 | 1734 |  |  | 0.1991 | 3187 | 3062 | 3135
0.2082 | 3138 | 3015 | 1719 |  |  | 0.2082 | 3138 | 3015 | 3086
0.2173 | 3090 | 2969 | 1705 |  |  | 0.2173 | 3090 | 2969 | 3040
0.2264 | 3045 | 2925 | 1690 |  |  | 0.2264 | 3045 | 2925 | 2995
0.2355 | 3001 | 2883 | 1677 |  |  | 0.2355 | 3001 | 2883 | 2952
0.2445 | 2960 | 2843 | 1663 |  |  | 0.2445 | 2960 | 2843 | 2911
0.2536 | 2919 | 2803 | 1650 |  |  | 0.2536 | 2919 | 2803 | 2871
0.2627 | 2880 | 2766 | 1638 |  |  | 0.2627 | 2880 | 2766 | 2832
0.2718 | 2842 | 2729 | 1625 | 1554 |  | 0.2718 | 2842 | 2729 | 2795
0.2809 | 2805 | 2693 | 1613 | 1542 |  | 0.2809 | 2805 | 2693 | 2759 | 2704
0.29 | 2769 | 2659 | 1601 | 1531 |  | 0.29 | 2769 | 2659 | 2723 | 2670
0.2991 | 2734 | 2626 | 1590 | 1520 |  | 0.2991 | 2734 | 2626 | 2689 | 2636
0.3082 | 2701 | 2593 | 1579 | 1509 |  | 0.3082 | 2701 | 2593 | 2656 | 2604
0.3173 | 2668 | 2562 | 1568 | 1498 |  | 0.3173 | 2668 | 2562 | 2624 | 2572
0.3264 | 2636 | 2531 | 1557 | 1488 |  | 0.3264 | 2636 | 2531 | 2593 | 2541
0.3355 | 2605 | 2501 | 1547 | 1478 |  | 0.3355 | 2605 | 2501 | 2562 | 2511
0.3445 | 2575 | 2473 | 1536 | 1468 |  | 0.3445 | 2575 | 2473 | 2533 | 2483
0.3536 | 2546 | 2444 | 1526 | 1458 |  | 0.3536 | 2546 | 2444 | 2504 | 2454
0.3627 | 2517 | 2417 | 1516 | 1448 |  | 0.3627 | 2517 | 2417 | 2475 | 2426
0.3718 | 2489 | 2390 | 1507 | 1439 |  | 0.3718 | 2489 | 2390 | 2448 | 2399
0.3809 | 2461 | 2363 | 1497 | 1430 |  | 0.3809 | 2461 | 2363 | 2421 | 2373
0.39 | 2434 | 2338 | 1488 | 1421 |  | 0.39 | 2434 | 2338 | 2394 | 2347
0.3991 | 2408 | 2313 | 1479 | 1412 |  | 0.3991 | 2408 | 2313 | 2368 | 2322
0.4082 | 2382 | 2288 | 1470 | 1403 |  | 0.4082 | 2382 | 2288 | 2343 | 2297
0.4173 | 2357 | 2264 | 1461 | 1394 |  | 0.4173 | 2357 | 2264 | 2319 | 2273
0.4264 | 2332 | 2240 | 1452 | 1386 |  | 0.4264 | 2332 | 2240 | 2294 | 2249
0.4355 | 2308 | 2217 | 1443 | 1377 |  | 0.4355 | 2308 | 2217 | 2271 | 2226
0.4445 | 2285 | 2195 | 1435 | 1369 |  | 0.4445 | 2285 | 2195 | 2248 | 2204
0.4536 | 2262 | 2173 | 1427 | 1361 |  | 0.4536 | 2262 | 2173 | 2225 | 2182
0.4627 | 2239 | 2151 | 1418 | 1353 |  | 0.4627 | 2239 | 2151 | 2203 | 2160
0.4718 | 2217 | 2130 | 1410 | 1345 |  | 0.4718 | 2217 | 2130 | 2181 | 2138
0.4809 | 2195 | 2109 | 1402 | 1338 |  | 0.4809 | 2195 | 2109 | 2159 | 2117
0.49 | 2173 | 2089 | 1394 | 1330 |  | 0.49 | 2173 | 2089 | 2138 | 2097
0.4991 | 2152 | 2068 | 1386 | 1322 |  | 0.4991 | 2152 | 2068 | 2117 | 2077
0.5082 | 2131 | 2049 | 1379 | 1315 |  | 0.5082 | 2131 | 2049 | 2097 | 2057
0.5173 | 2111 | 2029 | 1371 | 1308 |  | 0.5173 | 2111 | 2029 | 2077 | 2037
0.5264 | 2091 | 2010 | 1364 | 1300 |  | 0.5264 | 2091 | 2010 | 2057 | 2018
0.5355 | 2071 | 1991 | 1356 | 1293 |  | 0.5355 | 2071 | 1991 | 2038 | 1999
0.5445 | 2052 | 1973 | 1349 | 1286 |  | 0.5445 | 2052 | 1973 | 2019 | 1981
0.5536 | 2033 | 1955 | 1342 | 1279 |  | 0.5536 | 2033 | 1955 | 2001 | 1963
0.5627 | 2014 | 1937 | 1335 | 1273 |  | 0.5627 | 2014 | 1937 | 1982 | 1945
0.5718 | 1995 | 1920 | 1328 | 1266 |  | 0.5718 | 1995 | 1920 | 1964 | 1927
0.5809 | 1977 | 1902 | 1321 | 1259 |  | 0.5809 | 1977 | 1902 | 1946 | 1910
0.59 | 1959 | 1885 | 1314 | 1252 |  | 0.59 | 1959 | 1885 | 1929 | 1893
0.5991 | 1941 | 1869 | 1307 | 1246 |  | 0.5991 | 1941 | 1869 | 1911 | 1876
0.6082 | 1924 | 1852 | 1300 | 1239 |  | 0.6082 | 1924 | 1852 | 1894 | 1859
0.6173 | 1907 | 1836 | 1294 | 1233 |  | 0.6173 | 1907 | 1836 | 1877 | 1843
0.6264 | 1890 | 1820 | 1287 | 1227 |  | 0.6264 | 1890 | 1820 | 1861 | 1827
0.6355 | 1873 | 1804 | 1281 | 1220 |  | 0.6355 | 1873 | 1804 | 1844 | 1811
0.6445 | 1857 | 1788 | 1274 | 1214 |  | 0.6445 | 1857 | 1788 | 1829 | 1795
0.6536 | 1841 | 1773 | 1268 | 1208 |  | 0.6536 | 1841 | 1773 | 1813 | 1780
0.6627 | 1825 | 1758 | 1262 | 1202 |  | 0.6627 | 1825 | 1758 | 1797 | 1764
0.6718 | 1809 | 1743 | 1255 | 1196 |  | 0.6718 | 1809 | 1743 | 1782 | 1749
0.6809 | 1793 | 1728 | 1249 | 1190 |  | 0.6809 | 1793 | 1728 | 1766 | 1735
0.69 | 1778 | 1714 | 1243 | 1184 |  | 0.69 | 1778 | 1714 | 1751 | 1720
0.6991 | 1762 | 1699 | 1237 | 1178 |  | 0.6991 | 1762 | 1699 | 1736 | 1705
0.7082 | 1747 | 1685 | 1231 | 1172 |  | 0.7082 | 1747 | 1685 | 1722 | 1691
0.7173 | 1733 | 1671 | 1225 | 1167 |  | 0.7173 | 1733 | 1671 | 1707 | 1677
0.7264 | 1718 | 1657 | 1219 | 1161 |  | 0.7264 | 1718 | 1657 | 1693 | 1663
0.7355 | 1703 | 1644 | 1213 | 1155 |  | 0.7355 | 1703 | 1644 | 1679 | 1649
0.7445 | 1689 | 1630 | 1207 | 1150 |  | 0.7445 | 1689 | 1630 | 1665 | 1636
0.7536 | 1675 | 1617 | 1202 | 1144 |  | 0.7536 | 1675 | 1617 | 1651 | 1623
0.7627 | 1661 | 1604 | 1196 | 1139 |  | 0.7627 | 1661 | 1604 | 1637 | 1609
0.7718 | 1647 | 1591 | 1190 | 1133 |  | 0.7718 | 1647 | 1591 | 1624 | 1596
0.7809 | 1634 | 1578 | 1185 | 1128 |  | 0.7809 | 1634 | 1578 | 1611 | 1583
0.79 | 1620 | 1565 | 1179 | 1123 |  | 0.79 | 1620 | 1565 | 1597 | 1571
0.7991 | 1607 | 1553 | 1174 | 1117 |  | 0.7991 | 1607 | 1553 | 1584 | 1558
0.8082 | 1594 | 1540 | 1168 | 1112 |  | 0.8082 | 1594 | 1540 | 1572 | 1545
0.8173 | 1581 | 1528 | 1163 | 1107 |  | 0.8173 | 1581 | 1528 | 1559 | 1533
0.8264 | 1568 | 1516 | 1157 | 1102 |  | 0.8264 | 1568 | 1516 | 1546 | 1521
0.8355 | 1555 | 1504 | 1152 | 1097 |  | 0.8355 | 1555 | 1504 | 1534 | 1509
0.8445 | 1542 | 1492 | 1147 | 1092 |  | 0.8445 | 1542 | 1492 | 1522 | 1497
0.8536 | 1530 | 1480 | 1142 | 1087 |  | 0.8536 | 1530 | 1480 | 1509 | 1485
0.8627 | 1517 | 1469 | 1136 | 1082 |  | 0.8627 | 1517 | 1469 | 1497 | 1473
0.8718 | 1505 | 1457 | 1131 | 1077 |  | 0.8718 | 1505 | 1457 | 1485 | 1462
0.8809 | 1493 | 1446 | 1126 | 1072 |  | 0.8809 | 1493 | 1446 | 1474 | 1450
0.89 | 1481 | 1435 | 1121 | 1067 |  | 0.89 | 1481 | 1435 | 1462 | 1439
0.8991 | 1469 | 1423 | 1116 | 1062 |  | 0.8991 | 1469 | 1423 | 1450 | 1428
0.9082 | 1457 | 1412 | 1111 | 1057 |  | 0.9082 | 1457 | 1412 | 1439 | 1417
0.9173 | 1446 | 1401 | 1106 | 1053 |  | 0.9173 | 1446 | 1401 | 1427 | 1406
0.9264 | 1434 | 1391 | 1101 | 1048 |  | 0.9264 | 1434 | 1391 | 1416 | 1395
0.9355 | 1423 | 1380 | 1096 | 1043 |  | 0.9355 | 1423 | 1380 | 1405 | 1384
0.9445 | 1411 | 1369 | 1091 | 1038 |  | 0.9445 | 1411 | 1369 | 1394 | 1373
0.9536 | 1400 | 1359 | 1087 | 1034 |  | 0.9536 | 1400 | 1359 | 1383 | 1363
0.9627 | 1389 | 1348 | 1082 | 1029 |  | 0.9627 | 1389 | 1348 | 1372 | 1352
0.9718 | 1378 | 1338 | 1077 | 1025 |  | 0.9718 | 1378 | 1338 | 1362 | 1342
0.9809 | 1367 | 1328 | 1072 | 1020 |  | 0.9809 | 1367 | 1328 | 1351 | 1332
0.99 | 1356 | 1318 | 1067 | 1016 |  | 0.99 | 1356 | 1318 | 1340 | 1322

## Kim Comparison
T_H | Mistaken | kJ/mol | Kim et al.
75 | 0.01724 | 0.01698 | 72.22363 | 0.03056769
77.78 | 0.08413 | 0.07872 | 74.67089 | 0.07772926
80.56 | 0.1417 | 0.1281 | 76.99578 | 0.1161572
83.33 | 0.1908 | 0.1689 | 79.68776 | 0.1528384
86.11 | 0.2321 | 0.2032 | 82.50211 | 0.1895197
88.89 | 0.2664 | 0.2327 | 85.80591 | 0.219214
91.67 | 0.2945 | 0.2585 | 89.84388 | 0.2489083
94.44 | 0.3173 | 0.2812 | 94.24895 | 0.2803493
97.22 | 0.3354 | 0.3014 | 99.51055 | 0.3152838
100 | 0.3495 | 0.3197

## Solar Parametric
T | humrat | w_harvesting | w_heat | COP_c and COP_h=3
280 | 0.00404 | 242.6 | 2151 | T | humrat | w_harvesting | w_heat | W_least | eta_II
280.3 | 0.00404 | 235.9 | 2140 | 280 | 0.00404 | 2147 | 2872 | 54.77807467 | 0.2257959 | 0.02288523 | 0.2212043
280.6 | 0.00404 | 229.1 | 2129 | 280.3 | 0.00404 | 2146 | 2866 | 57.5027097 | 0.2437588 | 0.0242025
280.9 | 0.00404 | 222.4 | 2118 | 280.6 | 0.00404 | 2146 | 2861 | 60.22660076 | 0.2628835 | 0.02554031
281.2 | 0.00404 | 215.7 | 2107 | 280.9 | 0.00404 | 2146 | 2856 | 62.94974872 | 0.2830474 | 0.026897
281.5 | 0.00404 | 209 | 2097 | 281.2 | 0.00404 | 2145 | 2851 | 65.67215446 | 0.3044606 | 0.02827406
281.8 | 0.00404 | 202.3 | 2086 | 281.5 | 0.00404 | 2145 | 2846 | 68.39381885 | 0.3272432 | 0.02965907
282.1 | 0.00404 | 195.6 | 2075 | 281.8 | 0.00404 | 2145 | 2840 | 71.11474274 | 0.3515311 | 0.03107754
282.4 | 0.00404 | 188.9 | 2064 | 282.1 | 0.00404 | 2145 | 2835 | 73.834927 | 0.3774792 | 0.0325178
282.7 | 0.00404 | 182.2 | 2054 | 282.4 | 0.00404 | 2144 | 2830 | 76.55437247 | 0.405264 | 0.03398037
283 | 0.00404 | 175.5 | 2043 | 282.7 | 0.00404 | 2144 | 2825 | 79.27308002 | 0.4350883 | 0.03544991
283.3 | 0.00404 | 168.8 | 2033 | 283 | 0.00404 | 2144 | 2820 | 81.99105047 | 0.4671855 | 0.03695788
283.6 | 0.00404 | 162.1 | 2022 | 283.3 | 0.00404 | 2143 | 2814 | 84.70828469 | 0.5018263 | 0.03847229
283.9 | 0.00404 | 155.4 | 2011 | 283.6 | 0.00404 | 2143 | 2809 | 87.4247835 | 0.5393262 | 0.04002783
284.2 | 0.00404 | 148.7 | 2001 | 283.9 | 0.00404 | 2143 | 2804 | 90.14054774 | 0.580055 | 0.04160845
284.5 | 0.00404 | 142 | 1990 | 284.2 | 0.00404 | 2142 | 2799 | 92.85557824 | 0.6244491 | 0.04319467
284.8 | 0.00404 | 135.3 | 1980 | 284.5 | 0.00404 | 2142 | 2794 | 95.56987582 | 0.6730273 | 0.0448264
285.1 | 0.00404 | 128.6 | 1970 | 284.8 | 0.00404 | 2142 | 2789 | 98.28344132 | 0.7264112 | 0.04646312
285.4 | 0.00404 | 121.9 | 1959 | 285.1 | 0.00404 | 2141 | 2783 | 100.9962755 | 0.7853521 | 0.04812555
285.7 | 0.00404 | 115.2 | 1949 | 285.4 | 0.00404 | 2141 | 2778 | 103.7083793 | 0.850766 | 0.04983823
286 | 0.00404 | 108.6 | 1938 | 285.7 | 0.00404 | 2141 | 2773 | 106.4197534 | 0.9237826 | 0.05155496
286.3 | 0.00404 | 101.9 | 1928 | 286 | 0.00404 | 2140 | 2768 | 109.1303987 | 1.004884 | 0.05332278
286.6 | 0.00404 | 95.2 | 1918 | 286.3 | 0.00404 | 2140 | 2763 | 111.8403159 | 1.09755 | 0.05509647
286.9 | 0.00404 | 88.52 | 1907 | 286.6 | 0.00404 | 2140 | 2757 | 114.549506 | 1.203251 | 0.05689922
287.2 | 0.00404 | 81.85 | 1897 | 286.9 | 0.00404 | 2139 | 2752 | 117.2579696 | 1.324649 | 0.05876061
287.6 | 0.00404 | 75.17 | 1887 | 287.2 | 0.00404 | 2139 | 2747 | 119.9657075 | 1.465678 | 0.06062395
287.9 | 0.00404 | 68.5 | 1877 | 287.6 | 0.00404 | 2139 | 2742 | 122.6727206 | 1.631937 | 0.06251891
288.2 | 0.00404 | 61.84 | 1866 | 287.9 | 0.00404 | 2138 | 2737 | 125.3790097 | 1.830351 | 0.06444565
288.5 | 0.00404 | 55.17 | 1856 | 288.2 | 0.00404 | 2138 | 2731 | 128.0845755 | 2.071225 | 0.06643942
288.8 | 0.00404 | 48.5 | 1846 | 288.5 | 0.00404 | 2138 | 2726 | 130.7894188 | 2.370662 | 0.06843422
289.1 | 0.00404 | 41.84 | 1836 | 288.8 | 0.00404 | 2137 | 2721 | 133.4935404 | 2.752444 | 0.07046373
289.4 | 0.00404 | 35.18 | 1826 | 289.1 | 0.00404 | 2137 | 2716 | 136.1969411 | 3.255185 | 0.07252851
289.7 | 0.00404 | 28.52 | 1816 | 289.4 | 0.00404 | 2137 | 2711 | 138.8996216 | 3.948255 | 0.07462987
290 | 0.00404 | 21.87 | 1806 | 289.7 | 0.00404 | 2137 | 2705 | 141.6015828 | 4.964992 | 0.0767688
290.3 | 0.00404 | 15.21 | 1796 | 290 | 0.00404 | 2136 | 2700 | 144.3028253 | 6.598209 | 0.07894589
290.6 | 0.00404 | 8.56 | 1786 | 290.3 | 0.00404 | 2136 | 2695 | 147.00335 | 9.664915 | 0.08116306
290.9 | 0.00404 | 1.91 | 1776 | 290.6 | 0.00404 | 2136 | 2690 | 149.7031576 | 17.48869 | 0.08342054
291.2 | 0.00404 | 4.738 | 1766 | 290.9 | 0.00404 | 2135 | 2685 | 152.4022489 | 79.79175 | 0.08571989
291.5 | 0.00404 | 11.38 | 1756 | 291.2 | 0.00404 | 2135 | 2679 | 155.1006247 | 32.73546 | 0.08759095
291.8 | 0.00404 | 18.03 | 1746 | 291.5 | 0.00404 | 2135 | 2674 | 157.7982856 | 13.86628 | 0.08928373
292.1 | 0.00404 | 24.67 | 1736 | 291.8 | 0.00404 | 2134 | 2669 | 160.4952325 | 8.901566 | 0.09098214
292.4 | 0.00404 | 31.31 | 1726 | 292.1 | 0.00404 | 2134 | 2664 | 163.191466 | 6.614976 | 0.09268714
292.7 | 0.00404 | 37.95 | 1717 | 292.4 | 0.00404 | 2134 | 2659 | 165.886987 | 5.298211 | 0.09439825
293 | 0.00404 | 44.59 | 1707 | 292.7 | 0.00404 | 2133 | 2653 | 168.5817962 | 4.442208 | 0.09606074
293.3 | 0.00404 | 51.22 | 1697 | 293 | 0.00404 | 2133 | 2648 | 171.2758944 | 3.841128 | 0.0977831
293.6 | 0.00404 | 57.85 | 1687 | 293.3 | 0.00404 | 2133 | 2643 | 173.9692822 | 3.396511 | 0.09951224
293.9 | 0.00404 | 64.48 | 1758 | 293.6 | 0.00404 | 2132 | 2638 | 176.6619604 | 3.053794 | 0.1012476
294.2 | 0.00404 | 71.11 | 1748 | 293.9 | 0.00404 | 2132 | 2759 | 179.3539298 | 2.781544 | 0.09841202
294.5 | 0.00404 | 77.74 | 1738 | 294.2 | 0.00404 | 2132 | 2754 | 182.0451911 | 2.560051 | 0.1000738
294.8 | 0.00404 | 84.36 | 1728 | 294.5 | 0.00404 | 2131 | 2749 | 184.7357449 | 2.376328 | 0.1017413
295.1 | 0.00404 | 90.99 | 1718 | 294.8 | 0.00404 | 2131 | 2744 | 187.4255922 | 2.221735 | 0.1034152
295.4 | 0.00404 | 97.61 | 1709 | 295.1 | 0.00404 | 2131 | 2739 | 190.1147335 | 2.089403 | 0.1050944
295.7 | 0.00404 | 104.2 | 1699 | 295.4 | 0.00404 | 2130 | 2733 | 192.8031696 | 1.97524 | 0.106721
296 | 0.00404 | 110.8 | 1689 | 295.7 | 0.00404 | 2130 | 2728 | 195.4909012 | 1.876112 | 0.1084133
296.3 | 0.00404 | 117.5 | 1679 | 296 | 0.00404 | 2130 | 2723 | 198.1779291 | 1.788609 | 0.1101111
296.6 | 0.00404 | 124.1 | 1669 | 296.3 | 0.00404 | 2129 | 2718 | 200.8642539 | 1.709483 | 0.1118087
296.9 | 0.00404 | 130.7 | 1659 | 296.6 | 0.00404 | 2129 | 2713 | 203.5498764 | 1.640209 | 0.1135184
297.2 | 0.00404 | 137.3 | 1650 | 296.9 | 0.00404 | 2129 | 2707 | 206.2347973 | 1.577925 | 0.1152343
297.5 | 0.00404 | 143.9 | 1640 | 297.2 | 0.00404 | 2129 | 2702 | 208.9190173 | 1.521624 | 0.1168909
297.8 | 0.00404 | 150.5 | 1630 | 297.5 | 0.00404 | 2128 | 2697 | 211.6025372 | 1.470483 | 0.1186179
298.1 | 0.00404 | 157.1 | 1621 | 297.8 | 0.00404 | 2128 | 2692 | 214.2853575 | 1.423823 | 0.1203512
298.4 | 0.00404 | 163.7 | 1611 | 298.1 | 0.00404 | 2128 | 2687 | 216.9674791 | 1.381079 | 0.1220221
298.7 | 0.00404 | 170.3 | 1601 | 298.4 | 0.00404 | 2127 | 2681 | 219.6489027 | 1.341777 | 0.1237668
299 | 0.00404 | 176.9 | 1592 | 298.7 | 0.00404 | 2127 | 2676 | 222.3296289 | 1.305517 | 0.1255178
299.3 | 0.00404 | 183.5 | 1582 | 299 | 0.00404 | 2127 | 2671 | 225.0096584 | 1.27196 | 0.1272032
299.6 | 0.00404 | 190.1 | 1573 | 299.3 | 0.00404 | 2126 | 2666 | 227.688992 | 1.240812 | 0.1289657
299.9 | 0.00404 | 196.7 | 1563 | 299.6 | 0.00404 | 2126 | 2661 | 230.3676303 | 1.211823 | 0.1306606
300.2 | 0.00404 | 203.3 | 1554 | 299.9 | 0.00404 | 2126 | 2656 | 233.0455741 | 1.184777 | 0.1324348
300.5 | 0.00404 | 1005 | 2133 | 300.2 | 0.00404 | 2125 | 2650 | 235.722824 | 1.159483 | 0.1341392
300.8 | 0.00404 | 1018 | 2117 | 300.5 | 0.00404 | 4157 | 3653 | 238.3993807 | 0.2372133 | 0.07597176
301.1 | 0.00404 | 1032 | 2102 | 300.8 | 0.00404 | 4157 | 3642 | 241.075245 | 0.2368126 | 0.076898
301.4 | 0.00404 | 1045 | 2087 | 301.1 | 0.00404 | 4156 | 3631 | 243.7504175 | 0.2361923 | 0.07777614
301.7 | 0.00404 | 1059 | 2072 | 301.4 | 0.00404 | 4156 | 3620 | 246.4248989 | 0.2358133 | 0.07867973
302 | 0.00404 | 1072 | 2057 | 301.7 | 0.00404 | 4156 | 3610 | 249.0986898 | 0.2352207 | 0.07955883
302.3 | 0.00404 | 1086 | 2042 | 302 | 0.00404 | 4156 | 3599 | 251.7717911 | 0.2348617 | 0.08046398
302.7 | 0.00404 | 1099 | 2027 | 302.3 | 0.00404 | 4155 | 3588 | 254.4442032 | 0.2342948 | 0.08134405
303 | 0.00404 | 1113 | 2012 | 302.7 | 0.00404 | 4155 | 3577 | 257.1159271 | 0.2339544 | 0.08225078
303.3 | 0.00404 | 1126 | 1998 | 303 | 0.00404 | 4155 | 3566 | 259.7869632 | 0.2334115 | 0.08313183
303.6 | 0.00404 | 1139 | 1983 | 303.3 | 0.00404 | 4155 | 3555 | 262.4573124 | 0.2330882 | 0.08401322
303.9 | 0.00404 | 1153 | 1968 | 303.6 | 0.00404 | 4154 | 3544 | 265.1269752 | 0.2327717 | 0.08492216
304.2 | 0.00404 | 1166 | 1954 | 303.9 | 0.00404 | 4154 | 3533 | 267.7959523 | 0.2322601 | 0.08580453
304.5 | 0.00404 | 1180 | 1939 | 304.2 | 0.00404 | 4154 | 3522 | 270.4642445 | 0.231959 | 0.08668726
304.8 | 0.00404 | 1193 | 1925 | 304.5 | 0.00404 | 4153 | 3511 | 273.1318524 | 0.2314677 | 0.08757033
305.1 | 0.00404 | 1207 | 1910 | 304.8 | 0.00404 | 4153 | 3501 | 275.7987766 | 0.2311809 | 0.08845374
305.4 | 0.00404 | 1220 | 1896 | 305.1 | 0.00404 | 4153 | 3490 | 278.4650179 | 0.2307084 | 0.08933751
305.7 | 0.00404 | 1234 | 1881 | 305.4 | 0.00404 | 4153 | 3479 | 281.1305768 | 0.2304349 | 0.09022162
306 | 0.00404 | 1247 | 1867 | 305.7 | 0.00404 | 4152 | 3468 | 283.7954542 | 0.2299801 | 0.09110608
306.3 | 0.00404 | 1262 | 1967 | 306 | 0.00404 | 4152 | 3457 | 286.4596506 | 0.229719 | 0.0919909
306.6 | 0.00404 | 1276 | 1952 | 306.3 | 0.00404 | 4158 | 3659 | 289.1231666 | 0.2290992 | 0.08953954
306.9 | 0.00404 | 1289 | 1938 | 306.6 | 0.00404 | 4158 | 3648 | 291.7860031 | 0.2286724 | 0.09039219
307.2 | 0.00404 | 1303 | 1923 | 306.9 | 0.00404 | 4157 | 3637 | 294.4481605 | 0.2284315 | 0.09124517
307.5 | 0.00404 | 1316 | 1908 | 307.2 | 0.00404 | 4157 | 3626 | 297.1096397 | 0.2280197 | 0.09209846
307.8 | 0.00404 | 1330 | 1894 | 307.5 | 0.00404 | 4157 | 3615 | 299.7704411 | 0.2277891 | 0.09298091
308.1 | 0.00404 | 1343 | 1879 | 307.8 | 0.00404 | 4156 | 3604 | 302.4305656 | 0.2273914 | 0.09380601
308.4 | 0.00404 | 1357 | 1865 | 308.1 | 0.00404 | 4156 | 3593 | 305.0900137 | 0.2271705 | 0.09468964
308.7 | 0.00404 | 1370 | 1851 | 308.4 | 0.00404 | 4156 | 3582 | 307.7487862 | 0.2267861 | 0.09551483
309 | 0.00404 | 1383 | 1836 | 308.7 | 0.00404 | 4156 | 3571 | 310.4068836 | 0.2265744 | 0.09636972
309.3 | 0.00404 | 1397 | 1822 | 309 | 0.00404 | 4155 | 3560 | 313.0643066 | 0.2263661 | 0.09725514
309.6 | 0.00404 | 1410 | 1808 | 309.3 | 0.00404 | 4155 | 3549 | 315.7210558 | 0.2259993 | 0.09808048
309.9 | 0.00404 | 1424 | 1794 | 309.6 | 0.00404 | 4155 | 3538 | 318.377132 | 0.2257994 | 0.09893634
310.2 | 0.00404 | 1437 | 1780 | 309.9 | 0.00404 | 4154 | 3528 | 321.0325357 | 0.2254442 | 0.09976151
310.5 | 0.00404 | 1451 | 1766 | 310.2 | 0.00404 | 4154 | 3517 | 323.6872677 | 0.2252521 | 0.1006177
310.8 | 0.00404 | 1464 | 1752 | 310.5 | 0.00404 | 4154 | 3506 | 326.3413285 | 0.2249079 | 0.1014428
311.1 | 0.00404 | 1477 | 1738 | 310.8 | 0.00404 | 4154 | 3495 | 328.9947188 | 0.2247232 | 0.1022994
311.4 | 0.00404 | 1491 | 1724 | 311.1 | 0.00404 | 4153 | 3484 | 331.6474392 | 0.2245413 | 0.1031563
311.7 | 0.00404 | 1504 | 1710 | 311.4 | 0.00404 | 4153 | 3473 | 334.2994904 | 0.2242116 | 0.1039812
312 | 0.00404 | 1518 | 1696 | 311.7 | 0.00404 | 4153 | 3462 | 336.950873 | 0.2240365 | 0.1048385
312.3 | 0.00404 | 1531 | 1683 | 312 | 0.00404 | 4152 | 3451 | 339.6015877 | 0.2237165 | 0.1056632
312.6 | 0.00404 | 1545 | 1669 | 312.3 | 0.00404 | 4152 | 3440 | 342.2516351 | 0.2235478 | 0.1064878
312.9 | 0.00404 | 1558 | 1655 | 312.6 | 0.00404 | 4152 | 3429 | 344.9010158 | 0.2232369 | 0.1073121
313.2 | 0.00404 | 1571 | 1642 | 312.9 | 0.00404 | 4151 | 3418 | 347.5497305 | 0.2230743 | 0.1081699
313.5 | 0.00404 | 1585 | 1628 | 313.2 | 0.00404 | 4151 | 3407 | 350.1977799 | 0.2229139 | 0.108994
313.8 | 0.00404 | 1598 | 1615 | 313.5 | 0.00404 | 4151 | 3396 | 352.8451644 | 0.2226152 | 0.109818
314.1 | 0.00404 | 1612 | 1601 | 313.8 | 0.00404 | 4151 | 3386 | 355.4918848 | 0.2224605 | 0.1106417
314.4 | 0.00404 | 1625 | 1588 | 314.1 | 0.00404 | 4150 | 3375 | 358.1379418 | 0.2221699 | 0.1114653
314.7 | 0.00404 | 1638 | 1575 | 314.4 | 0.00404 | 4150 | 3364 | 360.7833358 | 0.2220205 | 0.1122886
315 | 0.00404 | 1652 | 1561 | 314.7 | 0.00404 | 4150 | 3353 | 363.4280677 | 0.2218731 | 0.1131118
315.3 | 0.00404 | 1665 | 1548 | 315 | 0.00404 | 4149 | 3342 | 366.0721379 | 0.2215933 | 0.1139347
315.6 | 0.00404 | 1679 | 1535 | 315.3 | 0.00404 | 4149 | 3331 | 368.7155471 | 0.2214508 | 0.1147574
315.9 | 0.00404 | 1692 | 1522 | 315.6 | 0.00404 | 4149 | 3320 | 371.358296 | 0.2211783 | 0.115544
316.2 | 0.00404 | 1705 | 1509 | 315.9 | 0.00404 | 4149 | 3309 | 374.0003852 | 0.2210404 | 0.116366
316.5 | 0.00404 | 1719 | 1496 | 316.2 | 0.00404 | 4148 | 3298 | 376.6418153 | 0.2209043 | 0.1171879
316.8 | 0.00404 | 1732 | 1483 | 316.5 | 0.00404 | 4148 | 3287 | 379.2825868 | 0.2206414 | 0.1179728
317.1 | 0.00404 | 1746 | 1470 | 316.8 | 0.00404 | 4148 | 3276 | 381.9227005 | 0.2205096 | 0.118794
317.4 | 0.00404 | 1759 | 1457 | 317.1 | 0.00404 | 4147 | 3265 | 384.562157 | 0.2202532 | 0.1195778
317.8 | 0.00404 | 1772 | 1445 | 317.4 | 0.00404 | 4147 | 3254 | 387.2009569 | 0.2201256 | 0.1203983
318.1 | 0.00404 | 1786 | 1432 | 317.8 | 0.00404 | 4147 | 3244 | 389.8391007 | 0.2199995 | 0.1211809
318.4 | 0.00404 | 1799 | 1419 | 318.1 | 0.00404 | 4146 | 3233 | 392.4765892 | 0.2197517 | 0.1219629
318.7 | 0.00404 | 1812 | 1407 | 318.4 | 0.00404 | 4146 | 3222 | 395.1134229 | 0.2196295 | 0.1227823
319 | 0.00404 | 1826 | 1394 | 318.7 | 0.00404 | 4146 | 3211 | 397.7496025 | 0.2195086 | 0.1235631
319.3 | 0.00404 | 1839 | 1382 | 319 | 0.00404 | 4146 | 3200 | 400.3851285 | 0.219269 | 0.1243432
319.6 | 0.00404 | 1853 | 1369 | 319.3 | 0.00404 | 4145 | 3189 | 403.0200016 | 0.2191517 | 0.1251226
319.9 | 0.00404 | 1866 | 1357 | 319.6 | 0.00404 | 4145 | 3178 | 405.6542223 | 0.2189176 | 0.1259014
320.2 | 0.00404 | 1879 | 1344 | 319.9 | 0.00404 | 4145 | 3167 | 408.2877914 | 0.2188037 | 0.1266794
320.5 | 0.00404 | 1893 | 1332 | 320.2 | 0.00404 | 4144 | 3156 | 410.9207094 | 0.2186912 | 0.1274963
320.8 | 0.00404 | 1906 | 1320 | 320.5 | 0.00404 | 4144 | 3145 | 413.5529769 | 0.2184643 | 0.1282335
321.1 | 0.00404 | 1919 | 1308 | 320.8 | 0.00404 | 4144 | 3134 | 416.1845946 | 0.218355 | 0.1290095
321.4 | 0.00404 | 1933 | 1296 | 321.1 | 0.00404 | 4144 | 3123 | 418.8155629 | 0.2182468 | 0.1297848
321.7 | 0.00404 | 1946 | 1283 | 321.4 | 0.00404 | 4143 | 3112 | 421.4458826 | 0.2180268 | 0.130519
322 | 0.00404 | 1960 | 1271 | 321.7 | 0.00404 | 4143 | 3101 | 424.0755543 | 0.2179217 | 0.1313334
322.3 | 0.00404 | 1973 | 1259 | 322 | 0.00404 | 4143 | 3091 | 426.7045785 | 0.2177064 | 0.1320658
322.6 | 0.00404 | 1986 | 1248 | 322.3 | 0.00404 | 4142 | 3080 | 429.3329559 | 0.2176041 | 0.1328382
322.9 | 0.00404 | 2000 | 1236 | 322.6 | 0.00404 | 4142 | 3069 | 431.960687 | 0.2175029 | 0.1335685
323.2 | 0.00404 | 2013 | 1224 | 322.9 | 0.00404 | 4142 | 3058 | 434.5877725 | 0.2172939 | 0.1342978
323.5 | 0.00404 | 2026 | 1212 | 323.2 | 0.00404 | 4141 | 3047 | 437.214213 | 0.2171953 | 0.1350677
323.8 | 0.00404 | 2040 | 1200 | 323.5 | 0.00404 | 4141 | 3036 | 439.840009 | 0.2170977 | 0.1358369
324.1 | 0.00404 | 2053 | 1189 | 323.8 | 0.00404 | 4141 | 3025 | 442.4651612 | 0.2168947 | 0.1365633
324.4 | 0.00404 | 2066 | 1177 | 324.1 | 0.00404 | 4141 | 3014 | 445.0896701 | 0.2167996 | 0.1372886
324.7 | 0.00404 | 2080 | 1166 | 324.4 | 0.00404 | 4140 | 3003 | 447.7135364 | 0.2167055 | 0.1380554
325 | 0.00404 | 2093 | 1154 | 324.7 | 0.00404 | 4140 | 2992 | 450.3367606 | 0.2165081 | 0.1387359
280 | 0.004295 | 244.8 | 2130 | 325 | 0.00404 | 4140 | 2981 | 452.9593434 | 0.2164163 | 0.1395009
280.3 | 0.004295 | 238.1 | 2120 | 280 | 0.004295 | 2127 | 2845 | 46.95599954 | 0.1918137 | 0.01977261
280.6 | 0.004295 | 231.5 | 2109 | 280.3 | 0.004295 | 2127 | 2839 | 49.67140512 | 0.2086157 | 0.02106416
280.9 | 0.004295 | 224.8 | 2098 | 280.6 | 0.004295 | 2127 | 2834 | 52.38606753 | 0.2262897 | 0.02238243
281.2 | 0.004295 | 218.2 | 2088 | 280.9 | 0.004295 | 2126 | 2829 | 55.09998762 | 0.2451067 | 0.02372137
281.5 | 0.004295 | 211.5 | 2077 | 281.2 | 0.004295 | 2126 | 2824 | 57.81316626 | 0.2649549 | 0.02506858
281.8 | 0.004295 | 204.9 | 2066 | 281.5 | 0.004295 | 2126 | 2819 | 60.52560431 | 0.2861731 | 0.02644772
282.1 | 0.004295 | 198.2 | 2056 | 281.8 | 0.004295 | 2126 | 2814 | 63.23730262 | 0.3086252 | 0.0278468
282.4 | 0.004295 | 191.6 | 2045 | 282.1 | 0.004295 | 2125 | 2809 | 65.94826205 | 0.3327359 | 0.02925573
282.7 | 0.004295 | 185 | 2035 | 282.4 | 0.004295 | 2125 | 2804 | 68.65848343 | 0.3583428 | 0.0306977
283 | 0.004295 | 178.3 | 2024 | 282.7 | 0.004295 | 2125 | 2798 | 71.36796761 | 0.3857728 | 0.03214773
283.3 | 0.004295 | 171.7 | 2014 | 283 | 0.004295 | 2124 | 2793 | 74.07671543 | 0.4154611 | 0.03363607
283.6 | 0.004295 | 165 | 2003 | 283.3 | 0.004295 | 2124 | 2788 | 76.78472772 | 0.4472028 | 0.0351305
283.9 | 0.004295 | 158.4 | 1993 | 283.6 | 0.004295 | 2124 | 2783 | 79.49200532 | 0.4817697 | 0.03666605
284.2 | 0.004295 | 151.8 | 1982 | 283.9 | 0.004295 | 2123 | 2778 | 82.19854903 | 0.5189302 | 0.038207
284.5 | 0.004295 | 145.2 | 1972 | 284.2 | 0.004295 | 2123 | 2773 | 84.9043597 | 0.5593173 | 0.03979021
284.8 | 0.004295 | 138.5 | 1962 | 284.5 | 0.004295 | 2123 | 2768 | 87.60943813 | 0.6033708 | 0.04137986
285.1 | 0.004295 | 131.9 | 1951 | 284.8 | 0.004295 | 2122 | 2763 | 90.31378515 | 0.6520851 | 0.04299633
285.4 | 0.004295 | 125.3 | 1941 | 285.1 | 0.004295 | 2122 | 2757 | 93.01740156 | 0.7052115 | 0.04465764
285.7 | 0.004295 | 118.7 | 1931 | 285.4 | 0.004295 | 2122 | 2752 | 95.72028817 | 0.7639289 | 0.04632449
286 | 0.004295 | 112 | 1920 | 285.7 | 0.004295 | 2121 | 2747 | 98.42244578 | 0.8291697 | 0.04801798
286.3 | 0.004295 | 105.4 | 1910 | 286 | 0.004295 | 2121 | 2742 | 101.1238752 | 0.9028917 | 0.04976569
286.6 | 0.004295 | 98.82 | 1900 | 286.3 | 0.004295 | 2121 | 2737 | 103.8245772 | 0.9850529 | 0.05151562
286.9 | 0.004295 | 92.21 | 1890 | 286.6 | 0.004295 | 2120 | 2732 | 106.5245527 | 1.077966 | 0.05329372
287.2 | 0.004295 | 85.6 | 1879 | 286.9 | 0.004295 | 2120 | 2727 | 109.2238023 | 1.184511 | 0.05510203
287.6 | 0.004295 | 78.99 | 1869 | 287.2 | 0.004295 | 2120 | 2721 | 111.9223269 | 1.307504 | 0.05696952
287.9 | 0.004295 | 72.38 | 1859 | 287.6 | 0.004295 | 2119 | 2716 | 114.6201273 | 1.451071 | 0.0588402
288.2 | 0.004295 | 65.78 | 1849 | 287.9 | 0.004295 | 2119 | 2711 | 117.3172042 | 1.620851 | 0.06074268
288.5 | 0.004295 | 59.18 | 1839 | 288.2 | 0.004295 | 2119 | 2706 | 120.0135584 | 1.824469 | 0.06267747
288.8 | 0.004295 | 52.58 | 1829 | 288.5 | 0.004295 | 2119 | 2701 | 122.7091908 | 2.073491 | 0.06464571
289.1 | 0.004295 | 45.98 | 1819 | 288.8 | 0.004295 | 2118 | 2696 | 125.404102 | 2.385015 | 0.0666483
289.4 | 0.004295 | 39.38 | 1809 | 289.1 | 0.004295 | 2118 | 2691 | 128.0982929 | 2.785957 | 0.06868615
289.7 | 0.004295 | 32.79 | 1799 | 289.4 | 0.004295 | 2118 | 2686 | 130.7917642 | 3.321274 | 0.07076021
290 | 0.004295 | 26.19 | 1789 | 289.7 | 0.004295 | 2117 | 2680 | 133.4845166 | 4.070891 | 0.07287108
290.3 | 0.004295 | 19.6 | 1779 | 290 | 0.004295 | 2117 | 2675 | 136.176551 | 5.199563 | 0.07502055
290.6 | 0.004295 | 13.02 | 1769 | 290.3 | 0.004295 | 2117 | 2670 | 138.8678682 | 7.085095 | 0.07720887
290.9 | 0.004295 | 6.43 | 1759 | 290.6 | 0.004295 | 2116 | 2665 | 141.5584687 | 10.87239 | 0.07943708
291.2 | 0.004295 | 0.1548 | 1750 | 290.9 | 0.004295 | 2116 | 2660 | 144.2483535 | 22.43365 | 0.08170721
291.5 | 0.004295 | 6.737 | 1740 | 291.2 | 0.004295 | 2116 | 2655 | 146.9375233 | 949.2088 | 0.08395687
291.8 | 0.004295 | 13.32 | 1730 | 291.5 | 0.004295 | 2115 | 2650 | 149.6259788 | 22.20959 | 0.08566028
292.1 | 0.004295 | 19.9 | 1720 | 291.8 | 0.004295 | 2115 | 2645 | 152.3137207 | 11.43496 | 0.08736992
292.4 | 0.004295 | 26.47 | 1711 | 292.1 | 0.004295 | 2115 | 2639 | 155.0007499 | 7.788982 | 0.08908601
292.7 | 0.004295 | 33.05 | 1701 | 292.4 | 0.004295 | 2114 | 2634 | 157.687067 | 5.957199 | 0.09075671
293 | 0.004295 | 39.62 | 1691 | 292.7 | 0.004295 | 2114 | 2629 | 160.3726728 | 4.852426 | 0.09248446
293.3 | 0.004295 | 46.19 | 1681 | 293 | 0.004295 | 2114 | 2624 | 163.057568 | 4.115537 | 0.09421916
293.6 | 0.004295 | 52.76 | 1672 | 293.3 | 0.004295 | 2113 | 2619 | 165.7417534 | 3.588261 | 0.09596035
293.9 | 0.004295 | 59.33 | 1662 | 293.6 | 0.004295 | 2113 | 2614 | 168.4252297 | 3.19229 | 0.0976514
294.2 | 0.004295 | 65.89 | 1653 | 293.9 | 0.004295 | 2113 | 2609 | 171.1079976 | 2.884005 | 0.09940453
294.5 | 0.004295 | 72.45 | 1643 | 294.2 | 0.004295 | 2112 | 2603 | 173.7900579 | 2.637579 | 0.101106
294.8 | 0.004295 | 79.01 | 1713 | 294.5 | 0.004295 | 2112 | 2598 | 176.4714113 | 2.435768 | 0.1028718
295.1 | 0.004295 | 85.57 | 1703 | 294.8 | 0.004295 | 2112 | 2719 | 179.1520585 | 2.267461 | 0.09997269
295.4 | 0.004295 | 92.13 | 1693 | 295.1 | 0.004295 | 2112 | 2714 | 181.8320002 | 2.12495 | 0.1016633
295.7 | 0.004295 | 98.68 | 1683 | 295.4 | 0.004295 | 2111 | 2709 | 184.5112371 | 2.002727 | 0.1033601
296 | 0.004295 | 105.2 | 1674 | 295.7 | 0.004295 | 2111 | 2704 | 187.1897701 | 1.896937 | 0.1050636
296.3 | 0.004295 | 111.8 | 1664 | 296 | 0.004295 | 2111 | 2699 | 189.8675997 | 1.804825 | 0.1067152
296.6 | 0.004295 | 118.3 | 1654 | 296.3 | 0.004295 | 2110 | 2693 | 192.5447267 | 1.722225 | 0.108427
296.9 | 0.004295 | 124.9 | 1645 | 296.6 | 0.004295 | 2110 | 2688 | 195.2211518 | 1.650221 | 0.1101513
297.2 | 0.004295 | 131.4 | 1635 | 296.9 | 0.004295 | 2110 | 2683 | 197.8968758 | 1.584443 | 0.1118125
297.5 | 0.004295 | 138 | 1625 | 297.2 | 0.004295 | 2109 | 2678 | 200.5718993 | 1.526422 | 0.1135484
297.8 | 0.004295 | 144.5 | 1616 | 297.5 | 0.004295 | 2109 | 2673 | 203.246223 | 1.472799 | 0.1152843
298.1 | 0.004295 | 151 | 1606 | 297.8 | 0.004295 | 2109 | 2668 | 205.9198477 | 1.425051 | 0.1169667
298.4 | 0.004295 | 157.6 | 1597 | 298.1 | 0.004295 | 2108 | 2663 | 208.592774 | 1.381409 | 0.118721
298.7 | 0.004295 | 164.1 | 1587 | 298.4 | 0.004295 | 2108 | 2657 | 211.2650026 | 1.340514 | 0.1204064
299 | 0.004295 | 170.7 | 1578 | 298.7 | 0.004295 | 2108 | 2652 | 213.9365344 | 1.303696 | 0.1221727
299.3 | 0.004295 | 177.2 | 1568 | 299 | 0.004295 | 2107 | 2647 | 216.6073698 | 1.268936 | 0.1238677
299.6 | 0.004295 | 183.7 | 1559 | 299.3 | 0.004295 | 2107 | 2642 | 219.2775097 | 1.237458 | 0.1256461
299.9 | 0.004295 | 190.2 | 1549 | 299.6 | 0.004295 | 2107 | 2637 | 221.9469547 | 1.208203 | 0.1273581
300.2 | 0.004295 | 196.8 | 1540 | 299.9 | 0.004295 | 2106 | 2632 | 224.6157056 | 1.180945 | 0.1291489
300.5 | 0.004295 | 203.3 | 1530 | 300.2 | 0.004295 | 2106 | 2627 | 227.2837629 | 1.154897 | 0.1308635
300.8 | 0.004295 | 209.8 | 1521 | 300.5 | 0.004295 | 2106 | 2622 | 229.9511275 | 1.131093 | 0.1326667
301.1 | 0.004295 | 216.3 | 1512 | 300.8 | 0.004295 | 2105 | 2616 | 232.6178 | 1.10876 | 0.134399
301.4 | 0.004295 | 222.8 | 1502 | 301.1 | 0.004295 | 2105 | 2611 | 235.283781 | 1.087766 | 0.136136
301.7 | 0.004295 | 1030 | 2037 | 301.4 | 0.004295 | 2105 | 2606 | 237.9490713 | 1.067994 | 0.1379575
302 | 0.004295 | 1043 | 2022 | 301.7 | 0.004295 | 4090 | 3548 | 240.6136716 | 0.2336055 | 0.07845245
302.3 | 0.004295 | 1056 | 2007 | 302 | 0.004295 | 4089 | 3537 | 243.2775824 | 0.2332479 | 0.07937278
302.7 | 0.004295 | 1069 | 1993 | 302.3 | 0.004295 | 4089 | 3527 | 245.9408046 | 0.2328985 | 0.08029409
303 | 0.004295 | 1083 | 1978 | 302.7 | 0.004295 | 4089 | 3516 | 248.6033388 | 0.2325569 | 0.08118986
303.3 | 0.004295 | 1096 | 1964 | 303 | 0.004295 | 4089 | 3505 | 251.2651856 | 0.2320085 | 0.08208598
303.6 | 0.004295 | 1109 | 1949 | 303.3 | 0.004295 | 4088 | 3494 | 253.9263457 | 0.2316846 | 0.08298247
303.9 | 0.004295 | 1122 | 1935 | 303.6 | 0.004295 | 4088 | 3484 | 256.5868199 | 0.2313677 | 0.08390674
304.2 | 0.004295 | 1136 | 1920 | 303.9 | 0.004295 | 4088 | 3473 | 259.2466087 | 0.2310576 | 0.08480426
304.5 | 0.004295 | 1149 | 1906 | 304.2 | 0.004295 | 4088 | 3462 | 261.9057129 | 0.2305508 | 0.08570213
304.8 | 0.004295 | 1162 | 1892 | 304.5 | 0.004295 | 4087 | 3452 | 264.5641331 | 0.230256 | 0.08660037
305.1 | 0.004295 | 1175 | 1878 | 304.8 | 0.004295 | 4087 | 3441 | 267.22187 | 0.2299672 | 0.08749898
305.4 | 0.004295 | 1188 | 1863 | 305.1 | 0.004295 | 4087 | 3430 | 269.8789242 | 0.2296842 | 0.08839794
305.7 | 0.004295 | 1202 | 1849 | 305.4 | 0.004295 | 4087 | 3420 | 272.5352964 | 0.2294068 | 0.08932655
306 | 0.004295 | 1215 | 1835 | 305.7 | 0.004295 | 4086 | 3409 | 275.1909874 | 0.2289442 | 0.09019698
306.3 | 0.004295 | 1228 | 1821 | 306 | 0.004295 | 4086 | 3398 | 277.8459976 | 0.2286798 | 0.09109705
306.6 | 0.004295 | 1241 | 1807 | 306.3 | 0.004295 | 4086 | 3387 | 280.5003279 | 0.2284205 | 0.09199748
306.9 | 0.004295 | 1255 | 1793 | 306.6 | 0.004295 | 4085 | 3377 | 283.1539788 | 0.228166 | 0.09289829
307.2 | 0.004295 | 1268 | 1780 | 306.9 | 0.004295 | 4085 | 3366 | 285.8069511 | 0.2277346 | 0.09376868
307.5 | 0.004295 | 1283 | 1876 | 307.2 | 0.004295 | 4085 | 3355 | 288.4592453 | 0.2274915 | 0.09463886
307.8 | 0.004295 | 1296 | 1862 | 307.5 | 0.004295 | 4091 | 3554 | 291.1108621 | 0.2268986 | 0.09215285
308.1 | 0.004295 | 1309 | 1848 | 307.8 | 0.004295 | 4090 | 3543 | 293.7618023 | 0.2266681 | 0.09302147
308.4 | 0.004295 | 1323 | 1833 | 308.1 | 0.004295 | 4090 | 3532 | 296.4120663 | 0.2264416 | 0.09389042
308.7 | 0.004295 | 1336 | 1819 | 308.4 | 0.004295 | 4090 | 3521 | 299.061655 | 0.2260481 | 0.09475971
309 | 0.004295 | 1349 | 1805 | 308.7 | 0.004295 | 4089 | 3511 | 301.7105688 | 0.2258313 | 0.09562934
309.3 | 0.004295 | 1362 | 1791 | 309 | 0.004295 | 4089 | 3500 | 304.3588086 | 0.2256181 | 0.09649931
309.6 | 0.004295 | 1375 | 1777 | 309.3 | 0.004295 | 4089 | 3489 | 307.0063749 | 0.2254085 | 0.09736961
309.9 | 0.004295 | 1389 | 1763 | 309.6 | 0.004295 | 4089 | 3479 | 309.6532684 | 0.2252024 | 0.09824025
310.2 | 0.004295 | 1402 | 1750 | 309.9 | 0.004295 | 4088 | 3468 | 312.2994897 | 0.2248376 | 0.09907979
310.5 | 0.004295 | 1415 | 1736 | 310.2 | 0.004295 | 4088 | 3457 | 314.9450395 | 0.2246398 | 0.09991911
310.8 | 0.004295 | 1428 | 1722 | 310.5 | 0.004295 | 4088 | 3446 | 317.5899183 | 0.2244452 | 0.1007902
311.1 | 0.004295 | 1441 | 1708 | 310.8 | 0.004295 | 4087 | 3436 | 320.234127 | 0.2242536 | 0.1016616
311.4 | 0.004295 | 1455 | 1695 | 311.1 | 0.004295 | 4087 | 3425 | 322.877666 | 0.224065 | 0.1025334
311.7 | 0.004295 | 1468 | 1681 | 311.4 | 0.004295 | 4087 | 3414 | 325.520536 | 0.2237255 | 0.1033399
312 | 0.004295 | 1481 | 1668 | 311.7 | 0.004295 | 4086 | 3403 | 328.1627378 | 0.2235441 | 0.1042117
312.3 | 0.004295 | 1494 | 1654 | 312 | 0.004295 | 4086 | 3393 | 330.8042718 | 0.2233655 | 0.1050506
312.6 | 0.004295 | 1507 | 1641 | 312.3 | 0.004295 | 4086 | 3382 | 333.4451388 | 0.2231895 | 0.1059229
312.9 | 0.004295 | 1521 | 1627 | 312.6 | 0.004295 | 4086 | 3371 | 336.0853393 | 0.2230162 | 0.1067615
313.2 | 0.004295 | 1534 | 1614 | 312.9 | 0.004295 | 4085 | 3361 | 338.7248741 | 0.2226988 | 0.1076
313.5 | 0.004295 | 1547 | 1601 | 313.2 | 0.004295 | 4085 | 3350 | 341.3637437 | 0.2225318 | 0.1084383
313.8 | 0.004295 | 1560 | 1587 | 313.5 | 0.004295 | 4085 | 3339 | 344.0019487 | 0.2223671 | 0.1092763
314.1 | 0.004295 | 1573 | 1574 | 313.8 | 0.004295 | 4084 | 3328 | 346.6394899 | 0.2222048 | 0.1101492
314.4 | 0.004295 | 1586 | 1561 | 314.1 | 0.004295 | 4084 | 3318 | 349.2763678 | 0.2220447 | 0.1109871
314.7 | 0.004295 | 1600 | 1548 | 314.4 | 0.004295 | 4084 | 3307 | 351.9125831 | 0.2218869 | 0.1118248
315 | 0.004295 | 1613 | 1535 | 314.7 | 0.004295 | 4084 | 3296 | 354.5481363 | 0.2215926 | 0.1126265
315.3 | 0.004295 | 1626 | 1522 | 315 | 0.004295 | 4083 | 3285 | 357.1830282 | 0.2214402 | 0.1134635
315.6 | 0.004295 | 1639 | 1509 | 315.3 | 0.004295 | 4083 | 3275 | 359.8172592 | 0.2212898 | 0.1143003
315.9 | 0.004295 | 1652 | 1496 | 315.6 | 0.004295 | 4083 | 3264 | 362.4508302 | 0.2211414 | 0.1151369
316.2 | 0.004295 | 1666 | 1484 | 315.9 | 0.004295 | 4082 | 3253 | 365.0837416 | 0.220995 | 0.1159732
316.5 | 0.004295 | 1679 | 1471 | 316.2 | 0.004295 | 4082 | 3242 | 367.7159942 | 0.2207179 | 0.1167352
316.8 | 0.004295 | 1692 | 1458 | 316.5 | 0.004295 | 4082 | 3232 | 370.3475884 | 0.2205763 | 0.1175707
317.1 | 0.004295 | 1705 | 1445 | 316.8 | 0.004295 | 4082 | 3221 | 372.978525 | 0.2204365 | 0.1184059
317.4 | 0.004295 | 1718 | 1433 | 317.1 | 0.004295 | 4081 | 3210 | 375.6088046 | 0.2202984 | 0.1192409
317.8 | 0.004295 | 1731 | 1420 | 317.4 | 0.004295 | 4081 | 3200 | 378.2384277 | 0.2201621 | 0.1200376
318.1 | 0.004295 | 1745 | 1408 | 317.8 | 0.004295 | 4081 | 3189 | 380.8673951 | 0.2200274 | 0.1208719
318.4 | 0.004295 | 1758 | 1395 | 318.1 | 0.004295 | 4080 | 3178 | 383.4957072 | 0.2197683 | 0.1216288
318.7 | 0.004295 | 1771 | 1383 | 318.4 | 0.004295 | 4080 | 3167 | 386.1233648 | 0.2196379 | 0.1224622
319 | 0.004295 | 1784 | 1371 | 318.7 | 0.004295 | 4080 | 3157 | 388.7503684 | 0.219509 | 0.1232563
319.3 | 0.004295 | 1797 | 1358 | 319 | 0.004295 | 4080 | 3146 | 391.3767187 | 0.2193816 | 0.1240497
319.6 | 0.004295 | 1810 | 1346 | 319.3 | 0.004295 | 4079 | 3135 | 394.0024162 | 0.2192557 | 0.1248819
319.9 | 0.004295 | 1823 | 1334 | 319.6 | 0.004295 | 4079 | 3124 | 396.6274616 | 0.2191312 | 0.1256741
320.2 | 0.004295 | 1837 | 1322 | 319.9 | 0.004295 | 4079 | 3114 | 399.2518555 | 0.2190081 | 0.1264656
320.5 | 0.004295 | 1850 | 1310 | 320.2 | 0.004295 | 4078 | 3103 | 401.8755985 | 0.2187673 | 0.1272161
320.8 | 0.004295 | 1863 | 1298 | 320.5 | 0.004295 | 4078 | 3092 | 404.4986911 | 0.2186479 | 0.1280059
321.1 | 0.004295 | 1876 | 1286 | 320.8 | 0.004295 | 4078 | 3081 | 407.1211341 | 0.2185299 | 0.128795
321.4 | 0.004295 | 1889 | 1274 | 321.1 | 0.004295 | 4078 | 3071 | 409.742928 | 0.2184131 | 0.1295835
321.7 | 0.004295 | 1902 | 1262 | 321.4 | 0.004295 | 4077 | 3060 | 412.3640734 | 0.2182976 | 0.1303712
322 | 0.004295 | 1915 | 1250 | 321.7 | 0.004295 | 4077 | 3049 | 414.9845709 | 0.2181833 | 0.1311582
322.3 | 0.004295 | 1929 | 1238 | 322 | 0.004295 | 4077 | 3038 | 417.6044211 | 0.2180702 | 0.1319445
322.6 | 0.004295 | 1942 | 1227 | 322.3 | 0.004295 | 4076 | 3028 | 420.2236247 | 0.2178453 | 0.1326882
322.9 | 0.004295 | 1955 | 1215 | 322.6 | 0.004295 | 4076 | 3017 | 422.8421822 | 0.2177354 | 0.1334308
323.2 | 0.004295 | 1968 | 1203 | 322.9 | 0.004295 | 4076 | 3006 | 425.4600942 | 0.2176266 | 0.1342145
323.5 | 0.004295 | 1981 | 1192 | 323.2 | 0.004295 | 4076 | 2996 | 428.0773613 | 0.217519 | 0.1349976
323.8 | 0.004295 | 1994 | 1180 | 323.5 | 0.004295 | 4075 | 2985 | 430.6939842 | 0.2174124 | 0.1357372
324.1 | 0.004295 | 2007 | 1169 | 323.8 | 0.004295 | 4075 | 2974 | 433.3099633 | 0.2173069 | 0.1365186
324.4 | 0.004295 | 2020 | 1157 | 324.1 | 0.004295 | 4075 | 2963 | 435.9252994 | 0.2172024 | 0.1372561
324.7 | 0.004295 | 2034 | 1146 | 324.4 | 0.004295 | 4074 | 2953 | 438.539993 | 0.217099 | 0.1380359
325 | 0.004295 | 2047 | 1135 | 324.7 | 0.004295 | 4074 | 2942 | 441.1540447 | 0.2168899 | 0.1387277
280 | 0.00455 | 246.9 | 2111 | 325 | 0.004295 | 4074 | 2931 | 443.767455 | 0.2167892 | 0.1394618
280.3 | 0.00455 | 240.3 | 2100 | 280 | 0.00455 | 2109 | 2819 | 39.59216878 | 0.1603571 | 0.01679128
280.6 | 0.00455 | 233.7 | 2090 | 280.3 | 0.00455 | 2109 | 2814 | 42.29884004 | 0.1760251 | 0.01807411
280.9 | 0.00455 | 227.1 | 2079 | 280.6 | 0.00455 | 2109 | 2809 | 45.0047689 | 0.192575 | 0.01936772
281.2 | 0.00455 | 220.5 | 2069 | 280.9 | 0.00455 | 2108 | 2803 | 47.70995624 | 0.2100835 | 0.02068859
281.5 | 0.00455 | 213.9 | 2058 | 281.2 | 0.00455 | 2108 | 2798 | 50.4144029 | 0.2286367 | 0.02201983
281.8 | 0.00455 | 207.3 | 2048 | 281.5 | 0.00455 | 2108 | 2793 | 53.11810973 | 0.2483315 | 0.02338048
282.1 | 0.00455 | 200.7 | 2037 | 281.8 | 0.00455 | 2107 | 2788 | 55.82107758 | 0.2692768 | 0.02475107
282.4 | 0.00455 | 194.2 | 2027 | 282.1 | 0.00455 | 2107 | 2783 | 58.52330729 | 0.291596 | 0.02615333
282.7 | 0.00455 | 187.6 | 2016 | 282.4 | 0.00455 | 2107 | 2778 | 61.2247997 | 0.3152667 | 0.02756384
283 | 0.00455 | 181 | 2006 | 282.7 | 0.00455 | 2106 | 2773 | 63.92555563 | 0.3407546 | 0.0290096
283.3 | 0.00455 | 174.4 | 1995 | 283 | 0.00455 | 2106 | 2768 | 66.62557592 | 0.3680971 | 0.03046437
283.6 | 0.00455 | 167.8 | 1985 | 283.3 | 0.00455 | 2106 | 2763 | 69.3248614 | 0.3975049 | 0.03195578
283.9 | 0.00455 | 161.3 | 1975 | 283.6 | 0.00455 | 2105 | 2758 | 72.02341288 | 0.4292218 | 0.03345569
284.2 | 0.00455 | 154.7 | 1964 | 283.9 | 0.00455 | 2105 | 2753 | 74.72123118 | 0.4632438 | 0.03497694
284.5 | 0.00455 | 148.1 | 1954 | 284.2 | 0.00455 | 2105 | 2748 | 77.41831713 | 0.5004416 | 0.03654048
284.8 | 0.00455 | 141.6 | 1944 | 284.5 | 0.00455 | 2104 | 2743 | 80.11467152 | 0.5409498 | 0.03811173
285.1 | 0.00455 | 135 | 1934 | 284.8 | 0.00455 | 2104 | 2738 | 82.81029516 | 0.5848185 | 0.03970574
285.4 | 0.00455 | 128.4 | 1923 | 285.1 | 0.00455 | 2104 | 2733 | 85.50518886 | 0.6333718 | 0.04132682
285.7 | 0.00455 | 121.9 | 1913 | 285.4 | 0.00455 | 2103 | 2727 | 88.19935343 | 0.6869109 | 0.04299471
286 | 0.00455 | 115.3 | 1903 | 285.7 | 0.00455 | 2103 | 2722 | 90.89278965 | 0.745634 | 0.04466696
286.3 | 0.00455 | 108.8 | 1893 | 286 | 0.00455 | 2103 | 2717 | 93.58549832 | 0.8116695 | 0.04636848
286.6 | 0.00455 | 102.2 | 1883 | 286.3 | 0.00455 | 2103 | 2712 | 96.27748023 | 0.8849033 | 0.04809545
286.9 | 0.00455 | 95.67 | 1873 | 286.6 | 0.00455 | 2102 | 2707 | 98.96873617 | 0.9683829 | 0.04985328
287.2 | 0.00455 | 89.12 | 1863 | 286.9 | 0.00455 | 2102 | 2702 | 101.6592669 | 1.062603 | 0.05163855
287.6 | 0.00455 | 82.57 | 1853 | 287.2 | 0.00455 | 2102 | 2697 | 104.3490733 | 1.170883 | 0.05345423
287.9 | 0.00455 | 76.03 | 1843 | 287.6 | 0.00455 | 2101 | 2692 | 107.038156 | 1.296332 | 0.05530059
288.2 | 0.00455 | 69.48 | 1833 | 287.9 | 0.00455 | 2101 | 2687 | 109.7265159 | 1.4432 | 0.05717811
288.5 | 0.00455 | 62.94 | 1823 | 288.2 | 0.00455 | 2101 | 2682 | 112.4141536 | 1.617935 | 0.05908822
288.8 | 0.00455 | 56.4 | 1813 | 288.5 | 0.00455 | 2100 | 2677 | 115.1010701 | 1.828743 | 0.06103114
289.1 | 0.00455 | 49.87 | 1803 | 288.8 | 0.00455 | 2100 | 2672 | 117.7872661 | 2.088427 | 0.06300806
289.4 | 0.00455 | 43.33 | 1793 | 289.1 | 0.00455 | 2100 | 2667 | 120.4727422 | 2.415736 | 0.06501953
289.7 | 0.00455 | 36.8 | 1783 | 289.4 | 0.00455 | 2099 | 2662 | 123.1574994 | 2.842315 | 0.06706719
290 | 0.00455 | 30.26 | 1773 | 289.7 | 0.00455 | 2099 | 2656 | 125.8415383 | 3.419607 | 0.0691513
290.3 | 0.00455 | 23.73 | 1763 | 290 | 0.00455 | 2099 | 2651 | 128.5248596 | 4.247352 | 0.07127362
290.6 | 0.00455 | 17.21 | 1754 | 290.3 | 0.00455 | 2098 | 2646 | 131.2074643 | 5.529181 | 0.07343441
290.9 | 0.00455 | 10.68 | 1744 | 290.6 | 0.00455 | 2098 | 2641 | 133.8893529 | 7.779742 | 0.07559203
291.2 | 0.00455 | 4.157 | 1734 | 290.9 | 0.00455 | 2098 | 2636 | 136.5705263 | 12.7875 | 0.07783216
291.5 | 0.00455 | 2.365 | 1724 | 291.2 | 0.00455 | 2097 | 2631 | 139.2509852 | 33.49795 | 0.08011416
291.8 | 0.00455 | 8.885 | 1715 | 291.5 | 0.00455 | 2097 | 2626 | 141.9307303 | 60.01299 | 0.08221363
292.1 | 0.00455 | 15.4 | 1705 | 291.8 | 0.00455 | 2097 | 2621 | 144.6097624 | 16.27572 | 0.08388597
292.4 | 0.00455 | 21.92 | 1695 | 292.1 | 0.00455 | 2097 | 2616 | 147.2880823 | 9.564161 | 0.0856127
292.7 | 0.00455 | 28.43 | 1686 | 292.4 | 0.00455 | 2096 | 2611 | 149.9656906 | 6.8415 | 0.08734576
293 | 0.00455 | 34.95 | 1676 | 292.7 | 0.00455 | 2096 | 2606 | 152.642588 | 5.369067 | 0.08903402
293.3 | 0.00455 | 41.46 | 1667 | 293 | 0.00455 | 2096 | 2601 | 155.3187755 | 4.444028 | 0.09077926
293.6 | 0.00455 | 47.96 | 1657 | 293.3 | 0.00455 | 2095 | 2596 | 157.9942535 | 3.810763 | 0.09247758
293.9 | 0.00455 | 54.47 | 1647 | 293.6 | 0.00455 | 2095 | 2590 | 160.669023 | 3.350063 | 0.09423624
294.2 | 0.00455 | 60.97 | 1638 | 293.9 | 0.00455 | 2095 | 2585 | 163.3430845 | 2.998772 | 0.09600115
294.5 | 0.00455 | 67.48 | 1628 | 294.2 | 0.00455 | 2094 | 2580 | 166.0164389 | 2.72292 | 0.09771593
294.8 | 0.00455 | 73.98 | 1619 | 294.5 | 0.00455 | 2094 | 2575 | 168.6890868 | 2.499838 | 0.09949341
295.1 | 0.00455 | 80.48 | 1610 | 294.8 | 0.00455 | 2094 | 2570 | 171.3610291 | 2.316316 | 0.1012186
295.4 | 0.00455 | 86.97 | 1600 | 295.1 | 0.00455 | 2093 | 2565 | 174.0322662 | 2.162429 | 0.1029484
295.7 | 0.00455 | 93.47 | 1669 | 295.4 | 0.00455 | 2093 | 2560 | 176.7027992 | 2.031767 | 0.1047457
296 | 0.00455 | 99.96 | 1659 | 295.7 | 0.00455 | 2093 | 2680 | 179.3726285 | 1.91904 | 0.1017734
296.3 | 0.00455 | 106.4 | 1649 | 296 | 0.00455 | 2092 | 2675 | 182.0417549 | 1.821146 | 0.103494
296.6 | 0.00455 | 112.9 | 1640 | 296.3 | 0.00455 | 2092 | 2670 | 184.7101792 | 1.735998 | 0.105224
296.9 | 0.00455 | 119.4 | 1630 | 296.6 | 0.00455 | 2092 | 2665 | 187.377902 | 1.65968 | 0.1068959
297.2 | 0.00455 | 125.9 | 1621 | 296.9 | 0.00455 | 2091 | 2660 | 190.0449241 | 1.591666 | 0.1086343
297.5 | 0.00455 | 132.4 | 1611 | 297.2 | 0.00455 | 2091 | 2655 | 192.7112462 | 1.530669 | 0.1103161
297.8 | 0.00455 | 138.9 | 1602 | 297.5 | 0.00455 | 2091 | 2650 | 195.3768689 | 1.475656 | 0.1120666
298.1 | 0.00455 | 145.4 | 1592 | 297.8 | 0.00455 | 2091 | 2645 | 198.0417929 | 1.425787 | 0.1137583
298.4 | 0.00455 | 151.8 | 1583 | 298.1 | 0.00455 | 2090 | 2640 | 200.706019 | 1.380372 | 0.1155209
298.7 | 0.00455 | 158.3 | 1573 | 298.4 | 0.00455 | 2090 | 2634 | 203.3695479 | 1.33972 | 0.1172294
299 | 0.00455 | 164.8 | 1564 | 298.7 | 0.00455 | 2090 | 2629 | 206.0323802 | 1.301531 | 0.1190044
299.3 | 0.00455 | 171.2 | 1555 | 299 | 0.00455 | 2089 | 2624 | 208.6945166 | 1.26635 | 0.1207164
299.6 | 0.00455 | 177.7 | 1545 | 299.3 | 0.00455 | 2089 | 2619 | 211.3559579 | 1.234556 | 0.12244
299.9 | 0.00455 | 184.2 | 1536 | 299.6 | 0.00455 | 2089 | 2614 | 214.0167047 | 1.204371 | 0.1242333
300.2 | 0.00455 | 190.6 | 1527 | 299.9 | 0.00455 | 2088 | 2609 | 216.6767577 | 1.176312 | 0.1259602
300.5 | 0.00455 | 197.1 | 1517 | 300.2 | 0.00455 | 2088 | 2604 | 219.3361176 | 1.150767 | 0.1276992
300.8 | 0.00455 | 203.6 | 1508 | 300.5 | 0.00455 | 2088 | 2599 | 221.994785 | 1.126305 | 0.129511
301.1 | 0.00455 | 210 | 1499 | 300.8 | 0.00455 | 2087 | 2594 | 224.6527608 | 1.103403 | 0.1312531
301.4 | 0.00455 | 216.5 | 1490 | 301.1 | 0.00455 | 2087 | 2589 | 227.3100454 | 1.082429 | 0.1330076
301.7 | 0.00455 | 222.9 | 1480 | 301.4 | 0.00455 | 2087 | 2584 | 229.9666397 | 1.062202 | 0.1347592
302 | 0.00455 | 229.4 | 1471 | 301.7 | 0.00455 | 2086 | 2579 | 232.6225443 | 1.043618 | 0.1366038
302.3 | 0.00455 | 235.8 | 1462 | 302 | 0.00455 | 2086 | 2574 | 235.2777599 | 1.025622 | 0.1383661
302.7 | 0.00455 | 1042 | 1960 | 302.3 | 0.00455 | 2086 | 2569 | 237.9322871 | 1.009043 | 0.1401415
303 | 0.00455 | 1055 | 1946 | 302.7 | 0.00455 | 4027 | 3458 | 240.5861267 | 0.2308888 | 0.08014195
303.3 | 0.00455 | 1068 | 1931 | 303 | 0.00455 | 4026 | 3447 | 243.2392793 | 0.2305586 | 0.08105274
303.6 | 0.00455 | 1081 | 1917 | 303.3 | 0.00455 | 4026 | 3437 | 245.8917455 | 0.2302357 | 0.08199125
303.9 | 0.00455 | 1094 | 1903 | 303.6 | 0.00455 | 4026 | 3426 | 248.5435261 | 0.22992 | 0.08290311
304.2 | 0.00455 | 1107 | 1889 | 303.9 | 0.00455 | 4026 | 3416 | 251.1946216 | 0.2296112 | 0.08381536
304.5 | 0.00455 | 1120 | 1875 | 304.2 | 0.00455 | 4025 | 3405 | 253.8450329 | 0.229309 | 0.08472798
304.8 | 0.00455 | 1133 | 1861 | 304.5 | 0.00455 | 4025 | 3395 | 256.4947605 | 0.2290132 | 0.08564099
305.1 | 0.00455 | 1146 | 1847 | 304.8 | 0.00455 | 4025 | 3384 | 259.1438051 | 0.2287236 | 0.08655438
305.4 | 0.00455 | 1159 | 1833 | 305.1 | 0.00455 | 4025 | 3374 | 261.7921673 | 0.2284399 | 0.08746815
305.7 | 0.00455 | 1172 | 1819 | 305.4 | 0.00455 | 4024 | 3363 | 264.4398479 | 0.2281621 | 0.0883823
306 | 0.00455 | 1185 | 1805 | 305.7 | 0.00455 | 4024 | 3353 | 267.0868475 | 0.2278898 | 0.08929684
306.3 | 0.00455 | 1198 | 1791 | 306 | 0.00455 | 4024 | 3342 | 269.7331667 | 0.2276229 | 0.09021176
306.6 | 0.00455 | 1211 | 1778 | 306.3 | 0.00455 | 4024 | 3332 | 272.3788062 | 0.2273613 | 0.09112707
306.9 | 0.00455 | 1224 | 1764 | 306.6 | 0.00455 | 4023 | 3321 | 275.0237667 | 0.2271047 | 0.09201197
307.2 | 0.00455 | 1237 | 1750 | 306.9 | 0.00455 | 4023 | 3311 | 277.6680488 | 0.226853 | 0.09292773
307.5 | 0.00455 | 1250 | 1737 | 307.2 | 0.00455 | 4023 | 3300 | 280.3116532 | 0.226606 | 0.09384387
307.8 | 0.00455 | 1263 | 1723 | 307.5 | 0.00455 | 4023 | 3290 | 282.9545804 | 0.2263637 | 0.09472868
308.1 | 0.00455 | 1276 | 1710 | 307.8 | 0.00455 | 4022 | 3279 | 285.5968313 | 0.2261258 | 0.09564529
308.4 | 0.00455 | 1291 | 1803 | 308.1 | 0.00455 | 4022 | 3268 | 288.2384063 | 0.2258922 | 0.09652994
308.7 | 0.00455 | 1304 | 1789 | 308.4 | 0.00455 | 4027 | 3464 | 290.8793062 | 0.2253132 | 0.094014
309 | 0.00455 | 1317 | 1776 | 308.7 | 0.00455 | 4027 | 3453 | 293.5195317 | 0.2250917 | 0.09489801
309.3 | 0.00455 | 1330 | 1762 | 309 | 0.00455 | 4027 | 3443 | 296.1590833 | 0.224874 | 0.0957514
309.6 | 0.00455 | 1343 | 1748 | 309.3 | 0.00455 | 4027 | 3432 | 298.7979617 | 0.2246601 | 0.09663582
309.9 | 0.00455 | 1356 | 1734 | 309.6 | 0.00455 | 4026 | 3421 | 301.4361675 | 0.2244499 | 0.0975206
310.2 | 0.00455 | 1369 | 1721 | 309.9 | 0.00455 | 4026 | 3411 | 304.0737014 | 0.2242431 | 0.09840573
310.5 | 0.00455 | 1382 | 1707 | 310.2 | 0.00455 | 4026 | 3400 | 306.7105641 | 0.2240399 | 0.09925908
310.8 | 0.00455 | 1395 | 1694 | 310.5 | 0.00455 | 4025 | 3390 | 309.3467561 | 0.2238399 | 0.1001446
311.1 | 0.00455 | 1408 | 1680 | 310.8 | 0.00455 | 4025 | 3379 | 311.9822782 | 0.2236432 | 0.1009978
311.4 | 0.00455 | 1421 | 1667 | 311.1 | 0.00455 | 4025 | 3369 | 314.6171308 | 0.2234497 | 0.1018838
311.7 | 0.00455 | 1434 | 1654 | 311.4 | 0.00455 | 4025 | 3358 | 317.2513148 | 0.2232592 | 0.1027368
312 | 0.00455 | 1447 | 1640 | 311.7 | 0.00455 | 4024 | 3348 | 319.8848307 | 0.2230717 | 0.1035896
312.3 | 0.00455 | 1460 | 1627 | 312 | 0.00455 | 4024 | 3337 | 322.5176791 | 0.2228871 | 0.1044761
312.6 | 0.00455 | 1473 | 1614 | 312.3 | 0.00455 | 4024 | 3326 | 325.1498607 | 0.2227054 | 0.1053288
312.9 | 0.00455 | 1486 | 1601 | 312.6 | 0.00455 | 4023 | 3316 | 327.7813761 | 0.2225264 | 0.1061812
313.2 | 0.00455 | 1499 | 1587 | 312.9 | 0.00455 | 4023 | 3305 | 330.4122259 | 0.2223501 | 0.1070334
313.5 | 0.00455 | 1512 | 1574 | 313.2 | 0.00455 | 4023 | 3295 | 333.0424109 | 0.2221764 | 0.1079204
313.8 | 0.00455 | 1524 | 1561 | 313.5 | 0.00455 | 4023 | 3284 | 335.6719315 | 0.2220052 | 0.1087725
314.1 | 0.00455 | 1537 | 1548 | 313.8 | 0.00455 | 4022 | 3274 | 338.3007885 | 0.2219821 | 0.1096599
314.4 | 0.00455 | 1550 | 1536 | 314.1 | 0.00455 | 4022 | 3263 | 340.9289824 | 0.2218146 | 0.1105118
314.7 | 0.00455 | 1563 | 1523 | 314.4 | 0.00455 | 4022 | 3253 | 343.5565139 | 0.2216494 | 0.1113275
315 | 0.00455 | 1576 | 1510 | 314.7 | 0.00455 | 4021 | 3242 | 346.1833836 | 0.2214865 | 0.1121787
315.3 | 0.00455 | 1589 | 1497 | 315 | 0.00455 | 4021 | 3231 | 348.8095922 | 0.2213259 | 0.1130297
315.6 | 0.00455 | 1602 | 1484 | 315.3 | 0.00455 | 4021 | 3221 | 351.4351402 | 0.2211675 | 0.1138805
315.9 | 0.00455 | 1615 | 1472 | 315.6 | 0.00455 | 4021 | 3210 | 354.0600282 | 0.2210113 | 0.1147311
316.2 | 0.00455 | 1628 | 1459 | 315.9 | 0.00455 | 4020 | 3200 | 356.684257 | 0.2208571 | 0.115544
316.5 | 0.00455 | 1641 | 1447 | 316.2 | 0.00455 | 4020 | 3189 | 359.3078271 | 0.2207051 | 0.1163939
316.8 | 0.00455 | 1654 | 1434 | 316.5 | 0.00455 | 4020 | 3179 | 361.9307391 | 0.220555 | 0.1172056
317.1 | 0.00455 | 1667 | 1422 | 316.8 | 0.00455 | 4020 | 3168 | 364.5529936 | 0.2204069 | 0.1180547
317.4 | 0.00455 | 1680 | 1409 | 317.1 | 0.00455 | 4019 | 3158 | 367.1745913 | 0.2202607 | 0.1188652
317.8 | 0.00455 | 1693 | 1397 | 317.4 | 0.00455 | 4019 | 3147 | 369.7955328 | 0.2201164 | 0.1197137
318.1 | 0.00455 | 1706 | 1385 | 317.8 | 0.00455 | 4019 | 3137 | 372.4158187 | 0.2199739 | 0.1205229
318.4 | 0.00455 | 1719 | 1372 | 318.1 | 0.00455 | 4018 | 3126 | 375.0354496 | 0.2198332 | 0.1213314
318.7 | 0.00455 | 1732 | 1360 | 318.4 | 0.00455 | 4018 | 3115 | 377.6544261 | 0.2196943 | 0.1221787
319 | 0.00455 | 1745 | 1348 | 318.7 | 0.00455 | 4018 | 3105 | 380.2727488 | 0.219557 | 0.122986
319.3 | 0.00455 | 1758 | 1336 | 319 | 0.00455 | 4018 | 3094 | 382.8904183 | 0.2194214 | 0.1237926
319.6 | 0.00455 | 1771 | 1324 | 319.3 | 0.00455 | 4017 | 3084 | 385.5074354 | 0.2192875 | 0.1245984
319.9 | 0.00455 | 1784 | 1312 | 319.6 | 0.00455 | 4017 | 3073 | 388.1238004 | 0.2191552 | 0.1254035
320.2 | 0.00455 | 1797 | 1300 | 319.9 | 0.00455 | 4017 | 3063 | 390.7395142 | 0.2190244 | 0.1262079
320.5 | 0.00455 | 1809 | 1288 | 320.2 | 0.00455 | 4016 | 3052 | 393.3545772 | 0.2188951 | 0.1270115
320.8 | 0.00455 | 1822 | 1276 | 320.5 | 0.00455 | 4016 | 3042 | 395.96899 | 0.2188883 | 0.1278557
321.1 | 0.00455 | 1835 | 1265 | 320.8 | 0.00455 | 4016 | 3031 | 398.5827534 | 0.2187611 | 0.1286581
321.4 | 0.00455 | 1848 | 1253 | 321.1 | 0.00455 | 4016 | 3020 | 401.1958678 | 0.2186354 | 0.129418
321.7 | 0.00455 | 1861 | 1241 | 321.4 | 0.00455 | 4015 | 3010 | 403.808334 | 0.218511 | 0.1302187
322 | 0.00455 | 1874 | 1230 | 321.7 | 0.00455 | 4015 | 2999 | 406.4201524 | 0.218388 | 0.1310187
322.3 | 0.00455 | 1887 | 1218 | 322 | 0.00455 | 4015 | 2989 | 409.0313237 | 0.2182664 | 0.1317756
322.6 | 0.00455 | 1900 | 1206 | 322.3 | 0.00455 | 4014 | 2978 | 411.6418485 | 0.2181462 | 0.1325739
322.9 | 0.00455 | 1913 | 1195 | 322.6 | 0.00455 | 4014 | 2968 | 414.2517273 | 0.2180272 | 0.1333715
323.2 | 0.00455 | 1926 | 1184 | 322.9 | 0.00455 | 4014 | 2957 | 416.8609609 | 0.2179095 | 0.1341251
323.5 | 0.00455 | 1939 | 1172 | 323.2 | 0.00455 | 4014 | 2947 | 419.4695497 | 0.2177931 | 0.1348777
323.8 | 0.00455 | 1952 | 1161 | 323.5 | 0.00455 | 4013 | 2936 | 422.0774945 | 0.2176779 | 0.1356726
324.1 | 0.00455 | 1964 | 1150 | 323.8 | 0.00455 | 4013 | 2925 | 424.6847957 | 0.2175639 | 0.136423
324.4 | 0.00455 | 1977 | 1138 | 324.1 | 0.00455 | 4013 | 2915 | 427.2914539 | 0.2175618 | 0.1372163
324.7 | 0.00455 | 1990 | 1127 | 324.4 | 0.00455 | 4012 | 2904 | 429.8974698 | 0.2174494 | 0.1380088
325 | 0.00455 | 2003 | 1116 | 324.7 | 0.00455 | 4012 | 2894 | 432.502844 | 0.2173381 | 0.1387561
280 | 0.004805 | 248.8 | 2092 | 325 | 0.00455 | 4012 | 2883 | 435.107577 | 0.2172279 | 0.1395023
280.3 | 0.004805 | 242.3 | 2082 | 280 | 0.004805 | 2092 | 2794 | 32.63666847 | 0.1311763 | 0.01394253
280.6 | 0.004805 | 235.7 | 2071 | 280.3 | 0.004805 | 2092 | 2789 | 35.33504668 | 0.1458318 | 0.01520245
280.9 | 0.004805 | 229.2 | 2061 | 280.6 | 0.004805 | 2091 | 2784 | 38.03268329 | 0.1613606 | 0.01648792
281.2 | 0.004805 | 222.7 | 2050 | 280.9 | 0.004805 | 2091 | 2779 | 40.72957915 | 0.1777032 | 0.01778429
281.5 | 0.004805 | 216.1 | 2040 | 281.2 | 0.004805 | 2091 | 2774 | 43.4257351 | 0.1949966 | 0.01910755
281.8 | 0.004805 | 209.6 | 2029 | 281.5 | 0.004805 | 2090 | 2769 | 46.12115199 | 0.213425 | 0.02044287
282.1 | 0.004805 | 203.1 | 2019 | 281.8 | 0.004805 | 2090 | 2764 | 48.81583066 | 0.2329 | 0.02180641
282.4 | 0.004805 | 196.6 | 2009 | 282.1 | 0.004805 | 2090 | 2759 | 51.50977192 | 0.2536178 | 0.02318067
282.7 | 0.004805 | 190 | 1998 | 282.4 | 0.004805 | 2089 | 2754 | 54.20297663 | 0.2757018 | 0.02457516
283 | 0.004805 | 183.5 | 1988 | 282.7 | 0.004805 | 2089 | 2749 | 56.89544559 | 0.2994497 | 0.0260034
283.3 | 0.004805 | 177 | 1978 | 283 | 0.004805 | 2089 | 2744 | 59.58717962 | 0.3247258 | 0.02744056
283.6 | 0.004805 | 170.5 | 1968 | 283.3 | 0.004805 | 2088 | 2739 | 62.27817956 | 0.3518541 | 0.02889939
283.9 | 0.004805 | 164 | 1957 | 283.6 | 0.004805 | 2088 | 2734 | 64.9684462 | 0.3810466 | 0.03038038
284.2 | 0.004805 | 157.5 | 1947 | 283.9 | 0.004805 | 2088 | 2729 | 67.65798036 | 0.4125487 | 0.03189909
284.5 | 0.004805 | 150.9 | 1937 | 284.2 | 0.004805 | 2087 | 2724 | 70.34678285 | 0.4466462 | 0.03342684
284.8 | 0.004805 | 144.4 | 1927 | 284.5 | 0.004805 | 2087 | 2719 | 73.03485446 | 0.4839951 | 0.03498005
285.1 | 0.004805 | 137.9 | 1917 | 284.8 | 0.004805 | 2087 | 2714 | 75.722196 | 0.5243919 | 0.03655605
285.4 | 0.004805 | 131.4 | 1907 | 285.1 | 0.004805 | 2087 | 2709 | 78.40880827 | 0.5685918 | 0.03815699
285.7 | 0.004805 | 124.9 | 1896 | 285.4 | 0.004805 | 2086 | 2704 | 81.09469205 | 0.617159 | 0.0397835
286 | 0.004805 | 118.4 | 1886 | 285.7 | 0.004805 | 2086 | 2699 | 83.77984814 | 0.6707754 | 0.0414567
286.3 | 0.004805 | 111.9 | 1876 | 286 | 0.004805 | 2086 | 2694 | 86.46427732 | 0.7302726125 | 0.04313724
286.6 | 0.004805 | 105.4 | 1866 | 286.3 | 0.004805 | 2085 | 2689 | 89.14798038 | 0.7966754 | 0.0448453
286.9 | 0.004805 | 98.94 | 1856 | 286.6 | 0.004805 | 2085 | 2684 | 91.83095809 | 0.8712615 | 0.0465816
287.2 | 0.004805 | 92.45 | 1846 | 286.9 | 0.004805 | 2085 | 2679 | 94.51321124 | 0.9552578 | 0.04834584
287.6 | 0.004805 | 85.96 | 1836 | 287.2 | 0.004805 | 2084 | 2673 | 97.19474059 | 1.051322 | 0.05014044
287.9 | 0.004805 | 79.47 | 1827 | 287.6 | 0.004805 | 2084 | 2668 | 99.87554692 | 1.161884 | 0.05196547
288.2 | 0.004805 | 72.98 | 1817 | 287.9 | 0.004805 | 2084 | 2663 | 102.555631 | 1.290495 | 0.05379347
288.5 | 0.004805 | 66.5 | 1807 | 288.2 | 0.004805 | 2083 | 2658 | 105.2349936 | 1.44197 | 0.05568048
288.8 | 0.004805 | 60.01 | 1797 | 288.5 | 0.004805 | 2083 | 2653 | 107.9136355 | 1.622761 | 0.05760002
289.1 | 0.004805 | 53.53 | 1787 | 288.8 | 0.004805 | 2083 | 2648 | 110.5915574 | 1.842885 | 0.05955356
289.4 | 0.004805 | 47.06 | 1777 | 289.1 | 0.004805 | 2082 | 2643 | 113.2687601 | 2.115987 | 0.06154138
289.7 | 0.004805 | 40.58 | 1768 | 289.4 | 0.004805 | 2082 | 2638 | 115.9452443 | 2.463775 | 0.06356438
290 | 0.004805 | 34.1 | 1758 | 289.7 | 0.004805 | 2082 | 2633 | 118.6210109 | 2.92314 | 0.06558793
290.3 | 0.004805 | 27.63 | 1748 | 290 | 0.004805 | 2081 | 2628 | 121.2960605 | 3.557069 | 0.06768376
290.6 | 0.004805 | 21.16 | 1738 | 290.3 | 0.004805 | 2081 | 2623 | 123.9703939 | 4.486804 | 0.0698177
290.9 | 0.004805 | 14.69 | 1729 | 290.6 | 0.004805 | 2081 | 2618 | 126.6440118 | 5.985067 | 0.07199118
291.2 | 0.004805 | 8.226 | 1719 | 290.9 | 0.004805 | 2081 | 2613 | 129.3169151 | 8.803058 | 0.07416279
291.5 | 0.004805 | 1.761 | 1709 | 291.2 | 0.004805 | 2080 | 2608 | 131.9891043 | 16.04536 | 0.07641681
291.8 | 0.004805 | 4.702 | 1700 | 291.5 | 0.004805 | 2080 | 2603 | 134.6605804 | 76.46825 | 0.07871385
292.1 | 0.004805 | 11.16 | 1690 | 291.8 | 0.004805 | 2080 | 2598 | 137.3313439 | 29.20701 | 0.08056032
292.4 | 0.004805 | 17.62 | 1681 | 292.1 | 0.004805 | 2079 | 2593 | 140.0013957 | 12.54493 | 0.08229761
292.7 | 0.004805 | 24.08 | 1671 | 292.4 | 0.004805 | 2079 | 2588 | 142.6707364 | 8.097091 | 0.08399214
293 | 0.004805 | 30.53 | 1662 | 292.7 | 0.004805 | 2079 | 2583 | 145.3393668 | 6.035688 | 0.08574189
293.3 | 0.004805 | 36.99 | 1652 | 293 | 0.004805 | 2078 | 2578 | 148.0072876 | 4.847929 | 0.08744736
293.6 | 0.004805 | 43.44 | 1643 | 293.3 | 0.004805 | 2078 | 2573 | 150.6744996 | 4.073385 | 0.08920982
293.9 | 0.004805 | 49.89 | 1633 | 293.6 | 0.004805 | 2078 | 2568 | 153.3410035 | 3.529949 | 0.09092586
294.2 | 0.004805 | 56.33 | 1624 | 293.9 | 0.004805 | 2077 | 2563 | 156.0067999 | 3.127015 | 0.09270172
294.5 | 0.004805 | 62.78 | 1614 | 294.2 | 0.004805 | 2077 | 2558 | 158.6718896 | 2.816827 | 0.094429
294.8 | 0.004805 | 69.22 | 1605 | 294.5 | 0.004805 | 2077 | 2553 | 161.3362734 | 2.569867 | 0.09621791
295.1 | 0.004805 | 75.66 | 1596 | 294.8 | 0.004805 | 2076 | 2548 | 163.9999519 | 2.369257 | 0.09795603
295.4 | 0.004805 | 82.1 | 1586 | 295.1 | 0.004805 | 2076 | 2543 | 166.6629258 | 2.202788 | 0.09969906
295.7 | 0.004805 | 88.54 | 1577 | 295.4 | 0.004805 | 2076 | 2538 | 169.3251959 | 2.062426 | 0.1015078
296 | 0.004805 | 94.98 | 1568 | 295.7 | 0.004805 | 2076 | 2533 | 171.9867628 | 1.942475 | 0.1032619
296.3 | 0.004805 | 101.4 | 1559 | 296 | 0.004805 | 2075 | 2528 | 174.6476274 | 1.838783 | 0.1050209
296.6 | 0.004805 | 107.8 | 1626 | 296.3 | 0.004805 | 2075 | 2523 | 177.3077902 | 1.748598 | 0.1067862
296.9 | 0.004805 | 114.3 | 1617 | 296.6 | 0.004805 | 2075 | 2642 | 179.9672519 | 1.669455 | 0.1037993
297.2 | 0.004805 | 120.7 | 1607 | 296.9 | 0.004805 | 2074 | 2637 | 182.6260134 | 1.597778 | 0.1054849
297.5 | 0.004805 | 127.1 | 1598 | 297.2 | 0.004805 | 2074 | 2632 | 185.2840752 | 1.535079 | 0.1072432
297.8 | 0.004805 | 133.5 | 1588 | 297.5 | 0.004805 | 2074 | 2627 | 187.9414381 | 1.47869 | 0.1089452
298.1 | 0.004805 | 140 | 1579 | 297.8 | 0.004805 | 2073 | 2622 | 190.5981028 | 1.427701 | 0.1107163
298.4 | 0.004805 | 146.4 | 1569 | 298.1 | 0.004805 | 2073 | 2617 | 193.2540699 | 1.380386 | 0.1124224
298.7 | 0.004805 | 152.8 | 1560 | 298.4 | 0.004805 | 2073 | 2612 | 195.9093402 | 1.338179 | 0.1142062
299 | 0.004805 | 159.2 | 1551 | 298.7 | 0.004805 | 2072 | 2607 | 198.5639144 | 1.299502 | 0.1159294
299.3 | 0.004805 | 165.6 | 1541 | 299 | 0.004805 | 2072 | 2602 | 201.217793 | 1.263931 | 0.1176575
299.6 | 0.004805 | 172 | 1532 | 299.3 | 0.004805 | 2072 | 2597 | 203.8709769 | 1.231105 | 0.1194603
299.9 | 0.004805 | 178.5 | 1523 | 299.6 | 0.004805 | 2071 | 2592 | 206.5234667 | 1.200718 | 0.1211992
300.2 | 0.004805 | 184.9 | 1514 | 299.9 | 0.004805 | 2071 | 2587 | 209.1752631 | 1.17185 | 0.1229358
300.5 | 0.004805 | 191.3 | 1505 | 300.2 | 0.004805 | 2071 | 2582 | 211.8263667 | 1.145627 | 0.1246844
300.8 | 0.004805 | 197.7 | 1495 | 300.5 | 0.004805 | 2070 | 2577 | 214.4767783 | 1.121154 | 0.126438
301.1 | 0.004805 | 204.1 | 1486 | 300.8 | 0.004805 | 2070 | 2572 | 217.1264986 | 1.098263 | 0.1282723
301.4 | 0.004805 | 210.5 | 1477 | 301.1 | 0.004805 | 2070 | 2567 | 219.7755281 | 1.076803 | 0.130037
301.7 | 0.004805 | 216.9 | 1468 | 301.4 | 0.004805 | 2070 | 2562 | 222.4238676 | 1.056645 | 0.1318067
302 | 0.004805 | 223.3 | 1459 | 301.7 | 0.004805 | 2069 | 2557 | 225.0715178 | 1.037674 | 0.1335815
302.3 | 0.004805 | 229.7 | 1450 | 302 | 0.004805 | 2069 | 2552 | 227.7184793 | 1.019787 | 0.1353614
302.7 | 0.004805 | 236.1 | 1441 | 302.3 | 0.004805 | 2069 | 2547 | 230.3647529 | 1.002894 | 0.1371464
303 | 0.004805 | 242.5 | 1432 | 302.7 | 0.004805 | 2068 | 2542 | 233.010339 | 0.9869138 | 0.1389365
303.3 | 0.004805 | 248.8 | 1423 | 303 | 0.004805 | 2068 | 2537 | 235.6552386 | 0.9717742 | 0.1407317
303.6 | 0.004805 | 1054 | 1886 | 303.3 | 0.004805 | 2068 | 2532 | 238.2994521 | 0.9577952 | 0.1425406
303.9 | 0.004805 | 1067 | 1872 | 303.6 | 0.004805 | 3967 | 3371 | 240.9429803 | 0.2285987 | 0.08195339
304.2 | 0.004805 | 1080 | 1858 | 303.9 | 0.004805 | 3967 | 3361 | 243.5858239 | 0.2282904 | 0.08288051
304.5 | 0.004805 | 1093 | 1845 | 304.2 | 0.004805 | 3967 | 3351 | 246.2279834 | 0.2279889 | 0.08380803
304.8 | 0.004805 | 1105 | 1831 | 304.5 | 0.004805 | 3967 | 3340 | 248.8694596 | 0.2276939 | 0.0847071
305.1 | 0.004805 | 1118 | 1817 | 304.8 | 0.004805 | 3966 | 3330 | 251.5102532 | 0.2276111 | 0.08566426
305.4 | 0.004805 | 1131 | 1803 | 305.1 | 0.004805 | 3966 | 3320 | 254.1503647 | 0.2273259 | 0.08659297
305.7 | 0.004805 | 1144 | 1790 | 305.4 | 0.004805 | 3966 | 3309 | 256.7897948 | 0.2270467 | 0.08752208
306 | 0.004805 | 1157 | 1776 | 305.7 | 0.004805 | 3966 | 3299 | 259.4285443 | 0.2267732 | 0.08842145
306.3 | 0.004805 | 1169 | 1763 | 306 | 0.004805 | 3965 | 3289 | 262.0666137 | 0.2265053 | 0.08935104
306.6 | 0.004805 | 1182 | 1749 | 306.3 | 0.004805 | 3965 | 3278 | 264.7040037 | 0.2264363 | 0.09028104
306.9 | 0.004805 | 1195 | 1736 | 306.6 | 0.004805 | 3965 | 3268 | 267.3407149 | 0.2261766 | 0.09121143
307.2 | 0.004805 | 1208 | 1722 | 306.9 | 0.004805 | 3964 | 3258 | 269.9767481 | 0.225922 | 0.0921108
307.5 | 0.004805 | 1221 | 1709 | 307.2 | 0.004805 | 3964 | 3247 | 272.6121038 | 0.2256723 | 0.09304167
307.8 | 0.004805 | 1233 | 1696 | 307.5 | 0.004805 | 3964 | 3237 | 275.2467827 | 0.2254273 | 0.09394088
308.1 | 0.004805 | 1246 | 1682 | 307.8 | 0.004805 | 3964 | 3226 | 277.8807855 | 0.2253697 | 0.09487224
308.4 | 0.004805 | 1259 | 1669 | 308.1 | 0.004805 | 3963 | 3216 | 280.5141128 | 0.2251317 | 0.095804
308.7 | 0.004805 | 1272 | 1656 | 308.4 | 0.004805 | 3963 | 3206 | 283.1467652 | 0.2248981 | 0.09670313
309 | 0.004805 | 1285 | 1643 | 308.7 | 0.004805 | 3963 | 3195 | 285.7787434 | 0.2246688 | 0.09760203
309.3 | 0.004805 | 1299 | 1734 | 309 | 0.004805 | 3963 | 3185 | 288.4100481 | 0.2244436 | 0.0985007
309.6 | 0.004805 | 1312 | 1720 | 309.3 | 0.004805 | 3968 | 3377 | 291.0406798 | 0.2240498 | 0.09595802
309.9 | 0.004805 | 1325 | 1707 | 309.6 | 0.004805 | 3968 | 3367 | 293.6706392 | 0.2238343 | 0.09685707
310.2 | 0.004805 | 1338 | 1693 | 309.9 | 0.004805 | 3967 | 3356 | 296.299927 | 0.2236226 | 0.09772425
310.5 | 0.004805 | 1350 | 1680 | 310.2 | 0.004805 | 3967 | 3346 | 298.9285438 | 0.2234145 | 0.09862374
310.8 | 0.004805 | 1363 | 1667 | 310.5 | 0.004805 | 3967 | 3336 | 301.5564901 | 0.2233752 | 0.09952359
311.1 | 0.004805 | 1376 | 1653 | 310.8 | 0.004805 | 3967 | 3325 | 304.1837668 | 0.2231722 | 0.1003907
311.4 | 0.004805 | 1389 | 1640 | 311.1 | 0.004805 | 3966 | 3315 | 306.8103743 | 0.2229727 | 0.101291
311.7 | 0.004805 | 1402 | 1627 | 311.4 | 0.004805 | 3966 | 3304 | 309.4363134 | 0.2227763 | 0.1021579
312 | 0.004805 | 1414 | 1614 | 311.7 | 0.004805 | 3966 | 3294 | 312.0615846 | 0.2225832 | 0.1030246
312.3 | 0.004805 | 1427 | 1601 | 312 | 0.004805 | 3965 | 3284 | 314.6861887 | 0.2225503 | 0.1039254
312.6 | 0.004805 | 1440 | 1588 | 312.3 | 0.004805 | 3965 | 3273 | 317.3101261 | 0.2223617 | 0.104792
312.9 | 0.004805 | 1453 | 1575 | 312.6 | 0.004805 | 3965 | 3263 | 319.9333976 | 0.222176 | 0.1056583
313.2 | 0.004805 | 1465 | 1562 | 312.9 | 0.004805 | 3965 | 3253 | 322.5560038 | 0.2219931 | 0.1065244
313.5 | 0.004805 | 1478 | 1549 | 313.2 | 0.004805 | 3964 | 3242 | 325.1779453 | 0.2219645 | 0.1074258
313.8 | 0.004805 | 1491 | 1536 | 313.5 | 0.004805 | 3964 | 3232 | 327.7992227 | 0.2217857 | 0.1082918
314.1 | 0.004805 | 1504 | 1524 | 313.8 | 0.004805 | 3964 | 3221 | 330.4198367 | 0.2216095 | 0.1091575
314.4 | 0.004805 | 1517 | 1511 | 314.1 | 0.004805 | 3963 | 3211 | 333.0397879 | 0.221436 | 0.1099867
314.7 | 0.004805 | 1529 | 1498 | 314.4 | 0.004805 | 3963 | 3201 | 335.6590768 | 0.221265 | 0.1108517
315 | 0.004805 | 1542 | 1486 | 314.7 | 0.004805 | 3963 | 3190 | 338.2777042 | 0.2212411 | 0.1117535
315.3 | 0.004805 | 1555 | 1473 | 315 | 0.004805 | 3963 | 3180 | 340.8956707 | 0.2210737 | 0.1125811
315.6 | 0.004805 | 1568 | 1461 | 315.3 | 0.004805 | 3962 | 3170 | 343.5129768 | 0.2209087 | 0.1134455
315.9 | 0.004805 | 1580 | 1448 | 315.6 | 0.004805 | 3962 | 3159 | 346.1296232 | 0.2207459 | 0.1142719
316.2 | 0.004805 | 1593 | 1436 | 315.9 | 0.004805 | 3962 | 3149 | 348.7456105 | 0.2207251 | 0.1151736
316.5 | 0.004805 | 1606 | 1424 | 316.2 | 0.004805 | 3962 | 3138 | 351.3609393 | 0.2205656 | 0.115999
316.8 | 0.004805 | 1619 | 1411 | 316.5 | 0.004805 | 3961 | 3128 | 353.9756102 | 0.2204082 | 0.1168236
317.1 | 0.004805 | 1631 | 1399 | 316.8 | 0.004805 | 3961 | 3118 | 356.5896239 | 0.220253 | 0.1176863
317.4 | 0.004805 | 1644 | 1387 | 317.1 | 0.004805 | 3961 | 3107 | 359.202981 | 0.2202348 | 0.1185488
317.8 | 0.004805 | 1657 | 1375 | 317.4 | 0.004805 | 3960 | 3097 | 361.815682 | 0.2200825 | 0.1193717
318.1 | 0.004805 | 1670 | 1363 | 317.8 | 0.004805 | 3960 | 3086 | 364.4277277 | 0.2199322 | 0.1201938
318.4 | 0.004805 | 1682 | 1351 | 318.1 | 0.004805 | 3960 | 3076 | 367.0391185 | 0.2197839 | 0.1210152
318.7 | 0.004805 | 1695 | 1339 | 318.4 | 0.004805 | 3960 | 3066 | 369.6498551 | 0.219768 | 0.121876
319 | 0.004805 | 1708 | 1327 | 318.7 | 0.004805 | 3959 | 3055 | 372.2599382 | 0.2196224 | 0.1226961
319.3 | 0.004805 | 1721 | 1315 | 319 | 0.004805 | 3959 | 3045 | 374.8693682 | 0.2194786 | 0.1235154
319.6 | 0.004805 | 1733 | 1303 | 319.3 | 0.004805 | 3959 | 3035 | 377.478146 | 0.2193365 | 0.124334
319.9 | 0.004805 | 1746 | 1291 | 319.6 | 0.004805 | 3958 | 3024 | 380.0862719 | 0.2193227 | 0.1251931
320.2 | 0.004805 | 1759 | 1279 | 319.9 | 0.004805 | 3958 | 3014 | 382.6937467 | 0.2191831 | 0.1260105
320.5 | 0.004805 | 1772 | 1268 | 320.2 | 0.004805 | 3958 | 3003 | 385.3005709 | 0.2190452 | 0.126827
320.8 | 0.004805 | 1784 | 1256 | 320.5 | 0.004805 | 3958 | 2993 | 387.9067452 | 0.218909 | 0.1276009
321.1 | 0.004805 | 1797 | 1244 | 320.8 | 0.004805 | 3957 | 2983 | 390.5122702 | 0.218897 | 0.128458
321.4 | 0.004805 | 1810 | 1233 | 321.1 | 0.004805 | 3957 | 2972 | 393.1171464 | 0.218763 | 0.1292723
321.7 | 0.004805 | 1823 | 1221 | 321.4 | 0.004805 | 3957 | 2962 | 395.7213745 | 0.2186306 | 0.1300432
322 | 0.004805 | 1835 | 1210 | 321.7 | 0.004805 | 3957 | 2951 | 398.324955 | 0.2184997 | 0.1308558
322.3 | 0.004805 | 1848 | 1199 | 322 | 0.004805 | 3956 | 2941 | 400.9278886 | 0.2184893 | 0.1316676
322.6 | 0.004805 | 1861 | 1187 | 322.3 | 0.004805 | 3956 | 2931 | 403.5301758 | 0.2183605 | 0.1324352
322.9 | 0.004805 | 1873 | 1176 | 322.6 | 0.004805 | 3956 | 2920 | 406.1318173 | 0.2182331 | 0.1332453
323.2 | 0.004805 | 1886 | 1165 | 322.9 | 0.004805 | 3955 | 2910 | 408.7328136 | 0.2182236 | 0.1340547
323.5 | 0.004805 | 1899 | 1154 | 323.2 | 0.004805 | 3955 | 2900 | 411.3331653 | 0.2180982 | 0.1348191
323.8 | 0.004805 | 1912 | 1142 | 323.5 | 0.004805 | 3955 | 2889 | 413.9328731 | 0.2179741 | 0.1355823
324.1 | 0.004805 | 1924 | 1131 | 323.8 | 0.004805 | 3955 | 2879 | 416.5319376 | 0.2178514 | 0.136389
324.4 | 0.004805 | 1937 | 1120 | 324.1 | 0.004805 | 3954 | 2868 | 419.1303592 | 0.2178432 | 0.1371949
324.7 | 0.004805 | 1950 | 1109 | 324.4 | 0.004805 | 3954 | 2858 | 421.7281387 | 0.2177223 | 0.1379549
325 | 0.004805 | 1962 | 1098 | 324.7 | 0.004805 | 3954 | 2848 | 424.3252766 | 0.2176027 | 0.1387137
280 | 0.00506 | 250.6 | 2074 | 325 | 0.004805 | 3953 | 2837 | 426.9217734 | 0.2175952 | 0.1395169
280.3 | 0.00506 | 244.1 | 2064 | 280 | 0.00506 | 2075 | 2770 | 26.0473284 | 0.1039399 | 0.01120508
280.6 | 0.00506 | 237.7 | 2054 | 280.3 | 0.00506 | 2075 | 2765 | 28.73780935 | 0.1177297 | 0.01245085
280.9 | 0.00506 | 231.2 | 2043 | 280.6 | 0.00506 | 2075 | 2760 | 31.42754949 | 0.1322152 | 0.01371364
281.2 | 0.00506 | 224.7 | 2033 | 280.9 | 0.00506 | 2074 | 2755 | 34.11654967 | 0.1475629 | 0.01500156
281.5 | 0.00506 | 218.2 | 2022 | 281.2 | 0.00506 | 2074 | 2750 | 36.80481071 | 0.1637953 | 0.0163019
281.8 | 0.00506 | 211.8 | 2012 | 281.5 | 0.00506 | 2074 | 2745 | 39.49233345 | 0.1809914 | 0.01762893
282.1 | 0.00506 | 205.3 | 2002 | 281.8 | 0.00506 | 2074 | 2740 | 42.17911872 | 0.199146 | 0.01896714
282.4 | 0.00506 | 198.8 | 1992 | 282.1 | 0.00506 | 2073 | 2735 | 44.86516733 | 0.2185347 | 0.02032581
282.7 | 0.00506 | 192.4 | 1981 | 282.4 | 0.00506 | 2073 | 2730 | 47.55048012 | 0.2391875 | 0.02170462
283 | 0.00506 | 185.9 | 1971 | 282.7 | 0.00506 | 2073 | 2725 | 50.23505789 | 0.261097 | 0.02311358
283.3 | 0.00506 | 179.4 | 1961 | 283 | 0.00506 | 2072 | 2720 | 52.91890145 | 0.2846633 | 0.0245347
283.6 | 0.00506 | 173 | 1951 | 283.3 | 0.00506 | 2072 | 2715 | 55.60201163 | 0.3099332 | 0.02597739
283.9 | 0.00506 | 166.5 | 1941 | 283.6 | 0.00506 | 2072 | 2710 | 58.28438922 | 0.336904 | 0.02744086
284.2 | 0.00506 | 160.1 | 1931 | 283.9 | 0.00506 | 2071 | 2705 | 60.96603502 | 0.3661624 | 0.02892813
284.5 | 0.00506 | 153.6 | 1920 | 284.2 | 0.00506 | 2071 | 2700 | 63.64694983 | 0.397545 | 0.03043707
284.8 | 0.00506 | 147.1 | 1910 | 284.5 | 0.00506 | 2071 | 2695 | 66.32713445 | 0.4318173 | 0.03198647
285.1 | 0.00506 | 140.7 | 1900 | 284.8 | 0.00506 | 2070 | 2691 | 69.00658968 | 0.4691135 | 0.03354557
285.4 | 0.00506 | 134.2 | 1890 | 285.1 | 0.00506 | 2070 | 2686 | 71.68531628 | 0.5094905 | 0.03512781
285.7 | 0.00506 | 127.8 | 1880 | 285.4 | 0.00506 | 2070 | 2681 | 74.36331506 | 0.5541231 | 0.03673714
286 | 0.00506 | 121.4 | 1870 | 285.7 | 0.00506 | 2069 | 2676 | 77.0405868 | 0.6028215 | 0.03837065
286.3 | 0.00506 | 114.9 | 1860 | 286 | 0.00506 | 2069 | 2671 | 79.71713227 | 0.6566485 | 0.0400307
286.6 | 0.00506 | 108.5 | 1850 | 286.3 | 0.00506 | 2069 | 2666 | 82.39295224 | 0.717084 | 0.04172006
286.9 | 0.00506 | 102 | 1841 | 286.6 | 0.00506 | 2069 | 2661 | 85.06804751 | 0.7840373 | 0.04343531
287.2 | 0.00506 | 95.59 | 1831 | 286.9 | 0.00506 | 2068 | 2656 | 87.74241882 | 0.8602198 | 0.04515822
287.6 | 0.00506 | 89.15 | 1821 | 287.2 | 0.00506 | 2068 | 2651 | 90.41606695 | 0.9458737 | 0.04693062
287.9 | 0.00506 | 82.72 | 1811 | 287.6 | 0.00506 | 2068 | 2646 | 93.08899267 | 1.044184 | 0.04873387
288.2 | 0.00506 | 76.29 | 1801 | 287.9 | 0.00506 | 2067 | 2641 | 95.76119674 | 1.157655 | 0.05056777
288.5 | 0.00506 | 69.86 | 1791 | 288.2 | 0.00506 | 2067 | 2636 | 98.43267991 | 1.290244 | 0.05243339
288.8 | 0.00506 | 63.43 | 1782 | 288.5 | 0.00506 | 2067 | 2631 | 101.1034429 | 1.447229 | 0.05433157
289.1 | 0.00506 | 57 | 1772 | 288.8 | 0.00506 | 2066 | 2626 | 103.7734866 | 1.636032 | 0.05623269
289.4 | 0.00506 | 50.58 | 1762 | 289.1 | 0.00506 | 2066 | 2621 | 106.4428116 | 1.867418 | 0.05819727
289.7 | 0.00506 | 44.16 | 1753 | 289.4 | 0.00506 | 2066 | 2616 | 109.1114187 | 2.157205 | 0.06019675
290 | 0.00506 | 37.74 | 1743 | 289.7 | 0.00506 | 2065 | 2611 | 111.7793087 | 2.531234 | 0.06219775
290.3 | 0.00506 | 31.32 | 1733 | 290 | 0.00506 | 2065 | 2606 | 114.4464823 | 3.032498 | 0.06426906
290.6 | 0.00506 | 24.9 | 1724 | 290.3 | 0.00506 | 2065 | 2601 | 117.1129403 | 3.739238 | 0.06637851
290.9 | 0.00506 | 18.49 | 1714 | 290.6 | 0.00506 | 2064 | 2596 | 119.7786833 | 4.810389 | 0.06848801
291.2 | 0.00506 | 12.08 | 1705 | 290.9 | 0.00506 | 2064 | 2591 | 122.4437121 | 6.622159 | 0.07067499
291.5 | 0.00506 | 5.667 | 1695 | 291.2 | 0.00506 | 2064 | 2586 | 125.1080276 | 10.35662 | 0.07286092
291.8 | 0.00506 | 0.7418 | 1685 | 291.5 | 0.00506 | 2064 | 2581 | 127.7716302 | 22.54661 | 0.0751303
292.1 | 0.00506 | 7.148 | 1676 | 291.8 | 0.00506 | 2063 | 2576 | 130.434521 | 175.8352 | 0.07737515
292.4 | 0.00506 | 13.55 | 1667 | 292.1 | 0.00506 | 2063 | 2571 | 133.0967004 | 18.62013 | 0.07907605
292.7 | 0.00506 | 19.96 | 1657 | 292.4 | 0.00506 | 2063 | 2566 | 135.7581693 | 10.01905 | 0.08078199
293 | 0.00506 | 26.36 | 1648 | 292.7 | 0.00506 | 2062 | 2562 | 138.4189284 | 6.934816 | 0.08254158
293.3 | 0.00506 | 32.75 | 1638 | 293 | 0.00506 | 2062 | 2557 | 141.0789785 | 5.35201 | 0.08425845
293.6 | 0.00506 | 39.15 | 1629 | 293.3 | 0.00506 | 2062 | 2552 | 143.7383201 | 4.388956 | 0.08603221
293.9 | 0.00506 | 45.55 | 1620 | 293.6 | 0.00506 | 2061 | 2547 | 146.3969541 | 3.739386 | 0.08776007
294.2 | 0.00506 | 51.94 | 1610 | 293.9 | 0.00506 | 2061 | 2542 | 149.0548812 | 3.272335 | 0.08949289
294.5 | 0.00506 | 58.33 | 1601 | 294.2 | 0.00506 | 2061 | 2537 | 151.712102 | 2.920911 | 0.09128615
294.8 | 0.00506 | 64.72 | 1592 | 294.5 | 0.00506 | 2060 | 2532 | 154.3686174 | 2.64647 | 0.09303069
295.1 | 0.00506 | 71.11 | 1582 | 294.8 | 0.00506 | 2060 | 2527 | 157.0244279 | 2.426212 | 0.09478031
295.4 | 0.00506 | 77.49 | 1573 | 295.1 | 0.00506 | 2060 | 2522 | 159.6795343 | 2.245529 | 0.09659341
295.7 | 0.00506 | 83.87 | 1564 | 295.4 | 0.00506 | 2059 | 2517 | 162.3339373 | 2.094902 | 0.098355
296 | 0.00506 | 90.26 | 1555 | 295.7 | 0.00506 | 2059 | 2512 | 164.9876377 | 1.967183 | 0.1001218
296.3 | 0.00506 | 96.63 | 1546 | 296 | 0.00506 | 2059 | 2507 | 167.640636 | 1.857308 | 0.1018931
296.6 | 0.00506 | 103 | 1537 | 296.3 | 0.00506 | 2059 | 2502 | 170.2929331 | 1.762319 | 0.1036709
296.9 | 0.00506 | 109.4 | 1527 | 296.6 | 0.00506 | 2058 | 2497 | 172.9445296 | 1.679073 | 0.105454
297.2 | 0.00506 | 115.8 | 1518 | 296.9 | 0.00506 | 2058 | 2492 | 175.5954261 | 1.605077 | 0.1073059
297.5 | 0.00506 | 122.1 | 1584 | 297.2 | 0.00506 | 2058 | 2487 | 178.2456235 | 1.539254 | 0.1090988
297.8 | 0.00506 | 128.5 | 1575 | 297.5 | 0.00506 | 2057 | 2606 | 180.8951224 | 1.481533 | 0.1060284
298.1 | 0.00506 | 134.9 | 1566 | 297.8 | 0.00506 | 2057 | 2601 | 183.5439234 | 1.428357 | 0.1077452
298.4 | 0.00506 | 141.2 | 1557 | 298.1 | 0.00506 | 2057 | 2596 | 186.1920273 | 1.380223 | 0.1094668
298.7 | 0.00506 | 147.6 | 1547 | 298.4 | 0.00506 | 2056 | 2591 | 188.8394348 | 1.33739 | 0.1111998
299 | 0.00506 | 154 | 1538 | 298.7 | 0.00506 | 2056 | 2586 | 191.4861465 | 1.297332 | 0.1129978
299.3 | 0.00506 | 160.3 | 1529 | 299 | 0.00506 | 2056 | 2581 | 194.1321632 | 1.260598 | 0.1147353
299.6 | 0.00506 | 166.7 | 1520 | 299.3 | 0.00506 | 2055 | 2576 | 196.7774854 | 1.227558 | 0.1164846
299.9 | 0.00506 | 173 | 1510 | 299.6 | 0.00506 | 2055 | 2571 | 199.422114 | 1.196293 | 0.1182321
300.2 | 0.00506 | 179.4 | 1501 | 299.9 | 0.00506 | 2055 | 2566 | 202.0660495 | 1.168012 | 0.120063
300.5 | 0.00506 | 185.7 | 1492 | 300.2 | 0.00506 | 2054 | 2561 | 204.7092926 | 1.141077 | 0.1218218
300.8 | 0.00506 | 192.1 | 1483 | 300.5 | 0.00506 | 2054 | 2556 | 207.3518441 | 1.116596 | 0.1235929
301.1 | 0.00506 | 198.4 | 1474 | 300.8 | 0.00506 | 2054 | 2551 | 209.9937046 | 1.093148 | 0.1253619
301.4 | 0.00506 | 204.8 | 1465 | 301.1 | 0.00506 | 2054 | 2546 | 212.6348747 | 1.071748 | 0.1271436
301.7 | 0.00506 | 211.1 | 1456 | 301.4 | 0.00506 | 2053 | 2541 | 215.2753552 | 1.051149 | 0.1289228
302 | 0.00506 | 217.5 | 1447 | 301.7 | 0.00506 | 2053 | 2536 | 217.9151468 | 1.032284 | 0.1307151
302.3 | 0.00506 | 223.8 | 1438 | 302 | 0.00506 | 2053 | 2531 | 220.55425 | 1.014043 | 0.1325048
302.7 | 0.00506 | 230.2 | 1429 | 302.3 | 0.00506 | 2052 | 2526 | 223.1926655 | 0.9972863 | 0.1343078
303 | 0.00506 | 236.5 | 1420 | 302.7 | 0.00506 | 2052 | 2521 | 225.8303941 | 0.9810182 | 0.136108
303.3 | 0.00506 | 242.8 | 1411 | 303 | 0.00506 | 2052 | 2516 | 228.4674363 | 0.9660357 | 0.1379218
303.6 | 0.00506 | 249.2 | 1402 | 303.3 | 0.00506 | 2051 | 2511 | 231.1037929 | 0.9518278 | 0.1397411
303.9 | 0.00506 | 255.5 | 1394 | 303.6 | 0.00506 | 2051 | 2507 | 233.7394645 | 0.9379593 | 0.1415573
304.2 | 0.00506 | 261.8 | 1385 | 303.9 | 0.00506 | 2051 | 2502 | 236.3744518 | 0.9251446 | 0.1433007
304.5 | 0.00506 | 1067 | 1816 | 304.2 | 0.00506 | 2050 | 2497 | 239.0087553 | 0.9129441 | 0.1451353
304.8 | 0.00506 | 1080 | 1802 | 304.5 | 0.00506 | 3911 | 3288 | 241.6423759 | 0.226469 | 0.08381629
305.1 | 0.00506 | 1092 | 1789 | 304.8 | 0.00506 | 3911 | 3278 | 244.2753141 | 0.2261808 | 0.08475896
305.4 | 0.00506 | 1105 | 1775 | 305.1 | 0.00506 | 3911 | 3268 | 246.9075706 | 0.2261058 | 0.08570204
305.7 | 0.00506 | 1117 | 1762 | 305.4 | 0.00506 | 3910 | 3258 | 249.5391461 | 0.2258273 | 0.08664554
306 | 0.00506 | 1130 | 1748 | 305.7 | 0.00506 | 3910 | 3248 | 252.1700412 | 0.2257565 | 0.08758946
306.3 | 0.00506 | 1143 | 1735 | 306 | 0.00506 | 3910 | 3237 | 254.8002565 | 0.225487 | 0.08853379
306.6 | 0.00506 | 1155 | 1722 | 306.3 | 0.00506 | 3910 | 3227 | 257.4297927 | 0.2252229 | 0.08944746
306.9 | 0.00506 | 1168 | 1709 | 306.6 | 0.00506 | 3909 | 3217 | 260.0586505 | 0.225159 | 0.0903923
307.2 | 0.00506 | 1180 | 1695 | 306.9 | 0.00506 | 3909 | 3207 | 262.6868305 | 0.2249031 | 0.09130582
307.5 | 0.00506 | 1193 | 1682 | 307.2 | 0.00506 | 3909 | 3197 | 265.3143333 | 0.2248427 | 0.09228325
307.8 | 0.00506 | 1206 | 1669 | 307.5 | 0.00506 | 3909 | 3186 | 267.9411596 | 0.2245944 | 0.09319693
308.1 | 0.00506 | 1218 | 1656 | 307.8 | 0.00506 | 3908 | 3176 | 270.5673101 | 0.224351 | 0.09411037
308.4 | 0.00506 | 1231 | 1643 | 308.1 | 0.00506 | 3908 | 3166 | 273.1927853 | 0.2242962 | 0.09505664
308.7 | 0.00506 | 1244 | 1630 | 308.4 | 0.00506 | 3908 | 3156 | 275.8175859 | 0.2240598 | 0.09596993
309 | 0.00506 | 1256 | 1617 | 308.7 | 0.00506 | 3908 | 3146 | 278.4417127 | 0.2238277 | 0.09688299
309.3 | 0.00506 | 1269 | 1604 | 309 | 0.00506 | 3907 | 3135 | 281.0651661 | 0.223778 | 0.09782985
309.6 | 0.00506 | 1281 | 1592 | 309.3 | 0.00506 | 3907 | 3125 | 283.6879469 | 0.2235524 | 0.09874276
309.9 | 0.00506 | 1294 | 1579 | 309.6 | 0.00506 | 3907 | 3115 | 286.3100556 | 0.2235051 | 0.09965543
310.2 | 0.00506 | 1308 | 1667 | 309.9 | 0.00506 | 3907 | 3105 | 288.9314929 | 0.2232855 | 0.1005679
310.5 | 0.00506 | 1321 | 1654 | 310.2 | 0.00506 | 3912 | 3294 | 291.5522596 | 0.2228993 | 0.09800076
310.8 | 0.00506 | 1334 | 1641 | 310.5 | 0.00506 | 3911 | 3284 | 294.172356 | 0.2226891 | 0.09888146
311.1 | 0.00506 | 1346 | 1628 | 310.8 | 0.00506 | 3911 | 3273 | 296.791783 | 0.2224826 | 0.09976194
311.4 | 0.00506 | 1359 | 1615 | 311.1 | 0.00506 | 3911 | 3263 | 299.4105412 | 0.2224447 | 0.100676
311.7 | 0.00506 | 1371 | 1602 | 311.4 | 0.00506 | 3911 | 3253 | 302.0286311 | 0.2222433 | 0.1015564
312 | 0.00506 | 1384 | 1589 | 311.7 | 0.00506 | 3910 | 3243 | 304.6460534 | 0.2222072 | 0.1024709
312.3 | 0.00506 | 1397 | 1576 | 312 | 0.00506 | 3910 | 3233 | 307.2628088 | 0.2220107 | 0.1033511
312.6 | 0.00506 | 1409 | 1563 | 312.3 | 0.00506 | 3910 | 3222 | 309.8788979 | 0.2218174 | 0.104231
312.9 | 0.00506 | 1422 | 1550 | 312.6 | 0.00506 | 3909 | 3212 | 312.4943212 | 0.2217845 | 0.1051461
313.2 | 0.00506 | 1434 | 1538 | 312.9 | 0.00506 | 3909 | 3202 | 315.1090794 | 0.2215957 | 0.1060259
313.5 | 0.00506 | 1447 | 1525 | 313.2 | 0.00506 | 3909 | 3192 | 317.7231732 | 0.2215643 | 0.1069055
313.8 | 0.00506 | 1460 | 1513 | 313.5 | 0.00506 | 3909 | 3181 | 320.3366031 | 0.2213798 | 0.1077849
314.1 | 0.00506 | 1472 | 1500 | 313.8 | 0.00506 | 3908 | 3171 | 322.9493699 | 0.2211982 | 0.1086274
314.4 | 0.00506 | 1485 | 1487 | 314.1 | 0.00506 | 3908 | 3161 | 325.561474 | 0.2211695 | 0.1095429
314.7 | 0.00506 | 1497 | 1475 | 314.4 | 0.00506 | 3908 | 3151 | 328.1729161 | 0.2209919 | 0.1104216
315 | 0.00506 | 1510 | 1463 | 314.7 | 0.00506 | 3908 | 3141 | 330.7836969 | 0.2209644 | 0.1113
315.3 | 0.00506 | 1522 | 1450 | 315 | 0.00506 | 3907 | 3130 | 333.393817 | 0.2207906 | 0.1121405
315.6 | 0.00506 | 1535 | 1438 | 315.3 | 0.00506 | 3907 | 3120 | 336.003277 | 0.2207643 | 0.1130563
315.9 | 0.00506 | 1548 | 1426 | 315.6 | 0.00506 | 3907 | 3110 | 338.6120774 | 0.2205942 | 0.1138958
316.2 | 0.00506 | 1560 | 1414 | 315.9 | 0.00506 | 3906 | 3100 | 341.220219 | 0.2204265 | 0.1147344
316.5 | 0.00506 | 1573 | 1401 | 316.2 | 0.00506 | 3906 | 3090 | 343.8277023 | 0.2204024 | 0.1156112
316.8 | 0.00506 | 1585 | 1389 | 316.5 | 0.00506 | 3906 | 3079 | 346.4345279 | 0.2202381 | 0.1164877
317.1 | 0.00506 | 1598 | 1377 | 316.8 | 0.00506 | 3906 | 3069 | 349.0406965 | 0.220215 | 0.1173641
317.4 | 0.00506 | 1610 | 1365 | 317.1 | 0.00506 | 3905 | 3059 | 351.6462086 | 0.2200539 | 0.1182004
317.8 | 0.00506 | 1623 | 1353 | 317.4 | 0.00506 | 3905 | 3049 | 354.2510649 | 0.2200317 | 0.119076
318.1 | 0.00506 | 1636 | 1341 | 317.8 | 0.00506 | 3905 | 3038 | 356.855266 | 0.2198739 | 0.119911
318.4 | 0.00506 | 1648 | 1330 | 318.1 | 0.00506 | 3905 | 3028 | 359.4588125 | 0.2197181 | 0.1207453
318.7 | 0.00506 | 1661 | 1318 | 318.4 | 0.00506 | 3904 | 3018 | 362.061705 | 0.2196976 | 0.1215788
319 | 0.00506 | 1673 | 1306 | 318.7 | 0.00506 | 3904 | 3008 | 364.6639441 | 0.2195448 | 0.1224115
319.3 | 0.00506 | 1686 | 1294 | 319 | 0.00506 | 3904 | 2998 | 367.2655304 | 0.2195251 | 0.1232848
319.6 | 0.00506 | 1698 | 1283 | 319.3 | 0.00506 | 3903 | 2987 | 369.8664645 | 0.2193751 | 0.1241163
319.9 | 0.00506 | 1711 | 1271 | 319.6 | 0.00506 | 3903 | 2977 | 372.4667471 | 0.2193562 | 0.1249469
320.2 | 0.00506 | 1723 | 1259 | 319.9 | 0.00506 | 3903 | 2967 | 375.0663787 | 0.2192089 | 0.1257768
320.5 | 0.00506 | 1736 | 1248 | 320.2 | 0.00506 | 3903 | 2957 | 377.6653599 | 0.2191906 | 0.1266483
320.8 | 0.00506 | 1749 | 1236 | 320.5 | 0.00506 | 3902 | 2946 | 380.2636913 | 0.2190459 | 0.1274342
321.1 | 0.00506 | 1761 | 1225 | 320.8 | 0.00506 | 3902 | 2936 | 382.8613736 | 0.218903 | 0.1282618
321.4 | 0.00506 | 1774 | 1214 | 321.1 | 0.00506 | 3902 | 2926 | 385.4584073 | 0.2188861 | 0.1290885
321.7 | 0.00506 | 1786 | 1202 | 321.4 | 0.00506 | 3902 | 2916 | 388.054793 | 0.2187457 | 0.1298711
322 | 0.00506 | 1799 | 1191 | 321.7 | 0.00506 | 3901 | 2906 | 390.6505314 | 0.2187293 | 0.1307398
322.3 | 0.00506 | 1811 | 1180 | 322 | 0.00506 | 3901 | 2895 | 393.2456229 | 0.2185912 | 0.1315203
322.6 | 0.00506 | 1824 | 1169 | 322.3 | 0.00506 | 3901 | 2885 | 395.8400683 | 0.2185754 | 0.1323437
322.9 | 0.00506 | 1836 | 1158 | 322.6 | 0.00506 | 3900 | 2875 | 398.4338681 | 0.2184396 | 0.1331219
323.2 | 0.00506 | 1849 | 1147 | 322.9 | 0.00506 | 3900 | 2865 | 401.0270229 | 0.2184243 | 0.1339436
323.5 | 0.00506 | 1861 | 1136 | 323.2 | 0.00506 | 3900 | 2854 | 403.6195333 | 0.2182907 | 0.1347195
323.8 | 0.00506 | 1874 | 1125 | 323.5 | 0.00506 | 3900 | 2844 | 406.2113999 | 0.2182759 | 0.1355393
324.1 | 0.00506 | 1886 | 1114 | 323.8 | 0.00506 | 3899 | 2834 | 408.8026233 | 0.2181444 | 0.136313
324.4 | 0.00506 | 1899 | 1103 | 324.1 | 0.00506 | 3899 | 2824 | 411.3932041 | 0.21813 | 0.1371311
324.7 | 0.00506 | 1911 | 1092 | 324.4 | 0.00506 | 3899 | 2814 | 413.9831428 | 0.2180006 | 0.1379024
325 | 0.00506 | 1924 | 1081 | 324.7 | 0.00506 | 3898 | 2803 | 416.5724401 | 0.2179866 | 0.1387188
280 | 0.005315 | 252.4 | 2057 | 325 | 0.00506 | 3898 | 2793 | 419.1610965 | 0.2178592 | 0.1394879
280.3 | 0.005315 | 245.9 | 2047 | 280 | 0.005315 | 2060 | 2747 | 19.78819819 | 0.07840015 | 0.008568545
280.6 | 0.005315 | 239.5 | 2036 | 280.3 | 0.005315 | 2059 | 2742 | 22.4711389 | 0.09138324 | 0.009800314
280.9 | 0.005315 | 233.1 | 2026 | 280.6 | 0.005315 | 2059 | 2737 | 25.1533396 | 0.1050244 | 0.01105398
281.2 | 0.005315 | 226.6 | 2016 | 280.9 | 0.005315 | 2059 | 2732 | 27.8348011 | 0.1194114 | 0.01232119
281.5 | 0.005315 | 220.2 | 2006 | 281.2 | 0.005315 | 2058 | 2727 | 30.51552424 | 0.1346669 | 0.01360721
281.8 | 0.005315 | 213.8 | 1995 | 281.5 | 0.005315 | 2058 | 2722 | 33.19550984 | 0.1507516 | 0.01491129
282.1 | 0.005315 | 207.4 | 1985 | 281.8 | 0.005315 | 2058 | 2717 | 35.87475872 | 0.1677959 | 0.01624174
282.4 | 0.005315 | 201 | 1975 | 282.1 | 0.005315 | 2058 | 2712 | 38.5532717 | 0.1858885 | 0.01758496
282.7 | 0.005315 | 194.6 | 1965 | 282.4 | 0.005315 | 2057 | 2708 | 41.23104958 | 0.2051296 | 0.01894809
283 | 0.005315 | 188.1 | 1955 | 282.7 | 0.005315 | 2057 | 2703 | 43.90809317 | 0.2256325 | 0.02033159
283.3 | 0.005315 | 181.7 | 1945 | 283 | 0.005315 | 2057 | 2698 | 46.58440328 | 0.2476576 | 0.02173692
283.6 | 0.005315 | 175.3 | 1935 | 283.3 | 0.005315 | 2056 | 2693 | 49.2599807 | 0.2711061 | 0.02316264
283.9 | 0.005315 | 168.9 | 1925 | 283.6 | 0.005315 | 2056 | 2688 | 51.93482624 | 0.2962626 | 0.02461016
284.2 | 0.005315 | 162.5 | 1915 | 283.9 | 0.005315 | 2056 | 2683 | 54.60894069 | 0.3233211 | 0.02608001
284.5 | 0.005315 | 156.1 | 1905 | 284.2 | 0.005315 | 2055 | 2678 | 57.28232483 | 0.3525066 | 0.02757272
284.8 | 0.005315 | 149.7 | 1895 | 284.5 | 0.005315 | 2055 | 2673 | 59.95497946 | 0.3840806 | 0.02908883
285.1 | 0.005315 | 143.3 | 1885 | 284.8 | 0.005315 | 2055 | 2668 | 62.62690537 | 0.4183494 | 0.0306289
285.4 | 0.005315 | 136.9 | 1875 | 285.1 | 0.005315 | 2054 | 2663 | 65.29810332 | 0.4556741 | 0.03219351
285.7 | 0.005315 | 130.5 | 1865 | 285.4 | 0.005315 | 2054 | 2658 | 67.9685741 | 0.4964834 | 0.03378328
286 | 0.005315 | 124.1 | 1855 | 285.7 | 0.005315 | 2054 | 2654 | 70.63831848 | 0.5412898 | 0.03539881
286.3 | 0.005315 | 117.7 | 1845 | 286 | 0.005315 | 2054 | 2649 | 73.30733723 | 0.5907118 | 0.03704074
286.6 | 0.005315 | 111.3 | 1835 | 286.3 | 0.005315 | 2053 | 2644 | 75.97563113 | 0.6455024 | 0.03870975
286.9 | 0.005315 | 105 | 1825 | 286.6 | 0.005315 | 2053 | 2639 | 78.64320094 | 0.7065876 | 0.04040652
287.2 | 0.005315 | 98.57 | 1816 | 286.9 | 0.005315 | 2053 | 2634 | 81.31004742 | 0.774381404 | 0.04212956
287.6 | 0.005315 | 92.18 | 1806 | 287.2 | 0.005315 | 2052 | 2629 | 83.97617133 | 0.8519445 | 0.04386164
287.9 | 0.005315 | 85.8 | 1796 | 287.6 | 0.005315 | 2052 | 2624 | 86.64157344 | 0.9399173 | 0.04564455
288.2 | 0.005315 | 79.42 | 1786 | 287.9 | 0.005315 | 2052 | 2619 | 89.30625448 | 1.040865 | 0.04745789
288.5 | 0.005315 | 73.05 | 1777 | 288.2 | 0.005315 | 2051 | 2614 | 91.97021523 | 1.158023 | 0.04930269
288.8 | 0.005315 | 66.67 | 1767 | 288.5 | 0.005315 | 2051 | 2609 | 94.63345642 | 1.295461 | 0.05115184
289.1 | 0.005315 | 60.3 | 1757 | 288.8 | 0.005315 | 2051 | 2604 | 97.2959788 | 1.459367 | 0.05306079
289.4 | 0.005315 | 53.92 | 1748 | 289.1 | 0.005315 | 2050 | 2600 | 99.95778312 | 1.657675 | 0.05500346
289.7 | 0.005315 | 47.55 | 1738 | 289.4 | 0.005315 | 2050 | 2595 | 102.6188701 | 1.903169 | 0.05694974
290 | 0.005315 | 41.19 | 1729 | 289.7 | 0.005315 | 2050 | 2590 | 105.2792405 | 2.214074 | 0.0589618
290.3 | 0.005315 | 34.82 | 1719 | 290 | 0.005315 | 2049 | 2585 | 107.9388951 | 2.620512 | 0.06097588
290.6 | 0.005315 | 28.45 | 1710 | 290.3 | 0.005315 | 2049 | 2580 | 110.5978346 | 3.176273 | 0.06306111
290.9 | 0.005315 | 22.09 | 1700 | 290.6 | 0.005315 | 2049 | 2575 | 113.2560597 | 3.980881 | 0.06514772
291.2 | 0.005315 | 15.73 | 1691 | 290.9 | 0.005315 | 2049 | 2570 | 115.9135711 | 5.247332 | 0.06730982
291.5 | 0.005315 | 9.373 | 1681 | 291.2 | 0.005315 | 2048 | 2565 | 118.5703697 | 7.537849 | 0.06947225
291.8 | 0.005315 | 3.016 | 1672 | 291.5 | 0.005315 | 2048 | 2560 | 121.226456 | 12.93358 | 0.0717158
292.1 | 0.005315 | 3.338 | 1662 | 291.8 | 0.005315 | 2048 | 2555 | 123.8818309 | 41.07488 | 0.0739586
292.4 | 0.005315 | 9.691 | 1653 | 292.1 | 0.005315 | 2047 | 2550 | 126.536495 | 37.90788 | 0.07598247
292.7 | 0.005315 | 16.04 | 1644 | 292.4 | 0.005315 | 2047 | 2546 | 129.1904491 | 13.33097 | 0.07769961
293 | 0.005315 | 22.39 | 1634 | 292.7 | 0.005315 | 2047 | 2541 | 131.8436939 | 8.219682 | 0.079422
293.3 | 0.005315 | 28.74 | 1625 | 293 | 0.005315 | 2046 | 2536 | 134.4962301 | 6.006978 | 0.08119841
293.6 | 0.005315 | 35.08 | 1616 | 293.3 | 0.005315 | 2046 | 2531 | 137.1480584 | 4.772027 | 0.08293206
293.9 | 0.005315 | 41.43 | 1606 | 293.6 | 0.005315 | 2046 | 2526 | 139.7991795 | 3.985153 | 0.08467135
294.2 | 0.005315 | 47.77 | 1597 | 293.9 | 0.005315 | 2045 | 2521 | 142.4495942 | 3.43832 | 0.08646777
294.5 | 0.005315 | 54.11 | 1588 | 294.2 | 0.005315 | 2045 | 2516 | 145.0993032 | 3.037457 | 0.0882186
294.8 | 0.005315 | 60.44 | 1579 | 294.5 | 0.005315 | 2045 | 2511 | 147.748307 | 2.730518 | 0.08997467
295.1 | 0.005315 | 66.78 | 1570 | 294.8 | 0.005315 | 2045 | 2506 | 150.3966066 | 2.488362 | 0.09173657
295.4 | 0.005315 | 73.11 | 1560 | 295.1 | 0.005315 | 2044 | 2501 | 153.0442025 | 2.291767 | 0.09350322
295.7 | 0.005315 | 79.44 | 1551 | 295.4 | 0.005315 | 2044 | 2496 | 155.6910954 | 2.129546 | 0.09533411
296 | 0.005315 | 85.77 | 1542 | 295.7 | 0.005315 | 2044 | 2491 | 158.3372861 | 1.993168 | 0.09711322
296.3 | 0.005315 | 92.1 | 1533 | 296 | 0.005315 | 2043 | 2487 | 160.9827753 | 1.876912 | 0.09889774
296.6 | 0.005315 | 98.43 | 1524 | 296.3 | 0.005315 | 2043 | 2482 | 163.6275636 | 1.776629 | 0.1006877
296.9 | 0.005315 | 104.8 | 1515 | 296.6 | 0.005315 | 2043 | 2477 | 166.2716517 | 1.689238 | 0.1024831
297.2 | 0.005315 | 111.1 | 1506 | 296.9 | 0.005315 | 2042 | 2472 | 168.9150404 | 1.611785 | 0.1042814
297.5 | 0.005315 | 117.4 | 1497 | 297.2 | 0.005315 | 2042 | 2467 | 171.5577303 | 1.544174 | 0.1060897
297.8 | 0.005315 | 123.7 | 1488 | 297.5 | 0.005315 | 2042 | 2462 | 174.1997221 | 1.483814 | 0.1079037
298.1 | 0.005315 | 130 | 1479 | 297.8 | 0.005315 | 2041 | 2457 | 176.8410165 | 1.429596 | 0.1097233
298.4 | 0.005315 | 136.3 | 1544 | 298.1 | 0.005315 | 2041 | 2452 | 179.4816142 | 1.380628 | 0.1115485
298.7 | 0.005315 | 142.7 | 1535 | 298.4 | 0.005315 | 2041 | 2570 | 182.1215158 | 1.336181 | 0.1083863
299 | 0.005315 | 149 | 1526 | 298.7 | 0.005315 | 2040 | 2565 | 184.7607221 | 1.294749 | 0.1101274
299.3 | 0.005315 | 155.3 | 1517 | 299 | 0.005315 | 2040 | 2560 | 187.3992337 | 1.257713 | 0.1118801
299.6 | 0.005315 | 161.6 | 1508 | 299.3 | 0.005315 | 2040 | 2555 | 190.0370512 | 1.223677 | 0.1136381
299.9 | 0.005315 | 167.9 | 1498 | 299.6 | 0.005315 | 2040 | 2551 | 192.6741755 | 1.192291 | 0.1154014
300.2 | 0.005315 | 174.2 | 1489 | 299.9 | 0.005315 | 2039 | 2546 | 195.3106071 | 1.163256 | 0.1172403
300.5 | 0.005315 | 180.5 | 1480 | 300.2 | 0.005315 | 2039 | 2541 | 197.9463468 | 1.136317 | 0.1190154
300.8 | 0.005315 | 186.8 | 1471 | 300.5 | 0.005315 | 2039 | 2536 | 200.5813951 | 1.111254 | 0.1207958
301.1 | 0.005315 | 193.1 | 1462 | 300.8 | 0.005315 | 2038 | 2531 | 203.2157528 | 1.087879 | 0.1225816
301.4 | 0.005315 | 199.4 | 1453 | 301.1 | 0.005315 | 2038 | 2526 | 205.8494205 | 1.066025 | 0.1243728
301.7 | 0.005315 | 205.7 | 1444 | 301.4 | 0.005315 | 2038 | 2521 | 208.482399 | 1.045549 | 0.1261694
302 | 0.005315 | 212 | 1436 | 301.7 | 0.005315 | 2037 | 2516 | 211.1146888 | 1.026323 | 0.1279716
302.3 | 0.005315 | 218.3 | 1427 | 302 | 0.005315 | 2037 | 2511 | 213.7462906 | 1.008237 | 0.1297004
302.7 | 0.005315 | 224.5 | 1418 | 302.3 | 0.005315 | 2037 | 2506 | 216.3772052 | 0.991192 | 0.1315123
303 | 0.005315 | 230.8 | 1409 | 302.7 | 0.005315 | 2036 | 2501 | 219.0074331 | 0.9755342 | 0.1333379
303.3 | 0.005315 | 237.1 | 1400 | 303 | 0.005315 | 2036 | 2497 | 221.636975 | 0.9602989 | 0.135161
303.6 | 0.005315 | 243.4 | 1391 | 303.3 | 0.005315 | 2036 | 2492 | 224.2658316 | 0.9458702 | 0.1369897
303.9 | 0.005315 | 249.7 | 1383 | 303.6 | 0.005315 | 2035 | 2487 | 226.8940036 | 0.9321857 | 0.138824
304.2 | 0.005315 | 255.9 | 1374 | 303.9 | 0.005315 | 2035 | 2482 | 229.5214915 | 0.919189 | 0.1405779
304.5 | 0.005315 | 262.2 | 1365 | 304.2 | 0.005315 | 2035 | 2477 | 232.1482961 | 0.9071837 | 0.142431
304.8 | 0.005315 | 268.5 | 1356 | 304.5 | 0.005315 | 2035 | 2472 | 234.774418 | 0.8954021 | 0.1442812
305.1 | 0.005315 | 274.8 | 1348 | 304.8 | 0.005315 | 2034 | 2467 | 237.3998579 | 0.8841708 | 0.1461372
305.4 | 0.005315 | 1080 | 1748 | 305.1 | 0.005315 | 2034 | 2462 | 240.0246163 | 0.873452 | 0.1479077
305.7 | 0.005315 | 1092 | 1735 | 305.4 | 0.005315 | 3858 | 3208 | 242.648694 | 0.2246747 | 0.08580223
306 | 0.005315 | 1105 | 1722 | 305.7 | 0.005315 | 3858 | 3198 | 245.2720917 | 0.2246081 | 0.08676056
306.3 | 0.005315 | 1117 | 1709 | 306 | 0.005315 | 3857 | 3188 | 247.8948099 | 0.2243392 | 0.08768829
306.6 | 0.005315 | 1130 | 1696 | 306.3 | 0.005315 | 3857 | 3178 | 250.5168493 | 0.2242765 | 0.08864715
306.9 | 0.005315 | 1142 | 1683 | 306.6 | 0.005315 | 3857 | 3168 | 253.1382105 | 0.2240161 | 0.08957474
307.2 | 0.005315 | 1155 | 1670 | 306.9 | 0.005315 | 3857 | 3158 | 255.7588943 | 0.223957 | 0.09053412
307.5 | 0.005315 | 1167 | 1657 | 307.2 | 0.005315 | 3856 | 3148 | 258.3789012 | 0.2237047 | 0.09146156
307.8 | 0.005315 | 1180 | 1644 | 307.5 | 0.005315 | 3856 | 3138 | 260.9982318 | 0.2236489 | 0.09242147
308.1 | 0.005315 | 1192 | 1631 | 307.8 | 0.005315 | 3856 | 3128 | 263.6168869 | 0.2234041 | 0.09334876
308.4 | 0.005315 | 1204 | 1618 | 308.1 | 0.005315 | 3856 | 3118 | 266.2348671 | 0.2233514 | 0.0943092
308.7 | 0.005315 | 1217 | 1605 | 308.4 | 0.005315 | 3855 | 3108 | 268.8521729 | 0.2232991 | 0.09527008
309 | 0.005315 | 1229 | 1593 | 308.7 | 0.005315 | 3855 | 3098 | 271.4688051 | 0.2230639 | 0.09619731
309.3 | 0.005315 | 1242 | 1580 | 309 | 0.005315 | 3855 | 3088 | 274.0847643 | 0.2230145 | 0.0971243
309.6 | 0.005315 | 1254 | 1567 | 309.3 | 0.005315 | 3855 | 3078 | 276.700051 | 0.2227859 | 0.09805105
309.9 | 0.005315 | 1267 | 1555 | 309.6 | 0.005315 | 3854 | 3068 | 279.3146661 | 0.222739 | 0.09901264
310.2 | 0.005315 | 1279 | 1542 | 309.9 | 0.005315 | 3854 | 3058 | 281.92861 | 0.2225167 | 0.09990383
310.5 | 0.005315 | 1291 | 1530 | 310.2 | 0.005315 | 3854 | 3048 | 284.5418834 | 0.2224722 | 0.1008656
310.8 | 0.005315 | 1304 | 1518 | 310.5 | 0.005315 | 3854 | 3038 | 287.1544869 | 0.222428 | 0.1017917
311.1 | 0.005315 | 1318 | 1603 | 310.8 | 0.005315 | 3853 | 3028 | 289.7664212 | 0.2222135 | 0.1026812
311.4 | 0.005315 | 1330 | 1590 | 311.1 | 0.005315 | 3858 | 3214 | 292.3776869 | 0.2218344 | 0.1000951
311.7 | 0.005315 | 1343 | 1577 | 311.4 | 0.005315 | 3858 | 3204 | 294.9882846 | 0.2217957 | 0.1010234
312 | 0.005315 | 1355 | 1565 | 311.7 | 0.005315 | 3858 | 3194 | 297.598215 | 0.2215921 | 0.1019172
312.3 | 0.005315 | 1368 | 1552 | 312 | 0.005315 | 3857 | 3183 | 300.2074787 | 0.2215553 | 0.1028108
312.6 | 0.005315 | 1380 | 1539 | 312.3 | 0.005315 | 3857 | 3173 | 302.8160763 | 0.2213568 | 0.1037041
312.9 | 0.005315 | 1393 | 1527 | 312.6 | 0.005315 | 3857 | 3163 | 305.4240084 | 0.2213217 | 0.1046331
313.2 | 0.005315 | 1405 | 1514 | 312.9 | 0.005315 | 3857 | 3153 | 308.0312756 | 0.221128 | 0.1054902
313.5 | 0.005315 | 1417 | 1502 | 313.2 | 0.005315 | 3856 | 3143 | 310.6378786 | 0.2210946 | 0.1064193
313.8 | 0.005315 | 1430 | 1490 | 313.5 | 0.005315 | 3856 | 3133 | 313.243818 | 0.2210613 | 0.107312
314.1 | 0.005315 | 1442 | 1477 | 313.8 | 0.005315 | 3856 | 3123 | 315.8490944 | 0.2208735 | 0.1081675
314.4 | 0.005315 | 1455 | 1465 | 314.1 | 0.005315 | 3856 | 3113 | 318.4537085 | 0.2208417 | 0.1090969
314.7 | 0.005315 | 1467 | 1453 | 314.4 | 0.005315 | 3855 | 3103 | 321.0576608 | 0.2206582 | 0.1099513
315 | 0.005315 | 1479 | 1440 | 314.7 | 0.005315 | 3855 | 3093 | 323.660952 | 0.2206278 | 0.1108428
315.3 | 0.005315 | 1492 | 1428 | 315 | 0.005315 | 3855 | 3083 | 326.2635826 | 0.2205974 | 0.1117724
315.6 | 0.005315 | 1504 | 1416 | 315.3 | 0.005315 | 3855 | 3073 | 328.8655533 | 0.2204193 | 0.1126252
315.9 | 0.005315 | 1517 | 1404 | 315.6 | 0.005315 | 3854 | 3063 | 331.4668648 | 0.2203902 | 0.113516
316.2 | 0.005315 | 1529 | 1392 | 315.9 | 0.005315 | 3854 | 3053 | 334.0675176 | 0.2202159 | 0.1143675
316.5 | 0.005315 | 1541 | 1380 | 316.2 | 0.005315 | 3854 | 3043 | 336.6675123 | 0.220188 | 0.1152576
316.8 | 0.005315 | 1554 | 1368 | 316.5 | 0.005315 | 3853 | 3033 | 339.2668495 | 0.2201602 | 0.1161475
317.1 | 0.005315 | 1566 | 1356 | 316.8 | 0.005315 | 3853 | 3022 | 341.8655299 | 0.2199907 | 0.1169971
317.4 | 0.005315 | 1579 | 1344 | 317.1 | 0.005315 | 3853 | 3012 | 344.4635541 | 0.219964 | 0.1178862
317.8 | 0.005315 | 1591 | 1333 | 317.4 | 0.005315 | 3853 | 3002 | 347.0609226 | 0.2197979 | 0.1187345
318.1 | 0.005315 | 1603 | 1321 | 317.8 | 0.005315 | 3852 | 2992 | 349.6576362 | 0.2197722 | 0.119582
318.4 | 0.005315 | 1616 | 1309 | 318.1 | 0.005315 | 3852 | 2982 | 352.2536953 | 0.2197465 | 0.1204698
318.7 | 0.005315 | 1628 | 1298 | 318.4 | 0.005315 | 3852 | 2972 | 354.8491006 | 0.2195848 | 0.1213159
319 | 0.005315 | 1640 | 1286 | 318.7 | 0.005315 | 3852 | 2962 | 357.4438527 | 0.2195601 | 0.1221613
319.3 | 0.005315 | 1653 | 1275 | 319 | 0.005315 | 3851 | 2952 | 360.0379522 | 0.2195353 | 0.1230478
319.6 | 0.005315 | 1665 | 1263 | 319.3 | 0.005315 | 3851 | 2942 | 362.6313997 | 0.2193777 | 0.1238495
319.9 | 0.005315 | 1678 | 1252 | 319.6 | 0.005315 | 3851 | 2932 | 365.2241958 | 0.2193539 | 0.124735
320.2 | 0.005315 | 1690 | 1240 | 319.9 | 0.005315 | 3850 | 2922 | 367.8163411 | 0.2191992 | 0.1255346
320.5 | 0.005315 | 1702 | 1229 | 320.2 | 0.005315 | 3850 | 2912 | 370.4078362 | 0.2191762 | 0.1264191
320.8 | 0.005315 | 1715 | 1218 | 320.5 | 0.005315 | 3850 | 2902 | 372.9986817 | 0.2191532 | 0.1272599
321.1 | 0.005315 | 1727 | 1206 | 320.8 | 0.005315 | 3850 | 2892 | 375.5888782 | 0.2190023 | 0.1280562
321.4 | 0.005315 | 1739 | 1195 | 321.1 | 0.005315 | 3849 | 2882 | 378.1784264 | 0.21898 | 0.1289391
321.7 | 0.005315 | 1752 | 1184 | 321.4 | 0.005315 | 3849 | 2871 | 380.7673267 | 0.2189576 | 0.1297775
322 | 0.005315 | 1764 | 1173 | 321.7 | 0.005315 | 3849 | 2861 | 383.3555798 | 0.2188103 | 0.1305707
322.3 | 0.005315 | 1776 | 1162 | 322 | 0.005315 | 3849 | 2851 | 385.9431863 | 0.2187887 | 0.1314073
322.6 | 0.005315 | 1789 | 1151 | 322.3 | 0.005315 | 3848 | 2841 | 388.5301468 | 0.218767 | 0.1322431
322.9 | 0.005315 | 1801 | 1140 | 322.6 | 0.005315 | 3848 | 2831 | 391.1164619 | 0.218623 | 0.1330328
323.2 | 0.005315 | 1814 | 1129 | 322.9 | 0.005315 | 3848 | 2821 | 393.7021321 | 0.218602 | 0.1338668
323.5 | 0.005315 | 1826 | 1118 | 323.2 | 0.005315 | 3847 | 2811 | 396.2871581 | 0.2184604 | 0.1346541
323.8 | 0.005315 | 1838 | 1107 | 323.5 | 0.005315 | 3847 | 2801 | 398.8715404 | 0.2184401 | 0.1354863
324.1 | 0.005315 | 1851 | 1097 | 323.8 | 0.005315 | 3847 | 2791 | 401.4552797 | 0.2184196 | 0.1363176
324.4 | 0.005315 | 1863 | 1086 | 324.1 | 0.005315 | 3847 | 2781 | 404.0383765 | 0.2182811 | 0.1370551
324.7 | 0.005315 | 1875 | 1075 | 324.4 | 0.005315 | 3846 | 2771 | 406.6208315 | 0.2182613 | 0.1378843
325 | 0.005315 | 1888 | 1065 | 324.7 | 0.005315 | 3846 | 2761 | 409.2026451 | 0.2182414 | 0.1387128
280 | 0.00557 | 254 | 2040 | 325 | 0.005315 | 3846 | 2751 | 411.783818 | 0.2181058 | 0.1394459
280.3 | 0.00557 | 247.6 | 2030 | 280 | 0.00557 | 2045 | 2724 | 13.82838084 | 0.05444244 | 0.006028065
280.6 | 0.00557 | 241.2 | 2020 | 280.3 | 0.00557 | 2044 | 2720 | 16.50410501 | 0.06665632 | 0.00724627
280.9 | 0.00557 | 234.9 | 2010 | 280.6 | 0.00557 | 2044 | 2715 | 19.17908994 | 0.0795153 | 0.008481819
281.2 | 0.00557 | 228.5 | 2000 | 280.9 | 0.00557 | 2044 | 2710 | 21.85333646 | 0.09303251 | 0.009734659
281.5 | 0.00557 | 222.1 | 1989 | 281.2 | 0.00557 | 2044 | 2705 | 24.52684539 | 0.1073385 | 0.01100599
281.8 | 0.00557 | 215.7 | 1979 | 281.5 | 0.00557 | 2043 | 2700 | 27.19961754 | 0.1224656 | 0.0123014
282.1 | 0.00557 | 209.4 | 1969 | 281.8 | 0.00557 | 2043 | 2695 | 29.87165372 | 0.138487 | 0.01361081
282.4 | 0.00557 | 203 | 1959 | 282.1 | 0.00557 | 2043 | 2690 | 32.54295473 | 0.1554105 | 0.01493893
282.7 | 0.00557 | 196.6 | 1949 | 282.4 | 0.00557 | 2042 | 2686 | 35.21352139 | 0.1734656 | 0.01628748
283 | 0.00557 | 190.3 | 1939 | 282.7 | 0.00557 | 2042 | 2681 | 37.88335448 | 0.1926925 | 0.0176563
283.3 | 0.00557 | 183.9 | 1929 | 283 | 0.00557 | 2042 | 2676 | 40.55245481 | 0.2130975 | 0.01904497
283.6 | 0.00557 | 177.6 | 1919 | 283.3 | 0.00557 | 2041 | 2671 | 43.22082316 | 0.2350235 | 0.02045569
283.9 | 0.00557 | 171.2 | 1909 | 283.6 | 0.00557 | 2041 | 2666 | 45.88846033 | 0.258381 | 0.02188708
284.2 | 0.00557 | 164.8 | 1899 | 283.9 | 0.00557 | 2041 | 2661 | 48.55536711 | 0.2836178 | 0.02334168
284.5 | 0.00557 | 158.5 | 1889 | 284.2 | 0.00557 | 2040 | 2656 | 51.22154426 | 0.3108103 | 0.02481904
284.8 | 0.00557 | 152.1 | 1879 | 284.5 | 0.00557 | 2040 | 2652 | 53.88699258 | 0.339981 | 0.02631843
285.1 | 0.00557 | 145.8 | 1869 | 284.8 | 0.00557 | 2040 | 2647 | 56.55171284 | 0.3718061 | 0.0278429
285.4 | 0.00557 | 139.4 | 1860 | 285.1 | 0.00557 | 2040 | 2642 | 59.21570581 | 0.4061434 | 0.02939036
285.7 | 0.00557 | 133.1 | 1850 | 285.4 | 0.00557 | 2039 | 2637 | 61.87897226 | 0.4438951 | 0.03094877
286 | 0.00557 | 126.8 | 1840 | 285.7 | 0.00557 | 2039 | 2632 | 64.54151296 | 0.4849099 | 0.03254577
286.3 | 0.00557 | 120.4 | 1830 | 286 | 0.00557 | 2039 | 2627 | 67.20332868 | 0.5299947 | 0.03416887
286.6 | 0.00557 | 114.1 | 1820 | 286.3 | 0.00557 | 2038 | 2622 | 69.86442017 | 0.5802693 | 0.03582056
286.9 | 0.00557 | 107.7 | 1811 | 286.6 | 0.00557 | 2038 | 2618 | 72.5247882 | 0.6356248 | 0.03749795
287.2 | 0.00557 | 101.4 | 1801 | 286.9 | 0.00557 | 2038 | 2613 | 75.18443351 | 0.6980913 | 0.03918509
287.6 | 0.00557 | 95.07 | 1791 | 287.2 | 0.00557 | 2037 | 2608 | 77.84335687 | 0.767686 | 0.0409185
287.9 | 0.00557 | 88.73 | 1782 | 287.6 | 0.00557 | 2037 | 2603 | 80.50155903 | 0.8467609 | 0.04268217
288.2 | 0.00557 | 82.4 | 1772 | 287.9 | 0.00557 | 2037 | 2598 | 83.15904072 | 0.9372145 | 0.04445272
288.5 | 0.00557 | 76.08 | 1762 | 288.2 | 0.00557 | 2036 | 2593 | 85.8158027 | 1.041454 | 0.04627686
288.8 | 0.00557 | 69.75 | 1753 | 288.5 | 0.00557 | 2036 | 2588 | 88.47184572 | 1.162879 | 0.04813275
289.1 | 0.00557 | 63.43 | 1743 | 288.8 | 0.00557 | 2036 | 2584 | 91.1271705 | 1.306483 | 0.04999433
289.4 | 0.00557 | 57.1 | 1734 | 289.1 | 0.00557 | 2036 | 2579 | 93.78177779 | 1.478508 | 0.05191553
289.7 | 0.00557 | 50.78 | 1724 | 289.4 | 0.00557 | 2035 | 2574 | 96.43566833 | 1.688891 | 0.05384159
290 | 0.00557 | 44.46 | 1715 | 289.7 | 0.00557 | 2035 | 2569 | 99.08884284 | 1.951336 | 0.05583162
290.3 | 0.00557 | 38.15 | 1705 | 290 | 0.00557 | 2035 | 2564 | 101.7413021 | 2.288378 | 0.0578253
290.6 | 0.00557 | 31.83 | 1696 | 290.3 | 0.00557 | 2034 | 2559 | 104.3930467 | 2.736384 | 0.05988759
290.9 | 0.00557 | 25.52 | 1686 | 290.6 | 0.00557 | 2034 | 2554 | 107.0440775 | 3.362993 | 0.0619529
291.2 | 0.00557 | 19.21 | 1677 | 290.9 | 0.00557 | 2034 | 2550 | 109.6943953 | 4.29837 | 0.0640918
291.5 | 0.00557 | 12.9 | 1668 | 291.2 | 0.00557 | 2033 | 2545 | 112.3440006 | 5.848204 | 0.06623237
291.8 | 0.00557 | 6.591 | 1658 | 291.5 | 0.00557 | 2033 | 2540 | 114.9928942 | 8.914178 | 0.0684115
292.1 | 0.00557 | 0.2862 | 1649 | 291.8 | 0.00557 | 2033 | 2535 | 117.6410769 | 17.84874 | 0.07067266
292.4 | 0.00557 | 6.017 | 1640 | 292.1 | 0.00557 | 2032 | 2530 | 120.2885494 | 420.2954 | 0.0729337
292.7 | 0.00557 | 12.32 | 1630 | 292.4 | 0.00557 | 2032 | 2525 | 122.9353123 | 20.43133 | 0.07468654
293 | 0.00557 | 18.62 | 1621 | 292.7 | 0.00557 | 2032 | 2520 | 125.5813664 | 10.19329 | 0.07646583
293.3 | 0.00557 | 24.92 | 1612 | 293 | 0.00557 | 2031 | 2515 | 128.2267125 | 6.886504 | 0.07820514
293.6 | 0.00557 | 31.21 | 1603 | 293.3 | 0.00557 | 2031 | 2511 | 130.8713511 | 5.251659 | 0.07994975
293.9 | 0.00557 | 37.51 | 1594 | 293.6 | 0.00557 | 2031 | 2506 | 133.515283 | 4.277965 | 0.0817002
294.2 | 0.00557 | 43.8 | 1584 | 293.9 | 0.00557 | 2031 | 2501 | 136.158509 | 3.629926 | 0.08345552
294.5 | 0.00557 | 50.09 | 1575 | 294.2 | 0.00557 | 2030 | 2496 | 138.8010297 | 3.168973 | 0.08526909
294.8 | 0.00557 | 56.38 | 1566 | 294.5 | 0.00557 | 2030 | 2491 | 141.4428458 | 2.823774 | 0.08703693
295.1 | 0.00557 | 62.66 | 1557 | 294.8 | 0.00557 | 2030 | 2486 | 144.083958 | 2.555586 | 0.08881024
295.4 | 0.00557 | 68.95 | 1548 | 295.1 | 0.00557 | 2029 | 2481 | 146.724367 | 2.341595 | 0.09058961
295.7 | 0.00557 | 75.23 | 1539 | 295.4 | 0.00557 | 2029 | 2477 | 149.3640735 | 2.166266 | 0.09237396
296 | 0.00557 | 81.51 | 1530 | 295.7 | 0.00557 | 2029 | 2472 | 152.0030782 | 2.020511 | 0.09416445
296.3 | 0.00557 | 87.79 | 1521 | 296 | 0.00557 | 2028 | 2467 | 154.6413818 | 1.897207 | 0.09596055
296.6 | 0.00557 | 94.06 | 1512 | 296.3 | 0.00557 | 2028 | 2462 | 157.278985 | 1.791536 | 0.09776228
296.9 | 0.00557 | 100.3 | 1503 | 296.6 | 0.00557 | 2028 | 2457 | 159.9158885 | 1.700148 | 0.09957031
297.2 | 0.00557 | 106.6 | 1494 | 296.9 | 0.00557 | 2027 | 2452 | 162.5520929 | 1.620659 | 0.1013859
297.5 | 0.00557 | 112.9 | 1485 | 297.2 | 0.00557 | 2027 | 2447 | 165.187599 | 1.549602 | 0.1032035
297.8 | 0.00557 | 119.2 | 1476 | 297.5 | 0.00557 | 2027 | 2443 | 167.8224074 | 1.48647 | 0.1050269
298.1 | 0.00557 | 125.4 | 1468 | 297.8 | 0.00557 | 2027 | 2438 | 170.4565188 | 1.430004 | 0.1068559
298.4 | 0.00557 | 131.7 | 1459 | 298.1 | 0.00557 | 2026 | 2433 | 173.0899338 | 1.380303 | 0.1086293
298.7 | 0.00557 | 137.9 | 1450 | 298.4 | 0.00557 | 2026 | 2428 | 175.7226533 | 1.334265 | 0.1104688
299 | 0.00557 | 144.2 | 1514 | 298.7 | 0.00557 | 2026 | 2423 | 178.3546777 | 1.293362 | 0.1123211
299.3 | 0.00557 | 150.5 | 1505 | 299 | 0.00557 | 2025 | 2540 | 180.9860079 | 1.255104 | 0.1091461
299.6 | 0.00557 | 156.7 | 1496 | 299.3 | 0.00557 | 2025 | 2536 | 183.6166445 | 1.220044 | 0.1109131
299.9 | 0.00557 | 163 | 1487 | 299.6 | 0.00557 | 2025 | 2531 | 186.2465881 | 1.188555 | 0.1126923
300.2 | 0.00557 | 169.2 | 1478 | 299.9 | 0.00557 | 2024 | 2526 | 188.8758395 | 1.158747 | 0.1144702
300.5 | 0.00557 | 175.5 | 1469 | 300.2 | 0.00557 | 2024 | 2521 | 191.5043992 | 1.131823 | 0.1162606
300.8 | 0.00557 | 181.7 | 1460 | 300.5 | 0.00557 | 2024 | 2516 | 194.1322681 | 1.106167 | 0.1180494
301.1 | 0.00557 | 188 | 1451 | 300.8 | 0.00557 | 2023 | 2511 | 196.7594466 | 1.082881 | 0.119851
301.4 | 0.00557 | 194.2 | 1442 | 301.1 | 0.00557 | 2023 | 2506 | 199.3859356 | 1.060563 | 0.121651
301.7 | 0.00557 | 200.5 | 1433 | 301.4 | 0.00557 | 2023 | 2502 | 202.0117356 | 1.040225 | 0.123464
302 | 0.00557 | 206.7 | 1424 | 301.7 | 0.00557 | 2023 | 2497 | 204.6368474 | 1.020633 | 0.1252751
302.3 | 0.00557 | 213 | 1416 | 302 | 0.00557 | 2022 | 2492 | 207.2612715 | 1.002715 | 0.1270996
302.7 | 0.00557 | 219.2 | 1407 | 302.3 | 0.00557 | 2022 | 2487 | 209.8850087 | 0.9853756 | 0.1288429
303 | 0.00557 | 225.4 | 1398 | 302.7 | 0.00557 | 2022 | 2482 | 212.5080596 | 0.9694711 | 0.1306777
303.3 | 0.00557 | 231.7 | 1389 | 303 | 0.00557 | 2021 | 2477 | 215.1304248 | 0.9544384 | 0.1325184
303.6 | 0.00557 | 237.9 | 1381 | 303.3 | 0.00557 | 2021 | 2472 | 217.7521051 | 0.9398019 | 0.1343568
303.9 | 0.00557 | 244.1 | 1372 | 303.6 | 0.00557 | 2021 | 2468 | 220.373101 | 0.9263266 | 0.1361252
304.2 | 0.00557 | 250.4 | 1363 | 303.9 | 0.00557 | 2020 | 2463 | 222.9934132 | 0.913533 | 0.1379824
304.5 | 0.00557 | 256.6 | 1355 | 304.2 | 0.00557 | 2020 | 2458 | 225.6130425 | 0.9010106 | 0.139837
304.8 | 0.00557 | 262.8 | 1346 | 304.5 | 0.00557 | 2020 | 2453 | 228.2319893 | 0.8894466 | 0.1416183
305.1 | 0.00557 | 269 | 1337 | 304.8 | 0.00557 | 2019 | 2448 | 230.8502545 | 0.8784256 | 0.1434922
305.4 | 0.00557 | 275.2 | 1329 | 305.1 | 0.00557 | 2019 | 2443 | 233.4678385 | 0.8679102 | 0.1453723
305.7 | 0.00557 | 281.5 | 1320 | 305.4 | 0.00557 | 2019 | 2438 | 236.0847422 | 0.8578661 | 0.1471667
306 | 0.00557 | 287.7 | 1312 | 305.7 | 0.00557 | 2019 | 2433 | 238.700966 | 0.8479608 | 0.1490484
306.3 | 0.00557 | 1093 | 1683 | 306 | 0.00557 | 2018 | 2429 | 241.3165107 | 0.8387783 | 0.1508511
306.6 | 0.00557 | 1106 | 1671 | 306.3 | 0.00557 | 3807 | 3131 | 243.9313769 | 0.223176 | 0.08787153
306.9 | 0.00557 | 1118 | 1658 | 306.6 | 0.00557 | 3807 | 3121 | 246.5455653 | 0.2229164 | 0.08878126
307.2 | 0.00557 | 1130 | 1645 | 306.9 | 0.00557 | 3807 | 3111 | 249.1590765 | 0.2228614 | 0.08975471
307.5 | 0.00557 | 1143 | 1632 | 307.2 | 0.00557 | 3806 | 3101 | 251.771911 | 0.222807 | 0.09072862
307.8 | 0.00557 | 1155 | 1619 | 307.5 | 0.00557 | 3806 | 3091 | 254.3840697 | 0.2225582 | 0.09166994
308.1 | 0.00557 | 1167 | 1607 | 307.8 | 0.00557 | 3806 | 3082 | 256.995553 | 0.222507 | 0.0926444
308.4 | 0.00557 | 1179 | 1594 | 308.1 | 0.00557 | 3806 | 3072 | 259.6063617 | 0.2224562 | 0.09358557
308.7 | 0.00557 | 1192 | 1582 | 308.4 | 0.00557 | 3805 | 3062 | 262.2164964 | 0.2224058 | 0.09456058
309 | 0.00557 | 1204 | 1569 | 308.7 | 0.00557 | 3805 | 3052 | 264.8259577 | 0.2221694 | 0.09546718
309.3 | 0.00557 | 1216 | 1557 | 309 | 0.00557 | 3805 | 3042 | 267.4347462 | 0.2221219 | 0.09644239
309.6 | 0.00557 | 1228 | 1544 | 309.3 | 0.00557 | 3805 | 3032 | 270.0428626 | 0.2220747 | 0.09738293
309.9 | 0.00557 | 1241 | 1532 | 309.6 | 0.00557 | 3804 | 3022 | 272.6503076 | 0.2220279 | 0.0983587
310.2 | 0.00557 | 1253 | 1520 | 309.9 | 0.00557 | 3804 | 3012 | 275.2570816 | 0.2218026 | 0.09926328
310.5 | 0.00557 | 1265 | 1507 | 310.2 | 0.00557 | 3804 | 3003 | 277.8631854 | 0.2217583 | 0.1002031
310.8 | 0.00557 | 1277 | 1495 | 310.5 | 0.00557 | 3804 | 2993 | 280.4686197 | 0.2217143 | 0.1011792
311.1 | 0.00557 | 1290 | 1483 | 310.8 | 0.00557 | 3804 | 2983 | 283.0733849 | 0.2216706 | 0.1021188
311.4 | 0.00557 | 1302 | 1471 | 311.1 | 0.00557 | 3803 | 2973 | 285.6774818 | 0.2214554 | 0.1030211
311.7 | 0.00557 | 1314 | 1459 | 311.4 | 0.00557 | 3803 | 2963 | 288.280911 | 0.2214139 | 0.1039599
312 | 0.00557 | 1328 | 1541 | 311.7 | 0.00557 | 3803 | 2953 | 290.883673 | 0.2213727 | 0.1048985
312.3 | 0.00557 | 1340 | 1529 | 312 | 0.00557 | 3808 | 3136 | 293.4857686 | 0.2209983 | 0.1022955
312.6 | 0.00557 | 1353 | 1517 | 312.3 | 0.00557 | 3807 | 3126 | 296.0871983 | 0.2209606 | 0.1032022
312.9 | 0.00557 | 1365 | 1504 | 312.6 | 0.00557 | 3807 | 3116 | 298.6879628 | 0.2207598 | 0.1040725
313.2 | 0.00557 | 1377 | 1492 | 312.9 | 0.00557 | 3807 | 3106 | 301.2880627 | 0.2207239 | 0.105015
313.5 | 0.00557 | 1389 | 1480 | 313.2 | 0.00557 | 3807 | 3096 | 303.8874986 | 0.2206881 | 0.1059211
313.8 | 0.00557 | 1402 | 1467 | 313.5 | 0.00557 | 3806 | 3087 | 306.4862711 | 0.2206525 | 0.1068269
314.1 | 0.00557 | 1414 | 1455 | 313.8 | 0.00557 | 3806 | 3077 | 309.0843808 | 0.2204596 | 0.1077324
314.4 | 0.00557 | 1426 | 1443 | 314.1 | 0.00557 | 3806 | 3067 | 311.6818284 | 0.2204256 | 0.1086378
314.7 | 0.00557 | 1438 | 1431 | 314.4 | 0.00557 | 3805 | 3057 | 314.2786145 | 0.2203917 | 0.1095429
315 | 0.00557 | 1450 | 1419 | 314.7 | 0.00557 | 3805 | 3047 | 316.8747396 | 0.220358 | 0.1104478
315.3 | 0.00557 | 1463 | 1407 | 315 | 0.00557 | 3805 | 3037 | 319.4702045 | 0.2203243 | 0.1113525
315.6 | 0.00557 | 1475 | 1395 | 315.3 | 0.00557 | 3805 | 3027 | 322.0650096 | 0.2201401 | 0.1122178
315.9 | 0.00557 | 1487 | 1383 | 315.6 | 0.00557 | 3804 | 3017 | 324.6591557 | 0.2201079 | 0.1131217
316.2 | 0.00557 | 1499 | 1371 | 315.9 | 0.00557 | 3804 | 3007 | 327.2526433 | 0.2200758 | 0.1140253
316.5 | 0.00557 | 1512 | 1360 | 316.2 | 0.00557 | 3804 | 2997 | 329.8454731 | 0.2200437 | 0.1149287
316.8 | 0.00557 | 1524 | 1348 | 316.5 | 0.00557 | 3804 | 2987 | 332.4376456 | 0.2198662 | 0.1157513
317.1 | 0.00557 | 1536 | 1336 | 316.8 | 0.00557 | 3803 | 2977 | 335.0291614 | 0.2198354 | 0.1166536
317.4 | 0.00557 | 1548 | 1324 | 317.1 | 0.00557 | 3803 | 2968 | 337.6200212 | 0.2198047 | 0.1175557
317.8 | 0.00557 | 1561 | 1313 | 317.4 | 0.00557 | 3803 | 2958 | 340.2102256 | 0.219774 | 0.1184576
318.1 | 0.00557 | 1573 | 1301 | 317.8 | 0.00557 | 3803 | 2948 | 342.7997752 | 0.2196027 | 0.1192762
318.4 | 0.00557 | 1585 | 1290 | 318.1 | 0.00557 | 3802 | 2938 | 345.3886705 | 0.2195732 | 0.120177
318.7 | 0.00557 | 1597 | 1278 | 318.4 | 0.00557 | 3802 | 2928 | 347.9769123 | 0.2195438 | 0.1210354
319 | 0.00557 | 1609 | 1267 | 318.7 | 0.00557 | 3802 | 2918 | 350.564501 | 0.2195144 | 0.1219355
319.3 | 0.00557 | 1622 | 1256 | 319 | 0.00557 | 3801 | 2908 | 353.1514373 | 0.219485 | 0.1227926
319.6 | 0.00557 | 1634 | 1244 | 319.3 | 0.00557 | 3801 | 2898 | 355.7377218 | 0.2193204 | 0.1236059
319.9 | 0.00557 | 1646 | 1233 | 319.6 | 0.00557 | 3801 | 2888 | 358.323355 | 0.2192921 | 0.1245043
320.2 | 0.00557 | 1658 | 1222 | 319.9 | 0.00557 | 3801 | 2878 | 360.9083377 | 0.2192639 | 0.1253589
320.5 | 0.00557 | 1670 | 1211 | 320.2 | 0.00557 | 3800 | 2868 | 363.4926703 | 0.2192356 | 0.1262127
320.8 | 0.00557 | 1683 | 1200 | 320.5 | 0.00557 | 3800 | 2858 | 366.0763536 | 0.2192074 | 0.1270657
321.1 | 0.00557 | 1695 | 1188 | 320.8 | 0.00557 | 3800 | 2849 | 368.659388 | 0.219049 | 0.1278735
321.4 | 0.00557 | 1707 | 1177 | 321.1 | 0.00557 | 3800 | 2839 | 371.2417741 | 0.2190217 | 0.1287693
321.7 | 0.00557 | 1719 | 1166 | 321.4 | 0.00557 | 3799 | 2829 | 373.8235127 | 0.2189944 | 0.1296198
322 | 0.00557 | 1731 | 1156 | 321.7 | 0.00557 | 3799 | 2819 | 376.4046042 | 0.2189672 | 0.1304695
322.3 | 0.00557 | 1744 | 1145 | 322 | 0.00557 | 3799 | 2809 | 378.9850492 | 0.2189399 | 0.131273
322.6 | 0.00557 | 1756 | 1134 | 322.3 | 0.00557 | 3799 | 2799 | 381.5648485 | 0.2187872 | 0.1320751
322.9 | 0.00557 | 1768 | 1123 | 322.6 | 0.00557 | 3798 | 2789 | 384.1440024 | 0.2187608 | 0.1329218
323.2 | 0.00557 | 1780 | 1112 | 322.9 | 0.00557 | 3798 | 2779 | 386.7225117 | 0.2187345 | 0.1337677
323.5 | 0.00557 | 1792 | 1102 | 323.2 | 0.00557 | 3798 | 2769 | 389.3003769 | 0.2187081 | 0.1346129
323.8 | 0.00557 | 1804 | 1091 | 323.5 | 0.00557 | 3797 | 2759 | 391.8775986 | 0.2186817 | 0.1354104
324.1 | 0.00557 | 1817 | 1080 | 323.8 | 0.00557 | 3797 | 2749 | 394.4541774 | 0.2186553 | 0.1362536
324.4 | 0.00557 | 1829 | 1070 | 324.1 | 0.00557 | 3797 | 2739 | 397.0301139 | 0.2185086 | 0.1370487
324.7 | 0.00557 | 1841 | 1059 | 324.4 | 0.00557 | 3797 | 2730 | 399.6054086 | 0.218483 | 0.1378425
325 | 0.00557 | 1853 | 1049 | 324.7 | 0.00557 | 3796 | 2720 | 402.1800622 | 0.2184574 | 0.1386828
280 | 0.005826 | 255.6 | 2024 | 325 | 0.00557 | 3796 | 2710 | 404.7540752 | 0.2184318 | 0.1394742
280.3 | 0.005826 | 249.2 | 2014 | 280 | 0.005826 | 2030 | 2703 | 8.14112752 | 0.03185105 | 0.003571297
280.6 | 0.005826 | 242.9 | 2004 | 280.3 | 0.005826 | 2030 | 2698 | 10.80992997 | 0.04337853 | 0.004776392
280.9 | 0.005826 | 236.6 | 1994 | 280.6 | 0.005826 | 2030 | 2693 | 13.47799398 | 0.05548783 | 0.005998484
281.2 | 0.005826 | 230.2 | 1984 | 280.9 | 0.005826 | 2030 | 2688 | 16.14532035 | 0.06823889 | 0.007238106
281.5 | 0.005826 | 223.9 | 1974 | 281.2 | 0.005826 | 2029 | 2684 | 18.8119099 | 0.08171985 | 0.00849603
281.8 | 0.005826 | 217.6 | 1964 | 281.5 | 0.005826 | 2029 | 2679 | 21.47776343 | 0.0959257 | 0.009771948
282.1 | 0.005826 | 211.3 | 1954 | 281.8 | 0.005826 | 2029 | 2674 | 24.14288174 | 0.1109507 | 0.01106659
282.4 | 0.005826 | 204.9 | 1944 | 282.1 | 0.005826 | 2028 | 2669 | 26.80726563 | 0.1268683 | 0.01238039
282.7 | 0.005826 | 198.6 | 1934 | 282.4 | 0.005826 | 2028 | 2664 | 29.47091589 | 0.1438307 | 0.01371442
283 | 0.005826 | 192.3 | 1924 | 282.7 | 0.005826 | 2028 | 2660 | 32.13383331 | 0.1618018 | 0.01506791
283.3 | 0.005826 | 186 | 1914 | 283 | 0.005826 | 2027 | 2655 | 34.79601869 | 0.1809465 | 0.01644191
283.6 | 0.005826 | 179.7 | 1904 | 283.3 | 0.005826 | 2027 | 2650 | 37.4574728 | 0.2013843 | 0.01783689
283.9 | 0.005826 | 173.4 | 1894 | 283.6 | 0.005826 | 2027 | 2645 | 40.11819643 | 0.223251 | 0.01925335
284.2 | 0.005826 | 167.1 | 1884 | 283.9 | 0.005826 | 2026 | 2640 | 42.77819035 | 0.2467024 | 0.02069178
284.5 | 0.005826 | 160.8 | 1874 | 284.2 | 0.005826 | 2026 | 2636 | 45.43745534 | 0.2719177 | 0.02215273
284.8 | 0.005826 | 154.5 | 1864 | 284.5 | 0.005826 | 2026 | 2631 | 48.09599217 | 0.2991044 | 0.02363672
285.1 | 0.005826 | 148.2 | 1855 | 284.8 | 0.005826 | 2026 | 2626 | 50.7538016 | 0.3285036 | 0.02514432
285.4 | 0.005826 | 141.9 | 1845 | 285.1 | 0.005826 | 2025 | 2621 | 53.41088442 | 0.3603973 | 0.02666278
285.7 | 0.005826 | 135.6 | 1835 | 285.4 | 0.005826 | 2025 | 2616 | 56.06724136 | 0.395118 | 0.02821845
286 | 0.005826 | 129.3 | 1826 | 285.7 | 0.005826 | 2025 | 2611 | 58.72287321 | 0.4330595 | 0.02979949
286.3 | 0.005826 | 123 | 1816 | 286 | 0.005826 | 2024 | 2607 | 61.3777807 | 0.4746928 | 0.03139047
286.6 | 0.005826 | 116.7 | 1806 | 286.3 | 0.005826 | 2024 | 2602 | 64.03196461 | 0.5205851 | 0.03302319
286.9 | 0.005826 | 110.4 | 1797 | 286.6 | 0.005826 | 2024 | 2597 | 66.68542567 | 0.5714261 | 0.03468322
287.2 | 0.005826 | 104.1 | 1787 | 286.9 | 0.005826 | 2023 | 2592 | 69.33816464 | 0.6280631 | 0.03635219
287.6 | 0.005826 | 97.81 | 1777 | 287.2 | 0.005826 | 2023 | 2587 | 71.99018226 | 0.6915483 | 0.03806789
287.9 | 0.005826 | 91.53 | 1768 | 287.6 | 0.005826 | 2023 | 2583 | 74.64147928 | 0.7631273 | 0.03981282
288.2 | 0.005826 | 85.25 | 1758 | 287.9 | 0.005826 | 2022 | 2578 | 77.29205644 | 0.8444451 | 0.04156537
288.5 | 0.005826 | 78.96 | 1749 | 288.2 | 0.005826 | 2022 | 2573 | 79.94191448 | 0.9377351 | 0.04337009
288.8 | 0.005826 | 72.69 | 1739 | 288.5 | 0.005826 | 2022 | 2568 | 82.59105413 | 1.045986 | 0.04518209
289.1 | 0.005826 | 66.41 | 1730 | 288.8 | 0.005826 | 2022 | 2563 | 85.23947612 | 1.172644 | 0.0470497
289.4 | 0.005826 | 60.13 | 1720 | 289.1 | 0.005826 | 2021 | 2558 | 87.8871812 | 1.323403 | 0.04892379
289.7 | 0.005826 | 53.86 | 1711 | 289.4 | 0.005826 | 2021 | 2554 | 90.53417008 | 1.505641 | 0.05085818
290 | 0.005826 | 47.59 | 1701 | 289.7 | 0.005826 | 2021 | 2549 | 93.1804435 | 1.730049 | 0.05279764
290.3 | 0.005826 | 41.32 | 1692 | 290 | 0.005826 | 2020 | 2544 | 95.82600217 | 2.013574 | 0.05480187
290.6 | 0.005826 | 35.05 | 1683 | 290.3 | 0.005826 | 2020 | 2539 | 98.47084683 | 2.383128 | 0.05681054
290.9 | 0.005826 | 28.79 | 1673 | 290.6 | 0.005826 | 2020 | 2534 | 101.1149782 | 2.884878 | 0.0588545
291.2 | 0.005826 | 22.52 | 1664 | 290.9 | 0.005826 | 2019 | 2530 | 103.758397 | 3.603973 | 0.06097015
291.5 | 0.005826 | 16.26 | 1655 | 291.2 | 0.005826 | 2019 | 2525 | 106.4011039 | 4.724738 | 0.06308914
291.8 | 0.005826 | 10 | 1645 | 291.5 | 0.005826 | 2019 | 2520 | 109.0430997 | 6.706218 | 0.06524604
292.1 | 0.005826 | 3.742 | 1636 | 291.8 | 0.005826 | 2018 | 2515 | 111.684385 | 11.1684385 | 0.06748301
292.4 | 0.005826 | 2.514 | 1627 | 292.1 | 0.005826 | 2018 | 2510 | 114.3249606 | 30.55183 | 0.06972131
292.7 | 0.005826 | 8.769 | 1618 | 292.4 | 0.005826 | 2018 | 2506 | 116.9648272 | 46.52539 | 0.07177896
293 | 0.005826 | 15.02 | 1609 | 292.7 | 0.005826 | 2018 | 2501 | 119.6039854 | 13.63941 | 0.07352241
293.3 | 0.005826 | 21.27 | 1599 | 293 | 0.005826 | 2017 | 2496 | 122.2424361 | 8.138644 | 0.07527151
293.6 | 0.005826 | 27.52 | 1590 | 293.3 | 0.005826 | 2017 | 2491 | 124.8801798 | 5.871189 | 0.07707369
293.9 | 0.005826 | 33.77 | 1581 | 293.6 | 0.005826 | 2017 | 2486 | 127.5172174 | 4.63362 | 0.07883502
294.2 | 0.005826 | 40.01 | 1572 | 293.9 | 0.005826 | 2016 | 2481 | 130.1535494 | 3.854118 | 0.08060191
294.5 | 0.005826 | 46.25 | 1563 | 294.2 | 0.005826 | 2016 | 2477 | 132.7891766 | 3.3189 | 0.08237491
294.8 | 0.005826 | 52.5 | 1554 | 294.5 | 0.005826 | 2016 | 2472 | 135.4240997 | 2.928089 | 0.08415355
295.1 | 0.005826 | 58.73 | 1545 | 294.8 | 0.005826 | 2015 | 2467 | 138.0583194 | 2.629682 | 0.08593733
295.4 | 0.005826 | 64.97 | 1536 | 295.1 | 0.005826 | 2015 | 2462 | 140.6918363 | 2.39557 | 0.08772788
295.7 | 0.005826 | 71.21 | 1527 | 295.4 | 0.005826 | 2015 | 2457 | 143.3246512 | 2.206013 | 0.08952363
296 | 0.005826 | 77.44 | 1518 | 295.7 | 0.005826 | 2014 | 2453 | 145.9567648 | 2.049667 | 0.09132515
296.3 | 0.005826 | 83.67 | 1509 | 296 | 0.005826 | 2014 | 2448 | 148.5881776 | 1.918752 | 0.09313304
296.6 | 0.005826 | 89.9 | 1500 | 296.3 | 0.005826 | 2014 | 2443 | 151.2188905 | 1.807325 | 0.09494678
296.9 | 0.005826 | 96.13 | 1491 | 296.6 | 0.005826 | 2014 | 2438 | 153.8489041 | 1.711334 | 0.0967664
297.2 | 0.005826 | 102.4 | 1483 | 296.9 | 0.005826 | 2013 | 2433 | 156.4782191 | 1.627777 | 0.09859194
297.5 | 0.005826 | 108.6 | 1474 | 297.2 | 0.005826 | 2013 | 2428 | 159.1068361 | 1.553778 | 0.1003575
297.8 | 0.005826 | 114.8 | 1465 | 297.5 | 0.005826 | 2013 | 2424 | 161.7347558 | 1.48927 | 0.1021956
298.1 | 0.005826 | 121 | 1456 | 297.8 | 0.005826 | 2012 | 2419 | 164.361979 | 1.431725 | 0.1040397
298.4 | 0.005826 | 127.2 | 1447 | 298.1 | 0.005826 | 2012 | 2414 | 166.9885063 | 1.3800703 | 0.10589
298.7 | 0.005826 | 133.5 | 1439 | 298.4 | 0.005826 | 2012 | 2409 | 169.6143383 | 1.333446 | 0.1077464
299 | 0.005826 | 139.7 | 1430 | 298.7 | 0.005826 | 2011 | 2404 | 172.2394758 | 1.290183 | 0.1095323
299.3 | 0.005826 | 145.9 | 1421 | 299 | 0.005826 | 2011 | 2400 | 174.8639193 | 1.25171 | 0.1113996
299.6 | 0.005826 | 152.1 | 1413 | 299.3 | 0.005826 | 2011 | 2395 | 177.4876697 | 1.216502 | 0.1132731
299.9 | 0.005826 | 158.3 | 1476 | 299.6 | 0.005826 | 2010 | 2390 | 180.1107275 | 1.18416 | 0.1150794
300.2 | 0.005826 | 164.5 | 1467 | 299.9 | 0.005826 | 2010 | 2507 | 182.7330934 | 1.154347 | 0.1118112
300.5 | 0.005826 | 170.7 | 1458 | 300.2 | 0.005826 | 2010 | 2502 | 185.354768 | 1.126777 | 0.11361
300.8 | 0.005826 | 176.9 | 1449 | 300.5 | 0.005826 | 2010 | 2497 | 187.9757521 | 1.101205 | 0.1154146
301.1 | 0.005826 | 183.1 | 1440 | 300.8 | 0.005826 | 2009 | 2492 | 190.5960464 | 1.077423 | 0.117225
301.4 | 0.005826 | 189.3 | 1431 | 301.1 | 0.005826 | 2009 | 2487 | 193.2156513 | 1.055247 | 0.1190411
301.7 | 0.005826 | 195.5 | 1422 | 301.4 | 0.005826 | 2009 | 2483 | 195.8345677 | 1.03452 | 0.1208632
302 | 0.005826 | 201.7 | 1414 | 301.7 | 0.005826 | 2008 | 2478 | 198.4527962 | 1.015104 | 0.1226911
302.3 | 0.005826 | 207.9 | 1405 | 302 | 0.005826 | 2008 | 2473 | 201.0703374 | 0.9968782 | 0.1244478
302.7 | 0.005826 | 214.1 | 1396 | 302.3 | 0.005826 | 2008 | 2468 | 203.687192 | 0.9797364 | 0.1262863
303 | 0.005826 | 220.3 | 1387 | 302.7 | 0.005826 | 2007 | 2463 | 206.3033607 | 0.9635841 | 0.1281308
303.3 | 0.005826 | 226.5 | 1379 | 303 | 0.005826 | 2007 | 2459 | 208.918844 | 0.9483379 | 0.1299812
303.6 | 0.005826 | 232.7 | 1370 | 303.3 | 0.005826 | 2007 | 2454 | 211.5336427 | 0.9339234 | 0.1317556
303.9 | 0.005826 | 238.8 | 1362 | 303.6 | 0.005826 | 2006 | 2449 | 214.1477574 | 0.920274 | 0.1336169
304.2 | 0.005826 | 245 | 1353 | 303.9 | 0.005826 | 2006 | 2444 | 216.7611888 | 0.9077102 | 0.135408
304.5 | 0.005826 | 251.2 | 1344 | 304.2 | 0.005826 | 2006 | 2439 | 219.3739374 | 0.8954038 | 0.1372803
304.8 | 0.005826 | 257.4 | 1336 | 304.5 | 0.005826 | 2006 | 2434 | 221.986004 | 0.8837022 | 0.1391587
305.1 | 0.005826 | 263.6 | 1327 | 304.8 | 0.005826 | 2005 | 2430 | 224.5973892 | 0.8725617 | 0.1409548
305.4 | 0.005826 | 269.7 | 1319 | 305.1 | 0.005826 | 2005 | 2425 | 227.2080937 | 0.8619427 | 0.1428443
305.7 | 0.005826 | 275.9 | 1310 | 305.4 | 0.005826 | 2005 | 2420 | 229.818118 | 0.852125 | 0.144658
306 | 0.005826 | 282.1 | 1302 | 305.7 | 0.005826 | 2004 | 2415 | 232.4274628 | 0.8424337 | 0.1465587
306.3 | 0.005826 | 288.2 | 1293 | 306 | 0.005826 | 2004 | 2410 | 235.0361288 | 0.833166 | 0.148372
306.6 | 0.005826 | 294.4 | 1285 | 306.3 | 0.005826 | 2004 | 2406 | 237.6441167 | 0.8245806 | 0.1502935
306.9 | 0.005826 | 1095 | 1634 | 306.6 | 0.005826 | 2003 | 2401 | 240.2514269 | 0.8160714 | 0.1521156
307.2 | 0.005826 | 1107 | 1621 | 306.9 | 0.005826 | 3759 | 3066 | 242.8580603 | 0.2217882 | 0.08899159
307.5 | 0.005826 | 1119 | 1608 | 307.2 | 0.005826 | 3759 | 3056 | 245.4640173 | 0.221738 | 0.08997948
307.8 | 0.005826 | 1131 | 1596 | 307.5 | 0.005826 | 3759 | 3047 | 248.0692987 | 0.2216884 | 0.09096784
308.1 | 0.005826 | 1143 | 1583 | 307.8 | 0.005826 | 3758 | 3037 | 250.6739051 | 0.2216392 | 0.09192296
308.4 | 0.005826 | 1156 | 1571 | 308.1 | 0.005826 | 3758 | 3027 | 253.2778371 | 0.2215904 | 0.0929119
308.7 | 0.005826 | 1168 | 1559 | 308.4 | 0.005826 | 3758 | 3017 | 255.8810954 | 0.2213504 | 0.09383245
309 | 0.005826 | 1180 | 1546 | 308.7 | 0.005826 | 3758 | 3008 | 258.4836806 | 0.2213045 | 0.09478683
309.3 | 0.005826 | 1192 | 1534 | 309 | 0.005826 | 3757 | 2998 | 261.0855933 | 0.221259 | 0.09577608
309.6 | 0.005826 | 1204 | 1522 | 309.3 | 0.005826 | 3757 | 2988 | 263.6868341 | 0.2212138 | 0.09673031
309.9 | 0.005826 | 1216 | 1510 | 309.6 | 0.005826 | 3757 | 2978 | 266.2874037 | 0.2211689 | 0.0976843
310.2 | 0.005826 | 1228 | 1497 | 309.9 | 0.005826 | 3757 | 2969 | 268.8873027 | 0.2211244 | 0.09863804
310.5 | 0.005826 | 1240 | 1485 | 310.2 | 0.005826 | 3757 | 2959 | 271.4865317 | 0.2210802 | 0.09962809
310.8 | 0.005826 | 1252 | 1473 | 310.5 | 0.005826 | 3756 | 2949 | 274.0850914 | 0.2210364 | 0.1005817
311.1 | 0.005826 | 1264 | 1461 | 310.8 | 0.005826 | 3756 | 2939 | 276.6829823 | 0.2209928 | 0.101535
311.4 | 0.005826 | 1276 | 1449 | 311.1 | 0.005826 | 3756 | 2930 | 279.2802052 | 0.2209495 | 0.1024881
311.7 | 0.005826 | 1289 | 1438 | 311.4 | 0.005826 | 3756 | 2920 | 281.8767606 | 0.2209066 | 0.103441
312 | 0.005826 | 1301 | 1426 | 311.7 | 0.005826 | 3755 | 2910 | 284.4726491 | 0.2206925 | 0.1043171
312.3 | 0.005826 | 1313 | 1414 | 312 | 0.005826 | 3755 | 2900 | 287.0678714 | 0.2206517 | 0.1052687
312.6 | 0.005826 | 1325 | 1402 | 312.3 | 0.005826 | 3755 | 2891 | 289.662428 | 0.2206111 | 0.1062202
312.9 | 0.005826 | 1339 | 1482 | 312.6 | 0.005826 | 3755 | 2881 | 292.2563197 | 0.2205708 | 0.1071714
313.2 | 0.005826 | 1351 | 1470 | 312.9 | 0.005826 | 3759 | 3061 | 294.849547 | 0.2202013 | 0.1045195
313.5 | 0.005826 | 1363 | 1458 | 313.2 | 0.005826 | 3759 | 3051 | 297.4421105 | 0.2201644 | 0.1054385
313.8 | 0.005826 | 1375 | 1446 | 313.5 | 0.005826 | 3759 | 3042 | 300.0340108 | 0.2201277 | 0.1063573
314.1 | 0.005826 | 1387 | 1434 | 313.8 | 0.005826 | 3758 | 3032 | 302.6252487 | 0.2200911 | 0.1072759
314.4 | 0.005826 | 1399 | 1422 | 314.1 | 0.005826 | 3758 | 3022 | 305.2158246 | 0.2200547 | 0.1081942
314.7 | 0.005826 | 1411 | 1410 | 314.4 | 0.005826 | 3758 | 3012 | 307.8057392 | 0.2200184 | 0.1091123
315 | 0.005826 | 1423 | 1398 | 314.7 | 0.005826 | 3758 | 3003 | 310.3949931 | 0.2199823 | 0.1100301
315.3 | 0.005826 | 1435 | 1387 | 315 | 0.005826 | 3757 | 2993 | 312.9835869 | 0.2199463 | 0.1109477
315.6 | 0.005826 | 1447 | 1375 | 315.3 | 0.005826 | 3757 | 2983 | 315.5715212 | 0.2199105 | 0.1118255
315.9 | 0.005826 | 1459 | 1363 | 315.6 | 0.005826 | 3757 | 2973 | 318.1587967 | 0.2198748 | 0.1127423
316.2 | 0.005826 | 1471 | 1351 | 315.9 | 0.005826 | 3757 | 2963 | 320.7454139 | 0.2198392 | 0.1136589
316.5 | 0.005826 | 1483 | 1340 | 316.2 | 0.005826 | 3756 | 2954 | 323.3313735 | 0.2198038 | 0.1145753
316.8 | 0.005826 | 1495 | 1328 | 316.5 | 0.005826 | 3756 | 2944 | 325.916676 | 0.2197685 | 0.1154505
317.1 | 0.005826 | 1508 | 1317 | 316.8 | 0.005826 | 3756 | 2934 | 328.5013221 | 0.2197333 | 0.116366
317.4 | 0.005826 | 1520 | 1305 | 317.1 | 0.005826 | 3756 | 2924 | 331.0853123 | 0.2195526 | 0.1171983
317.8 | 0.005826 | 1532 | 1294 | 317.4 | 0.005826 | 3755 | 2915 | 333.6686473 | 0.2195188 | 0.1181128
318.1 | 0.005826 | 1544 | 1282 | 317.8 | 0.005826 | 3755 | 2905 | 336.2513277 | 0.2194852 | 0.1189849
318.4 | 0.005826 | 1556 | 1271 | 318.1 | 0.005826 | 3755 | 2895 | 338.833354 | 0.2194517 | 0.1198986
318.7 | 0.005826 | 1568 | 1260 | 318.4 | 0.005826 | 3755 | 2885 | 341.4147269 | 0.2194182 | 0.1207693
319 | 0.005826 | 1580 | 1249 | 318.7 | 0.005826 | 3754 | 2875 | 343.995447 | 0.2193849 | 0.1216391
319.3 | 0.005826 | 1592 | 1237 | 319 | 0.005826 | 3754 | 2866 | 346.5755149 | 0.2193516 | 0.1225081
319.6 | 0.005826 | 1604 | 1226 | 319.3 | 0.005826 | 3754 | 2856 | 349.1549311 | 0.2193184 | 0.1234199
319.9 | 0.005826 | 1616 | 1215 | 319.6 | 0.005826 | 3753 | 2846 | 351.7336963 | 0.2192853 | 0.1242875
320.2 | 0.005826 | 1628 | 1204 | 319.9 | 0.005826 | 3753 | 2836 | 354.3118111 | 0.2192524 | 0.1251543
320.5 | 0.005826 | 1640 | 1193 | 320.2 | 0.005826 | 3753 | 2827 | 356.8892761 | 0.2192195 | 0.1260202
320.8 | 0.005826 | 1652 | 1182 | 320.5 | 0.005826 | 3753 | 2817 | 359.4660917 | 0.2191866 | 0.1268853
321.1 | 0.005826 | 1664 | 1171 | 320.8 | 0.005826 | 3752 | 2807 | 362.0422588 | 0.2191539 | 0.1277496
321.4 | 0.005826 | 1676 | 1160 | 321.1 | 0.005826 | 3752 | 2797 | 364.6177778 | 0.2191213 | 0.128613
321.7 | 0.005826 | 1688 | 1149 | 321.4 | 0.005826 | 3752 | 2787 | 367.1926493 | 0.2190887 | 0.1294755
322 | 0.005826 | 1700 | 1139 | 321.7 | 0.005826 | 3752 | 2778 | 369.766874 | 0.2190562 | 0.1303373
322.3 | 0.005826 | 1712 | 1128 | 322 | 0.005826 | 3751 | 2768 | 372.3404524 | 0.2190238 | 0.131152
322.6 | 0.005826 | 1724 | 1117 | 322.3 | 0.005826 | 3751 | 2758 | 374.913385 | 0.2189915 | 0.1320118
322.9 | 0.005826 | 1736 | 1107 | 322.6 | 0.005826 | 3751 | 2748 | 377.4856726 | 0.2189592 | 0.1328707
323.2 | 0.005826 | 1748 | 1096 | 322.9 | 0.005826 | 3751 | 2739 | 380.0573157 | 0.218927 | 0.1336818
323.5 | 0.005826 | 1760 | 1086 | 323.2 | 0.005826 | 3750 | 2729 | 382.6283149 | 0.2188949 | 0.1345388
323.8 | 0.005826 | 1772 | 1075 | 323.5 | 0.005826 | 3750 | 2719 | 385.1986707 | 0.2188629 | 0.1353474
324.1 | 0.005826 | 1784 | 1065 | 323.8 | 0.005826 | 3750 | 2709 | 387.7683838 | 0.2188309 | 0.1362025
324.4 | 0.005826 | 1796 | 1054 | 324.1 | 0.005826 | 3750 | 2699 | 390.3374547 | 0.218799 | 0.1370086
324.7 | 0.005826 | 1809 | 1044 | 324.4 | 0.005826 | 3749 | 2690 | 392.905884 | 0.2187672 | 0.1378617
325 | 0.005826 | 1821 | 1034 | 324.7 | 0.005826 | 3749 | 2680 | 395.4736723 | 0.2186145 | 0.1386168
280 | 0.006081 | 257 | 2009 | 325 | 0.005826 | 3749 | 2670 | 398.0408203 | 0.2185836 | 0.1394189
280.3 | 0.006081 | 250.7 | 1998 | 280 | 0.006081 | 2017 | 2682 | 2.7031264 | 0.010518 | 0.001192907
280.6 | 0.006081 | 244.5 | 1988 | 280.3 | 0.006081 | 2016 | 2677 | 5.365276832 | 0.02140118 | 0.002385946
280.9 | 0.006081 | 238.2 | 1978 | 280.6 | 0.006081 | 2016 | 2672 | 8.026689603 | 0.032829 | 0.003595382
281.2 | 0.006081 | 231.9 | 1968 | 280.9 | 0.006081 | 2016 | 2668 | 10.68736552 | 0.04486719 | 0.004822383
281.5 | 0.006081 | 225.6 | 1958 | 281.2 | 0.006081 | 2016 | 2663 | 13.34730537 | 0.0575563 | 0.006067233
281.8 | 0.006081 | 219.3 | 1948 | 281.5 | 0.006081 | 2015 | 2658 | 16.00650996 | 0.07095084 | 0.007330331
282.1 | 0.006081 | 213.1 | 1938 | 281.8 | 0.006081 | 2015 | 2653 | 18.66498009 | 0.08511163 | 0.008612089
282.4 | 0.006081 | 206.8 | 1929 | 282.1 | 0.006081 | 2015 | 2649 | 21.32271653 | 0.1000597 | 0.009912471
282.7 | 0.006081 | 200.5 | 1919 | 282.4 | 0.006081 | 2014 | 2644 | 23.97972009 | 0.1159561 | 0.01122751
283 | 0.006081 | 194.3 | 1909 | 282.7 | 0.006081 | 2014 | 2639 | 26.63599152 | 0.1328478 | 0.01256711
283.3 | 0.006081 | 188 | 1899 | 283 | 0.006081 | 2014 | 2634 | 29.29153163 | 0.1507542 | 0.01392646
283.6 | 0.006081 | 181.7 | 1889 | 283.3 | 0.006081 | 2013 | 2630 | 31.94634118 | 0.1699273 | 0.0153073
283.9 | 0.006081 | 175.5 | 1879 | 283.6 | 0.006081 | 2013 | 2625 | 34.60042094 | 0.1904261 | 0.01670953
284.2 | 0.006081 | 169.2 | 1870 | 283.9 | 0.006081 | 2013 | 2620 | 37.2537717 | 0.2122722 | 0.01813277
284.5 | 0.006081 | 162.9 | 1860 | 284.2 | 0.006081 | 2012 | 2615 | 39.9063942 | 0.2358534 | 0.01956963
284.8 | 0.006081 | 156.7 | 1850 | 284.5 | 0.006081 | 2012 | 2610 | 42.55828922 | 0.2612541 | 0.02103826
285.1 | 0.006081 | 150.4 | 1840 | 284.8 | 0.006081 | 2012 | 2606 | 45.20945751 | 0.2885096 | 0.02252926
285.4 | 0.006081 | 144.2 | 1831 | 285.1 | 0.006081 | 2012 | 2601 | 47.85989984 | 0.3182174 | 0.02404537
285.7 | 0.006081 | 137.9 | 1821 | 285.4 | 0.006081 | 2011 | 2596 | 50.50961696 | 0.3502747 | 0.0255719
286 | 0.006081 | 131.7 | 1811 | 285.7 | 0.006081 | 2011 | 2591 | 53.15860962 | 0.3854867 | 0.02713697
286.3 | 0.006081 | 125.4 | 1802 | 286 | 0.006081 | 2011 | 2587 | 55.80687857 | 0.4237424 | 0.02872645
286.6 | 0.006081 | 119.2 | 1792 | 286.3 | 0.006081 | 2010 | 2582 | 58.45442456 | 0.4661437 | 0.03032812
286.9 | 0.006081 | 112.9 | 1783 | 286.6 | 0.006081 | 2010 | 2577 | 61.10124833 | 0.5125944 | 0.0319701
287.2 | 0.006081 | 106.7 | 1773 | 286.9 | 0.006081 | 2010 | 2572 | 63.74735063 | 0.5646355 | 0.03362379
287.6 | 0.006081 | 100.4 | 1764 | 287.2 | 0.006081 | 2009 | 2568 | 66.39273218 | 0.6222374 | 0.03532092
287.9 | 0.006081 | 94.19 | 1754 | 287.6 | 0.006081 | 2009 | 2563 | 69.03739374 | 0.6876234 | 0.03702928
288.2 | 0.006081 | 87.96 | 1745 | 287.9 | 0.006081 | 2009 | 2558 | 71.68133603 | 0.7610292 | 0.03878461
288.5 | 0.006081 | 81.72 | 1735 | 288.2 | 0.006081 | 2008 | 2553 | 74.32455979 | 0.8449814 | 0.04054893
288.8 | 0.006081 | 75.49 | 1726 | 288.5 | 0.006081 | 2008 | 2548 | 76.96706575 | 0.9418388 | 0.04236595
289.1 | 0.006081 | 69.26 | 1716 | 288.8 | 0.006081 | 2008 | 2544 | 79.60885462 | 1.054562 | 0.04419056
289.4 | 0.006081 | 63.03 | 1707 | 289.1 | 0.006081 | 2008 | 2539 | 82.24992715 | 1.187553 | 0.04607168
289.7 | 0.006081 | 56.8 | 1698 | 289.4 | 0.006081 | 2007 | 2534 | 84.89028404 | 1.346823 | 0.0479598
290 | 0.006081 | 50.57 | 1688 | 289.7 | 0.006081 | 2007 | 2529 | 87.52992603 | 1.54102 | 0.04988029
290.3 | 0.006081 | 44.35 | 1679 | 290 | 0.006081 | 2007 | 2525 | 90.16885382 | 1.78305 | 0.0518638
290.6 | 0.006081 | 38.13 | 1670 | 290.3 | 0.006081 | 2006 | 2520 | 92.80706815 | 2.092606 | 0.05385271
290.9 | 0.006081 | 31.91 | 1661 | 290.6 | 0.006081 | 2006 | 2515 | 95.44456971 | 2.503136 | 0.05587664
291.2 | 0.006081 | 25.69 | 1651 | 290.9 | 0.006081 | 2006 | 2510 | 98.08135922 | 3.073687 | 0.05793655
291.5 | 0.006081 | 19.47 | 1642 | 291.2 | 0.006081 | 2005 | 2506 | 100.7174374 | 3.920492 | 0.06006921
291.8 | 0.006081 | 13.26 | 1633 | 291.5 | 0.006081 | 2005 | 2501 | 103.3528049 | 5.30831 | 0.06220564
292.1 | 0.006081 | 7.043 | 1624 | 291.8 | 0.006081 | 2005 | 2496 | 105.9874626 | 7.993021 | 0.06438076
292.4 | 0.006081 | 0.8318 | 1615 | 292.1 | 0.006081 | 2005 | 2491 | 108.621411 | 15.42261 | 0.06659629
292.7 | 0.006081 | 5.377 | 1605 | 292.4 | 0.006081 | 2004 | 2486 | 111.2546508 | 133.7517 | 0.06885287
293 | 0.006081 | 11.58 | 1596 | 292.7 | 0.006081 | 2004 | 2482 | 113.8871829 | 21.18043 | 0.07072082
293.3 | 0.006081 | 17.79 | 1587 | 293 | 0.006081 | 2004 | 2477 | 116.5190078 | 10.06209 | 0.072481
293.6 | 0.006081 | 23.99 | 1578 | 293.3 | 0.006081 | 2003 | 2472 | 119.1501264 | 6.69759 | 0.07424655
293.9 | 0.006081 | 30.19 | 1569 | 293.6 | 0.006081 | 2003 | 2467 | 121.7805392 | 5.076304 | 0.07601829
294.2 | 0.006081 | 36.39 | 1560 | 293.9 | 0.006081 | 2003 | 2463 | 124.4102469 | 4.120909 | 0.07779579
294.5 | 0.006081 | 42.59 | 1551 | 294.2 | 0.006081 | 2002 | 2458 | 127.0392503 | 3.491048 | 0.07957908
294.8 | 0.006081 | 48.79 | 1542 | 294.5 | 0.006081 | 2002 | 2453 | 129.6675501 | 3.044554 | 0.0813682
295.1 | 0.006081 | 54.98 | 1533 | 294.8 | 0.006081 | 2002 | 2448 | 132.2951469 | 2.711522 | 0.08316317
295.4 | 0.006081 | 61.17 | 1524 | 295.1 | 0.006081 | 2001 | 2444 | 134.9220414 | 2.45402 | 0.08496457
295.7 | 0.006081 | 67.36 | 1515 | 295.4 | 0.006081 | 2001 | 2439 | 137.5482343 | 2.248622 | 0.08677191
296 | 0.006081 | 73.55 | 1507 | 295.7 | 0.006081 | 2001 | 2434 | 140.1737263 | 2.080964 | 0.08858523
296.3 | 0.006081 | 79.74 | 1498 | 296 | 0.006081 | 2001 | 2429 | 142.7985181 | 1.941516 | 0.09034736
296.6 | 0.006081 | 85.92 | 1489 | 296.3 | 0.006081 | 2000 | 2424 | 145.4226103 | 1.82371 | 0.09217147
296.9 | 0.006081 | 92.1 | 1480 | 296.6 | 0.006081 | 2000 | 2420 | 148.0460037 | 1.723068 | 0.09400224
297.2 | 0.006081 | 98.29 | 1471 | 296.9 | 0.006081 | 2000 | 2415 | 150.6686988 | 1.635925 | 0.09583913
297.5 | 0.006081 | 104.5 | 1463 | 297.2 | 0.006081 | 1999 | 2410 | 153.2906965 | 1.559576 | 0.09768156
297.8 | 0.006081 | 110.6 | 1454 | 297.5 | 0.006081 | 1999 | 2405 | 155.9119973 | 1.491981 | 0.09946539
298.1 | 0.006081 | 116.8 | 1445 | 297.8 | 0.006081 | 1999 | 2401 | 158.5326019 | 1.433387 | 0.1013247
298.4 | 0.006081 | 123 | 1437 | 298.1 | 0.006081 | 1998 | 2396 | 161.152511 | 1.37973 | 0.1031838
298.7 | 0.006081 | 129.2 | 1428 | 298.4 | 0.006081 | 1998 | 2391 | 163.7717253 | 1.331477 | 0.1049819
299 | 0.006081 | 135.3 | 1419 | 298.7 | 0.006081 | 1998 | 2386 | 166.3902454 | 1.28785 | 0.1068522
299.3 | 0.006081 | 141.5 | 1411 | 299 | 0.006081 | 1997 | 2382 | 169.008072 | 1.249136 | 0.1087358
299.6 | 0.006081 | 147.7 | 1402 | 299.3 | 0.006081 | 1997 | 2377 | 171.6252057 | 1.212899 | 0.1105476
299.9 | 0.006081 | 153.8 | 1393 | 299.6 | 0.006081 | 1997 | 2372 | 174.2416473 | 1.1797 | 0.1124357
300.2 | 0.006081 | 160 | 1385 | 299.9 | 0.006081 | 1997 | 2367 | 176.8573974 | 1.149918 | 0.1143376
300.5 | 0.006081 | 166.1 | 1447 | 300.2 | 0.006081 | 1996 | 2362 | 179.4724566 | 1.121703 | 0.1161634
300.8 | 0.006081 | 172.3 | 1438 | 300.5 | 0.006081 | 1996 | 2478 | 182.0868257 | 1.096248 | 0.1128801
301.1 | 0.006081 | 178.5 | 1429 | 300.8 | 0.006081 | 1996 | 2474 | 184.7005052 | 1.07197 | 0.1146994
301.4 | 0.006081 | 184.6 | 1421 | 301.1 | 0.006081 | 1995 | 2469 | 187.3134958 | 1.049375 | 0.1165247
301.7 | 0.006081 | 190.8 | 1412 | 301.4 | 0.006081 | 1995 | 2464 | 189.9257982 | 1.02885 | 0.1182896
302 | 0.006081 | 196.9 | 1403 | 301.7 | 0.006081 | 1995 | 2459 | 192.537413 | 1.009106 | 0.1201257
302.3 | 0.006081 | 203.1 | 1395 | 302 | 0.006081 | 1994 | 2455 | 195.148341 | 0.9911038 | 0.1219753
302.7 | 0.006081 | 209.2 | 1386 | 302.3 | 0.006081 | 1994 | 2450 | 197.7585826 | 0.9737006 | 0.1237461
303 | 0.006081 | 215.4 | 1377 | 302.7 | 0.006081 | 1994 | 2445 | 200.3681387 | 0.9577827 | 0.1256069
303.3 | 0.006081 | 221.5 | 1369 | 303 | 0.006081 | 1994 | 2440 | 202.9770098 | 0.942326 | 0.1274661
303.6 | 0.006081 | 227.6 | 1360 | 303.3 | 0.006081 | 1993 | 2436 | 205.5851966 | 0.9281499 | 0.1292582
303.9 | 0.006081 | 233.8 | 1351 | 303.6 | 0.006081 | 1993 | 2431 | 208.1926997 | 0.9147307 | 0.1311367
304.2 | 0.006081 | 239.9 | 1343 | 303.9 | 0.006081 | 1993 | 2426 | 210.7995198 | 0.9016233 | 0.1330133
304.5 | 0.006081 | 246.1 | 1334 | 304.2 | 0.006081 | 1992 | 2421 | 213.4056575 | 0.8895609 | 0.1348194
304.8 | 0.006081 | 252.2 | 1326 | 304.5 | 0.006081 | 1992 | 2416 | 216.0111135 | 0.8777372 | 0.1367072
305.1 | 0.006081 | 258.3 | 1317 | 304.8 | 0.006081 | 1992 | 2412 | 218.6158884 | 0.8668354 | 0.1385223
305.4 | 0.006081 | 264.4 | 1309 | 305.1 | 0.006081 | 1991 | 2407 | 221.2199828 | 0.8564459 | 0.1404304
305.7 | 0.006081 | 270.6 | 1301 | 305.4 | 0.006081 | 1991 | 2402 | 223.8233975 | 0.8465333 | 0.1422546
306 | 0.006081 | 276.7 | 1292 | 305.7 | 0.006081 | 1991 | 2397 | 226.4261329 | 0.8367558 | 0.1440736
306.3 | 0.006081 | 282.8 | 1284 | 306 | 0.006081 | 1990 | 2393 | 229.0281899 | 0.827713 | 0.1459987
306.6 | 0.006081 | 288.9 | 1275 | 306.3 | 0.006081 | 1990 | 2388 | 231.6295689 | 0.8190579 | 0.1478361
306.9 | 0.006081 | 295.1 | 1267 | 306.6 | 0.006081 | 1990 | 2383 | 234.2302707 | 0.8107659 | 0.1497732
307.2 | 0.006081 | 301.2 | 1259 | 306.9 | 0.006081 | 1990 | 2378 | 236.8302959 | 0.8025425 | 0.1516102
307.5 | 0.006081 | 307.3 | 1251 | 307.2 | 0.006081 | 1989 | 2374 | 239.429645 | 0.7949191 | 0.1534609
307.8 | 0.006081 | 1109 | 1573 | 307.5 | 0.006081 | 1989 | 2369 | 242.0283188 | 0.7875962 | 0.1553156
308.1 | 0.006081 | 1121 | 1561 | 307.8 | 0.006081 | 3713 | 2994 | 244.6263179 | 0.2205828 | 0.09121041
308.4 | 0.006081 | 1133 | 1549 | 308.1 | 0.006081 | 3713 | 2984 | 247.2236429 | 0.2205385 | 0.09217884
308.7 | 0.006081 | 1145 | 1537 | 308.4 | 0.006081 | 3713 | 2975 | 249.8202944 | 0.2204945 | 0.09314702
309 | 0.006081 | 1157 | 1524 | 308.7 | 0.006081 | 3712 | 2965 | 252.4162731 | 0.2204509 | 0.09411494
309.3 | 0.006081 | 1169 | 1512 | 309 | 0.006081 | 3712 | 2955 | 255.0115795 | 0.2204076 | 0.09511808
309.6 | 0.006081 | 1181 | 1500 | 309.3 | 0.006081 | 3712 | 2946 | 257.6062144 | 0.2203646 | 0.09608587
309.9 | 0.006081 | 1193 | 1488 | 309.6 | 0.006081 | 3712 | 2936 | 260.2001783 | 0.2203219 | 0.0970534
310.2 | 0.006081 | 1205 | 1476 | 309.9 | 0.006081 | 3711 | 2927 | 262.7934719 | 0.2202795 | 0.09802069
310.5 | 0.006081 | 1216 | 1464 | 310.2 | 0.006081 | 3711 | 2917 | 265.3860957 | 0.2202374 | 0.09898773
310.8 | 0.006081 | 1228 | 1452 | 310.5 | 0.006081 | 3711 | 2907 | 267.9780505 | 0.2203767 | 0.09999181
311.1 | 0.006081 | 1240 | 1441 | 310.8 | 0.006081 | 3711 | 2898 | 270.5693368 | 0.2203333 | 0.1009587
311.4 | 0.006081 | 1252 | 1429 | 311.1 | 0.006081 | 3711 | 2888 | 273.1599552 | 0.2202903 | 0.1018873
311.7 | 0.006081 | 1264 | 1417 | 311.4 | 0.006081 | 3710 | 2879 | 275.7499064 | 0.2202475 | 0.1028534
312 | 0.006081 | 1276 | 1405 | 311.7 | 0.006081 | 3710 | 2869 | 278.339191 | 0.2202051 | 0.1038192
312.3 | 0.006081 | 1288 | 1394 | 312 | 0.006081 | 3710 | 2859 | 280.9278096 | 0.2201629 | 0.1047847
312.6 | 0.006081 | 1300 | 1382 | 312.3 | 0.006081 | 3710 | 2850 | 283.5157629 | 0.2201209 | 0.1057106
312.9 | 0.006081 | 1312 | 1371 | 312.6 | 0.006081 | 3709 | 2840 | 286.1030513 | 0.2200793 | 0.1066753
313.2 | 0.006081 | 1324 | 1359 | 312.9 | 0.006081 | 3709 | 2830 | 288.6896756 | 0.2200378625 | 0.1075996
313.5 | 0.006081 | 1336 | 1348 | 313.2 | 0.006081 | 3709 | 2821 | 291.2756364 | 0.2199967 | 0.1085634
313.8 | 0.006081 | 1349 | 1425 | 313.5 | 0.006081 | 3709 | 2811 | 293.8609343 | 0.2199558 | 0.1094862
314.1 | 0.006081 | 1361 | 1414 | 313.8 | 0.006081 | 3713 | 2989 | 296.4455698 | 0.2197521 | 0.1068657
314.4 | 0.006081 | 1373 | 1402 | 314.1 | 0.006081 | 3713 | 2979 | 299.0295437 | 0.2197131 | 0.1077584
314.7 | 0.006081 | 1385 | 1390 | 314.4 | 0.006081 | 3713 | 2969 | 301.6128564 | 0.2196743 | 0.1086893
315 | 0.006081 | 1397 | 1378 | 314.7 | 0.006081 | 3712 | 2960 | 304.1955087 | 0.2196357 | 0.10962
315.3 | 0.006081 | 1409 | 1367 | 315 | 0.006081 | 3712 | 2950 | 306.7775011 | 0.2195974 | 0.1105505
315.6 | 0.006081 | 1421 | 1355 | 315.3 | 0.006081 | 3712 | 2940 | 309.3588343 | 0.2195591 | 0.1114405
315.9 | 0.006081 | 1433 | 1344 | 315.6 | 0.006081 | 3712 | 2931 | 311.9395088 | 0.2195211 | 0.1123701
316.2 | 0.006081 | 1445 | 1332 | 315.9 | 0.006081 | 3711 | 2921 | 314.5195252 | 0.2194833 | 0.1132587
316.5 | 0.006081 | 1457 | 1321 | 316.2 | 0.006081 | 3711 | 2912 | 317.0988842 | 0.2194456 | 0.1141876
316.8 | 0.006081 | 1469 | 1309 | 316.5 | 0.006081 | 3711 | 2902 | 319.6775864 | 0.2194081 | 0.1150747
317.1 | 0.006081 | 1480 | 1298 | 316.8 | 0.006081 | 3711 | 2892 | 322.2556323 | 0.2193708 | 0.1160027
317.4 | 0.006081 | 1492 | 1287 | 317.1 | 0.006081 | 3710 | 2883 | 324.8330225 | 0.2194818 | 0.1169305
317.8 | 0.006081 | 1504 | 1275 | 317.4 | 0.006081 | 3710 | 2873 | 327.4097578 | 0.2194435 | 0.1178157
318.1 | 0.006081 | 1516 | 1264 | 317.8 | 0.006081 | 3710 | 2863 | 329.9858386 | 0.2194055 | 0.1187427
318.4 | 0.006081 | 1528 | 1253 | 318.1 | 0.006081 | 3710 | 2854 | 332.5612656 | 0.2193676 | 0.1196264
318.7 | 0.006081 | 1540 | 1242 | 318.4 | 0.006081 | 3709 | 2844 | 335.1360393 | 0.2193299 | 0.1205092
319 | 0.006081 | 1552 | 1231 | 318.7 | 0.006081 | 3709 | 2834 | 337.7101604 | 0.2192923 | 0.1213911
319.3 | 0.006081 | 1564 | 1220 | 319 | 0.006081 | 3709 | 2825 | 340.2836294 | 0.2192549 | 0.1222722
319.6 | 0.006081 | 1576 | 1209 | 319.3 | 0.006081 | 3708 | 2815 | 342.8564471 | 0.2192177 | 0.1231525
319.9 | 0.006081 | 1588 | 1198 | 319.6 | 0.006081 | 3708 | 2805 | 345.4286138 | 0.2191806 | 0.1240318
320.2 | 0.006081 | 1599 | 1187 | 319.9 | 0.006081 | 3708 | 2796 | 348.0001303 | 0.2191437 | 0.1249103
320.5 | 0.006081 | 1611 | 1176 | 320.2 | 0.006081 | 3708 | 2786 | 350.5709972 | 0.2192439 | 0.1258331
320.8 | 0.006081 | 1623 | 1165 | 320.5 | 0.006081 | 3707 | 2777 | 353.141215 | 0.2192062 | 0.1267102
321.1 | 0.006081 | 1635 | 1154 | 320.8 | 0.006081 | 3707 | 2767 | 355.7107843 | 0.2191687 | 0.1275864
321.4 | 0.006081 | 1647 | 1144 | 321.1 | 0.006081 | 3707 | 2757 | 358.2797057 | 0.2191313 | 0.1284617
321.7 | 0.006081 | 1659 | 1133 | 321.4 | 0.006081 | 3707 | 2748 | 360.8479798 | 0.2190941 | 0.1292899
322 | 0.006081 | 1671 | 1122 | 321.7 | 0.006081 | 3706 | 2738 | 363.4156073 | 0.219057 | 0.1301632
322.3 | 0.006081 | 1683 | 1112 | 322 | 0.006081 | 3706 | 2728 | 365.9825886 | 0.2190201 | 0.1310357
322.6 | 0.006081 | 1694 | 1101 | 322.3 | 0.006081 | 3706 | 2719 | 368.5489244 | 0.2189833 | 0.1318601
322.9 | 0.006081 | 1706 | 1091 | 322.6 | 0.006081 | 3706 | 2709 | 371.1146152 | 0.2190759 | 0.132778
323.2 | 0.006081 | 1718 | 1080 | 322.9 | 0.006081 | 3705 | 2699 | 373.6796617 | 0.2190385 | 0.1336002
323.5 | 0.006081 | 1730 | 1070 | 323.2 | 0.006081 | 3705 | 2690 | 376.2440645 | 0.2190012 | 0.1344689
323.8 | 0.006081 | 1742 | 1060 | 323.5 | 0.006081 | 3705 | 2680 | 378.807824 | 0.2189641 | 0.1352885
324.1 | 0.006081 | 1754 | 1049 | 323.8 | 0.006081 | 3705 | 2670 | 381.370941 | 0.2189271 | 0.1361067
324.4 | 0.006081 | 1766 | 1039 | 324.1 | 0.006081 | 3704 | 2661 | 383.9334159 | 0.2188902 | 0.1369723
324.7 | 0.006081 | 1778 | 1029 | 324.4 | 0.006081 | 3704 | 2651 | 386.4952495 | 0.2188535 | 0.137788
325 | 0.006081 | 1789 | 1019 | 324.7 | 0.006081 | 3704 | 2642 | 389.0564422 | 0.2188169 | 0.1386022
280.6 | 0.006336 | 246 | 1973 | 325 | 0.006081 | 3704 | 2632 | 391.6169946 | 0.2189027 | 0.1394647
280.9 | 0.006336 | 239.7 | 1963 | 280.6 | 0.006336 | 2003 | 2652 | 2.804692935 | 0.01140119 | 0.001263945
281.2 | 0.006336 | 233.5 | 1953 | 280.9 | 0.006336 | 2003 | 2647 | 5.458966029 | 0.02277416 | 0.002478307
281.5 | 0.006336 | 227.2 | 1944 | 281.2 | 0.006336 | 2002 | 2643 | 8.112503832 | 0.03474306 | 0.003710269
281.8 | 0.006336 | 221 | 1934 | 281.5 | 0.006336 | 2002 | 2638 | 10.76530713 | 0.04738251 | 0.004958229
282.1 | 0.006336 | 214.8 | 1924 | 281.8 | 0.006336 | 2002 | 2633 | 13.41737671 | 0.06071211 | 0.006226161
282.4 | 0.006336 | 208.6 | 1914 | 282.1 | 0.006336 | 2001 | 2629 | 16.06871335 | 0.07480779 | 0.007512957
282.7 | 0.006336 | 202.3 | 1904 | 282.4 | 0.006336 | 2001 | 2624 | 18.71931783 | 0.08973786 | 0.008819051
283 | 0.006336 | 196.1 | 1894 | 282.7 | 0.006336 | 2001 | 2619 | 21.36919092 | 0.1056312 | 0.01014537
283.3 | 0.006336 | 189.9 | 1885 | 283 | 0.006336 | 2001 | 2614 | 24.01833339 | 0.12248 | 0.01149148
283.6 | 0.006336 | 183.7 | 1875 | 283.3 | 0.006336 | 2000 | 2610 | 26.66674601 | 0.1404252 | 0.01285206
283.9 | 0.006336 | 177.4 | 1865 | 283.6 | 0.006336 | 2000 | 2605 | 29.31442954 | 0.1595777 | 0.01423929
284.2 | 0.006336 | 171.2 | 1856 | 283.9 | 0.006336 | 2000 | 2600 | 31.96138476 | 0.1801656 | 0.01564893
284.5 | 0.006336 | 165 | 1846 | 284.2 | 0.006336 | 1999 | 2595 | 34.6076124 | 0.2021473 | 0.01707163
284.8 | 0.006336 | 158.8 | 1836 | 284.5 | 0.006336 | 1999 | 2591 | 37.25311324 | 0.2257764 | 0.01852467
285.1 | 0.006336 | 152.6 | 1827 | 284.8 | 0.006336 | 1999 | 2586 | 39.89788802 | 0.2512461 | 0.02000095
285.4 | 0.006336 | 146.4 | 1817 | 285.1 | 0.006336 | 1998 | 2581 | 42.5419375 | 0.2787807 | 0.02149017
285.7 | 0.006336 | 140.2 | 1807 | 285.4 | 0.006336 | 1998 | 2577 | 45.18526242 | 0.3086425 | 0.02301378
286 | 0.006336 | 133.9 | 1798 | 285.7 | 0.006336 | 1998 | 2572 | 47.82786352 | 0.3411403 | 0.02456238
286.3 | 0.006336 | 127.7 | 1788 | 286 | 0.006336 | 1997 | 2567 | 50.46974155 | 0.3769211 | 0.02612441
286.6 | 0.006336 | 121.5 | 1779 | 286.3 | 0.006336 | 1997 | 2562 | 53.11089725 | 0.4159037 | 0.02772402
286.9 | 0.006336 | 115.3 | 1769 | 286.6 | 0.006336 | 1997 | 2558 | 55.75133136 | 0.4588587 | 0.02933509
287.2 | 0.006336 | 109.1 | 1760 | 286.9 | 0.006336 | 1997 | 2553 | 58.3910446 | 0.5064271 | 0.03098819
287.6 | 0.006336 | 102.9 | 1750 | 287.2 | 0.006336 | 1996 | 2548 | 61.03003772 | 0.5593954 | 0.0326521
287.9 | 0.006336 | 96.74 | 1741 | 287.6 | 0.006336 | 1996 | 2544 | 63.66831144 | 0.6187397 | 0.03436144
288.2 | 0.006336 | 90.55 | 1732 | 287.9 | 0.006336 | 1996 | 2539 | 66.30586648 | 0.6854028 | 0.03608011
288.5 | 0.006336 | 84.36 | 1722 | 288.2 | 0.006336 | 1995 | 2534 | 68.94270359 | 0.7613772 | 0.03782761
288.8 | 0.006336 | 78.17 | 1713 | 288.5 | 0.006336 | 1995 | 2529 | 71.57882346 | 0.8484925 | 0.039626
289.1 | 0.006336 | 71.98 | 1704 | 288.8 | 0.006336 | 1995 | 2525 | 74.21422684 | 0.9493953 | 0.04143338
289.4 | 0.006336 | 65.79 | 1694 | 289.1 | 0.006336 | 1994 | 2520 | 76.84891444 | 1.067643 | 0.04327127
289.7 | 0.006336 | 59.61 | 1685 | 289.4 | 0.006336 | 1994 | 2515 | 79.48288696 | 1.20813 | 0.04516612
290 | 0.006336 | 53.43 | 1676 | 289.7 | 0.006336 | 1994 | 2510 | 82.11614513 | 1.377557 | 0.04706848
290.3 | 0.006336 | 47.25 | 1667 | 290 | 0.006336 | 1994 | 2506 | 84.74868966 | 1.586163 | 0.04900383
290.6 | 0.006336 | 41.07 | 1657 | 290.3 | 0.006336 | 1993 | 2501 | 87.38052126 | 1.849323 | 0.05097303
290.9 | 0.006336 | 34.89 | 1648 | 290.6 | 0.006336 | 1993 | 2496 | 90.01164064 | 2.191664 | 0.0530082
291.2 | 0.006336 | 28.72 | 1639 | 290.9 | 0.006336 | 1993 | 2492 | 92.6420485 | 2.655261 | 0.05504938
291.5 | 0.006336 | 22.54 | 1630 | 291.2 | 0.006336 | 1992 | 2487 | 95.27174555 | 3.317261 | 0.05712694
291.8 | 0.006336 | 16.37 | 1621 | 291.5 | 0.006336 | 1992 | 2482 | 97.90073248 | 4.343422 | 0.05924258
292.1 | 0.006336 | 10.2 | 1612 | 291.8 | 0.006336 | 1992 | 2477 | 100.52901 | 6.141051 | 0.06139664
292.4 | 0.006336 | 4.034 | 1603 | 292.1 | 0.006336 | 1991 | 2473 | 103.1565788 | 10.11339 | 0.06359054
292.7 | 0.006336 | 2.131 | 1593 | 292.4 | 0.006336 | 1991 | 2468 | 105.7834396 | 26.22296 | 0.06582527
293 | 0.006336 | 8.295 | 1584 | 292.7 | 0.006336 | 1991 | 2463 | 108.4095931 | 50.87264 | 0.06796282
293.3 | 0.006336 | 14.46 | 1575 | 293 | 0.006336 | 1991 | 2458 | 111.0350399 | 13.38578 | 0.06973271
293.6 | 0.006336 | 20.62 | 1566 | 293.3 | 0.006336 | 1990 | 2454 | 113.6597808 | 7.860289 | 0.07150842
293.9 | 0.006336 | 26.77 | 1558 | 293.6 | 0.006336 | 1990 | 2449 | 116.2838165 | 5.63937 | 0.07329028
294.2 | 0.006336 | 32.93 | 1549 | 293.9 | 0.006336 | 1990 | 2444 | 118.9071476 | 4.441806 | 0.07503117
294.5 | 0.006336 | 39.09 | 1540 | 294.2 | 0.006336 | 1989 | 2440 | 121.5297748 | 3.690549 | 0.07682374
294.8 | 0.006336 | 45.24 | 1531 | 294.5 | 0.006336 | 1989 | 2435 | 124.1516988 | 3.176048 | 0.07862231
295.1 | 0.006336 | 51.39 | 1522 | 294.8 | 0.006336 | 1989 | 2430 | 126.7729204 | 2.802231 | 0.08042742
295.4 | 0.006336 | 57.54 | 1513 | 295.1 | 0.006336 | 1988 | 2425 | 129.3934401 | 2.517872 | 0.08223863
295.7 | 0.006336 | 63.68 | 1504 | 295.4 | 0.006336 | 1988 | 2421 | 132.0132586 | 2.294287 | 0.08405597
296 | 0.006336 | 69.83 | 1495 | 295.7 | 0.006336 | 1988 | 2416 | 134.6323767 | 2.114202 | 0.08588001
296.3 | 0.006336 | 75.97 | 1487 | 296 | 0.006336 | 1987 | 2411 | 137.250795 | 1.965499 | 0.08770972
296.6 | 0.006336 | 82.11 | 1478 | 296.3 | 0.006336 | 1987 | 2406 | 139.8685142 | 1.841102 | 0.08948893
296.9 | 0.006336 | 88.25 | 1469 | 296.6 | 0.006336 | 1987 | 2402 | 142.4855349 | 1.735301 | 0.09133044
297.2 | 0.006336 | 94.39 | 1460 | 296.9 | 0.006336 | 1987 | 2397 | 145.1018578 | 1.644214 | 0.09317827
297.5 | 0.006336 | 100.5 | 1452 | 297.2 | 0.006336 | 1986 | 2392 | 147.7174837 | 1.56497 | 0.09503245
297.8 | 0.006336 | 106.7 | 1443 | 297.5 | 0.006336 | 1986 | 2388 | 150.3324131 | 1.495845 | 0.09683247
298.1 | 0.006336 | 112.8 | 1435 | 297.8 | 0.006336 | 1986 | 2383 | 152.9466467 | 1.433427 | 0.09869436
298.4 | 0.006336 | 118.9 | 1426 | 298.1 | 0.006336 | 1985 | 2378 | 155.5601853 | 1.37908 | 0.1005041
298.7 | 0.006336 | 125 | 1417 | 298.4 | 0.006336 | 1985 | 2373 | 158.1730294 | 1.330303 | 0.102384
299 | 0.006336 | 131.2 | 1409 | 298.7 | 0.006336 | 1985 | 2369 | 160.7851797 | 1.286281 | 0.1042705
299.3 | 0.006336 | 137.3 | 1400 | 299 | 0.006336 | 1984 | 2364 | 163.396637 | 1.245401 | 0.1060879
299.6 | 0.006336 | 143.4 | 1392 | 299.3 | 0.006336 | 1984 | 2359 | 166.0074018 | 1.209085 | 0.1079863
299.9 | 0.006336 | 149.5 | 1383 | 299.6 | 0.006336 | 1984 | 2354 | 168.6174747 | 1.175854 | 0.1098199
300.2 | 0.006336 | 155.7 | 1375 | 299.9 | 0.006336 | 1984 | 2350 | 171.2268566 | 1.14533 | 0.1117304
300.5 | 0.006336 | 161.8 | 1366 | 300.2 | 0.006336 | 1983 | 2345 | 173.835548 | 1.116478 | 0.113566
300.8 | 0.006336 | 167.9 | 1358 | 300.5 | 0.006336 | 1983 | 2340 | 176.4435495 | 1.090504 | 0.1154886
301.1 | 0.006336 | 174 | 1349 | 300.8 | 0.006336 | 1983 | 2336 | 179.0508619 | 1.066414 | 0.1173412
301.4 | 0.006336 | 180.1 | 1410 | 301.1 | 0.006336 | 1982 | 2331 | 181.6574858 | 1.044009 | 0.1192761
301.7 | 0.006336 | 186.2 | 1402 | 301.4 | 0.006336 | 1982 | 2446 | 184.2634218 | 1.023117 | 0.1158817
302 | 0.006336 | 192.3 | 1393 | 301.7 | 0.006336 | 1982 | 2442 | 186.8686706 | 1.003591 | 0.1176607
302.3 | 0.006336 | 198.4 | 1384 | 302 | 0.006336 | 1981 | 2437 | 189.4732329 | 0.9853002 | 0.1195188
302.7 | 0.006336 | 204.5 | 1376 | 302.3 | 0.006336 | 1981 | 2432 | 192.0771092 | 0.9681306 | 0.1213834
303 | 0.006336 | 210.6 | 1367 | 302.7 | 0.006336 | 1981 | 2427 | 194.6803003 | 0.9519819 | 0.1231764
303.3 | 0.006336 | 216.7 | 1359 | 303 | 0.006336 | 1980 | 2423 | 197.2828067 | 0.9367655 | 0.1250525
303.6 | 0.006336 | 222.8 | 1350 | 303.3 | 0.006336 | 1980 | 2418 | 199.8846292 | 0.9224025 | 0.1268545
303.9 | 0.006336 | 228.9 | 1342 | 303.6 | 0.006336 | 1980 | 2413 | 202.4857683 | 0.908823 | 0.1287422
304.2 | 0.006336 | 235 | 1333 | 303.9 | 0.006336 | 1980 | 2408 | 205.0862247 | 0.8959643 | 0.1305533
304.5 | 0.006336 | 241.1 | 1325 | 304.2 | 0.006336 | 1979 | 2404 | 207.6859991 | 0.8837702 | 0.1324528
304.8 | 0.006336 | 247.2 | 1316 | 304.5 | 0.006336 | 1979 | 2399 | 210.285092 | 0.8721903 | 0.1342731
305.1 | 0.006336 | 253.3 | 1308 | 304.8 | 0.006336 | 1979 | 2394 | 212.8835042 | 0.8611792 | 0.1361844
305.4 | 0.006336 | 259.4 | 1300 | 305.1 | 0.006336 | 1978 | 2390 | 215.4812363 | 0.8506958 | 0.138014
305.7 | 0.006336 | 265.5 | 1291 | 305.4 | 0.006336 | 1978 | 2385 | 218.0782888 | 0.8407027 | 0.1398476
306 | 0.006336 | 271.6 | 1283 | 305.7 | 0.006336 | 1978 | 2380 | 220.6746625 | 0.8311663 | 0.1417762
306.3 | 0.006336 | 277.6 | 1275 | 306 | 0.006336 | 1977 | 2375 | 223.270358 | 0.8220558 | 0.1436192
306.6 | 0.006336 | 283.7 | 1266 | 306.3 | 0.006336 | 1977 | 2371 | 225.8653758 | 0.8136361 | 0.1454756
306.9 | 0.006336 | 289.8 | 1258 | 306.6 | 0.006336 | 1977 | 2366 | 228.4597167 | 0.8052863 | 0.1474219
307.2 | 0.006336 | 295.9 | 1250 | 306.9 | 0.006336 | 1977 | 2361 | 231.0533813 | 0.7972856 | 0.1492786
307.5 | 0.006336 | 301.9 | 1242 | 307.2 | 0.006336 | 1976 | 2356 | 233.6463701 | 0.7896126 | 0.1511394
307.8 | 0.006336 | 308 | 1233 | 307.5 | 0.006336 | 1976 | 2352 | 236.2386839 | 0.7825064 | 0.1530142
308.1 | 0.006336 | 314.1 | 1225 | 307.8 | 0.006336 | 1976 | 2347 | 238.8303233 | 0.7754231 | 0.154984
308.4 | 0.006336 | 1111 | 1527 | 308.1 | 0.006336 | 1975 | 2342 | 241.4212888 | 0.7686128 | 0.1568587
308.7 | 0.006336 | 1123 | 1515 | 308.4 | 0.006336 | 3669 | 2933 | 244.0115811 | 0.2196324 | 0.0924987
309 | 0.006336 | 1135 | 1503 | 308.7 | 0.006336 | 3669 | 2924 | 246.6012009 | 0.2195915 | 0.09348036
309.3 | 0.006336 | 1147 | 1491 | 309 | 0.006336 | 3669 | 2914 | 249.1901487 | 0.2195508 | 0.09446177
309.6 | 0.006336 | 1158 | 1479 | 309.3 | 0.006336 | 3669 | 2905 | 251.7784252 | 0.2195104 | 0.09544292
309.9 | 0.006336 | 1170 | 1468 | 309.6 | 0.006336 | 3668 | 2895 | 254.366031 | 0.2196598 | 0.09646038
310.2 | 0.006336 | 1182 | 1456 | 309.9 | 0.006336 | 3668 | 2886 | 256.9529667 | 0.2196179 | 0.09740446
310.5 | 0.006336 | 1194 | 1444 | 310.2 | 0.006336 | 3668 | 2876 | 259.539233 | 0.2195763 | 0.09838485
310.8 | 0.006336 | 1206 | 1432 | 310.5 | 0.006336 | 3668 | 2867 | 262.1248304 | 0.219535 | 0.09936498
311.1 | 0.006336 | 1217 | 1421 | 310.8 | 0.006336 | 3667 | 2857 | 264.7097597 | 0.219494 | 0.1003449
311.4 | 0.006336 | 1229 | 1409 | 311.1 | 0.006336 | 3667 | 2848 | 267.2940213 | 0.2196335 | 0.1013245
311.7 | 0.006336 | 1241 | 1397 | 311.4 | 0.006336 | 3667 | 2838 | 269.8776159 | 0.2195912 | 0.1023039
312 | 0.006336 | 1253 | 1386 | 311.7 | 0.006336 | 3667 | 2829 | 272.4605442 | 0.2195492 | 0.103283
312.3 | 0.006336 | 1265 | 1374 | 312 | 0.006336 | 3667 | 2820 | 275.0428067 | 0.2195074 | 0.1042224
312.6 | 0.006336 | 1276 | 1363 | 312.3 | 0.006336 | 3666 | 2810 | 277.624404 | 0.2194659 | 0.1052006
312.9 | 0.006336 | 1288 | 1352 | 312.6 | 0.006336 | 3666 | 2801 | 280.2053369 | 0.2195967 | 0.1061786
313.2 | 0.006336 | 1300 | 1340 | 312.9 | 0.006336 | 3666 | 2791 | 282.7856058 | 0.219554 | 0.1071158
313.5 | 0.006336 | 1312 | 1329 | 313.2 | 0.006336 | 3666 | 2782 | 285.3652114 | 0.2195117 | 0.1080929
313.8 | 0.006336 | 1323 | 1318 | 313.5 | 0.006336 | 3665 | 2772 | 287.9441543 | 0.2194696 | 0.1090285
314.1 | 0.006336 | 1335 | 1306 | 313.8 | 0.006336 | 3665 | 2763 | 290.5224352 | 0.2195937 | 0.1100047
314.4 | 0.006336 | 1349 | 1382 | 314.1 | 0.006336 | 3665 | 2753 | 293.1000546 | 0.2195506 | 0.1109807
314.7 | 0.006336 | 1360 | 1371 | 314.4 | 0.006336 | 3669 | 2928 | 295.6770131 | 0.2191824 | 0.1082669
315 | 0.006336 | 1372 | 1359 | 314.7 | 0.006336 | 3669 | 2918 | 298.2533113 | 0.2193039 | 0.1092103
315.3 | 0.006336 | 1384 | 1348 | 315 | 0.006336 | 3669 | 2909 | 300.8289499 | 0.2192631 | 0.1101534
315.6 | 0.006336 | 1396 | 1336 | 315.3 | 0.006336 | 3669 | 2899 | 303.4039294 | 0.2192225 | 0.1110556
315.9 | 0.006336 | 1408 | 1325 | 315.6 | 0.006336 | 3668 | 2890 | 305.9782505 | 0.2191821 | 0.1119979
316.2 | 0.006336 | 1419 | 1313 | 315.9 | 0.006336 | 3668 | 2880 | 308.5519137 | 0.219142 | 0.1128986
316.5 | 0.006336 | 1431 | 1302 | 316.2 | 0.006336 | 3668 | 2871 | 311.1249198 | 0.2192565 | 0.1138817
316.8 | 0.006336 | 1443 | 1291 | 316.5 | 0.006336 | 3668 | 2861 | 313.6972691 | 0.2192154 | 0.1147813
317.1 | 0.006336 | 1455 | 1280 | 316.8 | 0.006336 | 3667 | 2852 | 316.2689624 | 0.2191746 | 0.1156799
317.4 | 0.006336 | 1466 | 1269 | 317.1 | 0.006336 | 3667 | 2842 | 318.8400003 | 0.219134 | 0.1165777
317.8 | 0.006336 | 1478 | 1257 | 317.4 | 0.006336 | 3667 | 2833 | 321.4103834 | 0.2192431 | 0.1175175
318.1 | 0.006336 | 1490 | 1246 | 317.8 | 0.006336 | 3666 | 2823 | 323.9801122 | 0.2192017 | 0.1184571
318.4 | 0.006336 | 1502 | 1235 | 318.1 | 0.006336 | 3666 | 2814 | 326.5491874 | 0.2191605 | 0.1193528
318.7 | 0.006336 | 1513 | 1224 | 318.4 | 0.006336 | 3666 | 2804 | 329.1176095 | 0.2191196 | 0.1202476
319 | 0.006336 | 1525 | 1213 | 318.7 | 0.006336 | 3666 | 2795 | 331.6853792 | 0.2192236 | 0.1211857
319.3 | 0.006336 | 1537 | 1203 | 319 | 0.006336 | 3665 | 2785 | 334.252497 | 0.219182 | 0.1220791
319.6 | 0.006336 | 1549 | 1192 | 319.3 | 0.006336 | 3665 | 2776 | 336.8189635 | 0.2191405 | 0.1229266
319.9 | 0.006336 | 1560 | 1181 | 319.6 | 0.006336 | 3665 | 2766 | 339.3847794 | 0.2190993 | 0.1238179
320.2 | 0.006336 | 1572 | 1170 | 319.9 | 0.006336 | 3665 | 2757 | 341.9499452 | 0.2191987 | 0.1247537
320.5 | 0.006336 | 1584 | 1159 | 320.2 | 0.006336 | 3664 | 2747 | 344.5144616 | 0.2191568 | 0.1256435
320.8 | 0.006336 | 1596 | 1149 | 320.5 | 0.006336 | 3664 | 2738 | 347.078329 | 0.2191151 | 0.1265324
321.1 | 0.006336 | 1607 | 1138 | 320.8 | 0.006336 | 3664 | 2728 | 349.6415482 | 0.2190737 | 0.127374
321.4 | 0.006336 | 1619 | 1128 | 321.1 | 0.006336 | 3664 | 2719 | 352.2041196 | 0.2191687 | 0.1283075
321.7 | 0.006336 | 1631 | 1117 | 321.4 | 0.006336 | 3663 | 2709 | 354.7660439 | 0.2191266 | 0.1291467
322 | 0.006336 | 1643 | 1107 | 321.7 | 0.006336 | 3663 | 2699 | 357.3273217 | 0.2190848 | 0.1300318
322.3 | 0.006336 | 1654 | 1096 | 322 | 0.006336 | 3663 | 2690 | 359.8879535 | 0.2190432 | 0.1308683
322.6 | 0.006336 | 1666 | 1086 | 322.3 | 0.006336 | 3663 | 2680 | 362.44794 | 0.2191342 | 0.1317993
322.9 | 0.006336 | 1678 | 1075 | 322.6 | 0.006336 | 3662 | 2671 | 365.0072817 | 0.219092 | 0.1326335
323.2 | 0.006336 | 1689 | 1065 | 322.9 | 0.006336 | 3662 | 2661 | 367.5659792 | 0.21905 | 0.1335147
323.5 | 0.006336 | 1701 | 1055 | 323.2 | 0.006336 | 3662 | 2652 | 370.124033 | 0.219138 | 0.1343951
323.8 | 0.006336 | 1713 | 1045 | 323.5 | 0.006336 | 3662 | 2642 | 372.6814439 | 0.2190955 | 0.1352255
324.1 | 0.006336 | 1725 | 1035 | 323.8 | 0.006336 | 3661 | 2633 | 375.2382123 | 0.2190532 | 0.1360545
324.4 | 0.006336 | 1736 | 1025 | 324.1 | 0.006336 | 3661 | 2623 | 377.7943389 | 0.2190112 | 0.136882
324.7 | 0.006336 | 1748 | 1014 | 324.4 | 0.006336 | 3661 | 2614 | 380.3498242 | 0.2190955 | 0.137758
325 | 0.006336 | 1760 | 1004 | 324.7 | 0.006336 | 3661 | 2604 | 382.9046688 | 0.219053 | 0.1386331
281.2 | 0.006591 | 235 | 1939 | 325 | 0.006336 | 3660 | 2595 | 385.4588733 | 0.2190107 | 0.1394569
281.5 | 0.006591 | 228.8 | 1929 | 281.2 | 0.006591 | 1990 | 2623 | 3.08940637 | 0.01314641 | 0.00142107
281.8 | 0.006591 | 222.6 | 1919 | 281.5 | 0.006591 | 1989 | 2618 | 5.736036574 | 0.02507009 | 0.00265828
282.1 | 0.006591 | 216.4 | 1910 | 281.8 | 0.006591 | 1989 | 2614 | 8.381933806 | 0.03765469 | 0.003913865
282.4 | 0.006591 | 210.2 | 1900 | 282.1 | 0.006591 | 1989 | 2609 | 11.02709884 | 0.05095702 | 0.005185806
282.7 | 0.006591 | 204.1 | 1890 | 282.4 | 0.006591 | 1988 | 2604 | 13.67153244 | 0.06504059 | 0.006478785
283 | 0.006591 | 197.9 | 1880 | 282.7 | 0.006591 | 1988 | 2600 | 16.31523537 | 0.07993746 | 0.007791049
283.3 | 0.006591 | 191.7 | 1871 | 283 | 0.006591 | 1988 | 2595 | 18.95820841 | 0.09579691 | 0.009123735
283.6 | 0.006591 | 185.5 | 1861 | 283.3 | 0.006591 | 1988 | 2590 | 21.60045229 | 0.1126784 | 0.01047193
283.9 | 0.006591 | 179.3 | 1851 | 283.6 | 0.006591 | 1987 | 2586 | 24.2419678 | 0.1306845 | 0.01184557
284.2 | 0.006591 | 173.2 | 1842 | 283.9 | 0.006591 | 1987 | 2581 | 26.88275566 | 0.1499317 | 0.01324078
284.5 | 0.006591 | 167 | 1832 | 284.2 | 0.006591 | 1987 | 2576 | 29.52281665 | 0.1704551 | 0.01465007
284.8 | 0.006591 | 160.8 | 1823 | 284.5 | 0.006591 | 1986 | 2572 | 32.1621515 | 0.1925877 | 0.01608912
285.1 | 0.006591 | 154.6 | 1813 | 284.8 | 0.006591 | 1986 | 2567 | 34.80076095 | 0.2164226 | 0.01754247
285.4 | 0.006591 | 148.5 | 1804 | 285.1 | 0.006591 | 1986 | 2562 | 37.43864577 | 0.2421646 | 0.01902757
285.7 | 0.006591 | 142.3 | 1794 | 285.4 | 0.006591 | 1985 | 2558 | 40.07580667 | 0.2698708 | 0.02052538
286 | 0.006591 | 136.1 | 1785 | 285.7 | 0.006591 | 1985 | 2553 | 42.71224441 | 0.3001563 | 0.02205869
286.3 | 0.006591 | 130 | 1775 | 286 | 0.006591 | 1985 | 2548 | 45.34795971 | 0.3331959 | 0.02360521
286.6 | 0.006591 | 123.8 | 1766 | 286.3 | 0.006591 | 1985 | 2544 | 47.9829533 | 0.3690996 | 0.0251879
286.9 | 0.006591 | 117.7 | 1756 | 286.6 | 0.006591 | 1984 | 2539 | 50.61722593 | 0.4088629 | 0.02678444
287.2 | 0.006591 | 111.5 | 1747 | 286.9 | 0.006591 | 1984 | 2534 | 53.25077831 | 0.452428 | 0.02842012
287.6 | 0.006591 | 105.3 | 1738 | 287.2 | 0.006591 | 1984 | 2529 | 55.88361117 | 0.5011983 | 0.0300692
287.9 | 0.006591 | 99.19 | 1728 | 287.6 | 0.006591 | 1983 | 2525 | 58.51572523 | 0.5557049 | 0.03174509
288.2 | 0.006591 | 93.03 | 1719 | 287.9 | 0.006591 | 1983 | 2520 | 61.14712121 | 0.6164646 | 0.03346511
288.5 | 0.006591 | 86.88 | 1710 | 288.2 | 0.006591 | 1983 | 2515 | 63.77779984 | 0.6855616 | 0.03519688
288.8 | 0.006591 | 80.74 | 1700 | 288.5 | 0.006591 | 1982 | 2511 | 66.40776183 | 0.7643619 | 0.03695726
289.1 | 0.006591 | 74.59 | 1691 | 288.8 | 0.006591 | 1982 | 2506 | 69.03700789 | 0.8550534 | 0.03876872
289.4 | 0.006591 | 68.45 | 1682 | 289.1 | 0.006591 | 1982 | 2501 | 71.66553873 | 0.9607929 | 0.04059014
289.7 | 0.006591 | 62.3 | 1673 | 289.4 | 0.006591 | 1982 | 2497 | 74.29335506 | 1.085367 | 0.04244243
290 | 0.006591 | 56.16 | 1663 | 289.7 | 0.006591 | 1981 | 2492 | 76.9204576 | 1.234678 | 0.04432689
290.3 | 0.006591 | 50.02 | 1654 | 290 | 0.006591 | 1981 | 2487 | 79.54684705 | 1.416432 | 0.04627076
290.6 | 0.006591 | 43.89 | 1645 | 290.3 | 0.006591 | 1981 | 2483 | 82.1725241 | 1.642793 | 0.04822275
290.9 | 0.006591 | 37.75 | 1636 | 290.6 | 0.006591 | 1980 | 2478 | 84.79748947 | 1.932046 | 0.05020901
291.2 | 0.006591 | 31.62 | 1627 | 290.9 | 0.006591 | 1980 | 2473 | 87.42174385 | 2.315808 | 0.05223106
291.5 | 0.006591 | 25.49 | 1618 | 291.2 | 0.006591 | 1980 | 2469 | 90.04528795 | 2.847732 | 0.05428928
291.8 | 0.006591 | 19.36 | 1609 | 291.5 | 0.006591 | 1979 | 2464 | 92.66812245 | 3.63547 | 0.05638496
292.1 | 0.006591 | 13.23 | 1600 | 291.8 | 0.006591 | 1979 | 2459 | 95.29024805 | 4.922017 | 0.05851915
292.4 | 0.006591 | 7.104 | 1591 | 292.1 | 0.006591 | 1979 | 2455 | 97.91166544 | 7.400731 | 0.06069294
292.7 | 0.006591 | 0.9803 | 1582 | 292.4 | 0.006591 | 1979 | 2450 | 100.5323753 | 14.15152 | 0.06290728
293 | 0.006591 | 5.142 | 1573 | 292.7 | 0.006591 | 1978 | 2445 | 103.1523784 | 105.2253 | 0.0651634
293.3 | 0.006591 | 11.26 | 1564 | 293 | 0.006591 | 1978 | 2441 | 105.7716753 | 20.57014 | 0.06702291
293.6 | 0.006591 | 17.38 | 1555 | 293.3 | 0.006591 | 1978 | 2436 | 108.3902668 | 9.626134 | 0.06880786
293.9 | 0.006591 | 23.5 | 1546 | 293.6 | 0.006591 | 1977 | 2431 | 111.0081534 | 6.38712 | 0.07059881
294.2 | 0.006591 | 29.61 | 1537 | 293.9 | 0.006591 | 1977 | 2426 | 113.625336 | 4.835121 | 0.07239588
294.5 | 0.006591 | 35.72 | 1528 | 294.2 | 0.006591 | 1977 | 2422 | 116.2418152 | 3.925762 | 0.07419959
294.8 | 0.006591 | 41.83 | 1520 | 294.5 | 0.006591 | 1976 | 2417 | 118.8575917 | 3.32748 | 0.07600951
295.1 | 0.006591 | 47.94 | 1511 | 294.8 | 0.006591 | 1976 | 2412 | 121.4726661 | 2.90396 | 0.07777586
295.4 | 0.006591 | 54.05 | 1502 | 295.1 | 0.006591 | 1976 | 2408 | 124.0870392 | 2.588382 | 0.07959706
295.7 | 0.006591 | 60.16 | 1493 | 295.4 | 0.006591 | 1975 | 2403 | 126.7007115 | 2.344139 | 0.08142458
296 | 0.006591 | 66.26 | 1485 | 295.7 | 0.006591 | 1975 | 2398 | 129.3136839 | 2.149496 | 0.08325844
296.3 | 0.006591 | 72.36 | 1476 | 296 | 0.006591 | 1975 | 2394 | 131.9259568 | 1.991035 | 0.08504439
296.6 | 0.006591 | 78.46 | 1467 | 296.3 | 0.006591 | 1975 | 2389 | 134.5375311 | 1.85928 | 0.08689034
296.9 | 0.006591 | 84.56 | 1459 | 296.6 | 0.006591 | 1974 | 2384 | 137.1484074 | 1.748004 | 0.08874277
297.2 | 0.006591 | 90.65 | 1450 | 296.9 | 0.006591 | 1974 | 2380 | 139.7585863 | 1.652774 | 0.09054302
297.5 | 0.006591 | 96.75 | 1441 | 297.2 | 0.006591 | 1974 | 2375 | 142.3680685 | 1.570525 | 0.09240779
297.8 | 0.006591 | 102.8 | 1433 | 297.5 | 0.006591 | 1973 | 2370 | 144.9768547 | 1.498469 | 0.09427856
298.1 | 0.006591 | 108.9 | 1424 | 297.8 | 0.006591 | 1973 | 2366 | 147.5849456 | 1.435651 | 0.09609646
298.4 | 0.006591 | 115 | 1416 | 298.1 | 0.006591 | 1973 | 2361 | 150.1923417 | 1.379177 | 0.09797922
298.7 | 0.006591 | 121.1 | 1407 | 298.4 | 0.006591 | 1972 | 2356 | 152.7990438 | 1.328687 | 0.09980343
299 | 0.006591 | 127.2 | 1399 | 298.7 | 0.006591 | 1972 | 2352 | 155.4050526 | 1.283279 | 0.1016982
299.3 | 0.006591 | 133.3 | 1390 | 299 | 0.006591 | 1972 | 2347 | 158.0103686 | 1.24222 | 0.1035319
299.6 | 0.006591 | 139.4 | 1382 | 299.3 | 0.006591 | 1972 | 2342 | 160.6149925 | 1.204914 | 0.1054388
299.9 | 0.006591 | 145.4 | 1373 | 299.6 | 0.006591 | 1971 | 2337 | 163.2189251 | 1.170867 | 0.1072821
300.2 | 0.006591 | 151.5 | 1365 | 299.9 | 0.006591 | 1971 | 2333 | 165.8221669 | 1.140455 | 0.1092085
300.5 | 0.006591 | 157.6 | 1356 | 300.2 | 0.006591 | 1971 | 2328 | 168.4247186 | 1.111714 | 0.1110615
300.8 | 0.006591 | 163.7 | 1348 | 300.5 | 0.006591 | 1970 | 2323 | 171.0265808 | 1.085194 | 0.1129932
301.1 | 0.006591 | 169.7 | 1340 | 300.8 | 0.006591 | 1970 | 2319 | 173.6277543 | 1.060646 | 0.114856
301.4 | 0.006591 | 175.8 | 1331 | 301.1 | 0.006591 | 1970 | 2314 | 176.2282395 | 1.038469 | 0.1167306
301.7 | 0.006591 | 181.9 | 1323 | 301.4 | 0.006591 | 1969 | 2309 | 178.8280373 | 1.017224 | 0.1186807
302 | 0.006591 | 187.9 | 1383 | 301.7 | 0.006591 | 1969 | 2305 | 181.4271482 | 0.9974005 | 0.1205576
302.3 | 0.006591 | 194 | 1375 | 302 | 0.006591 | 1969 | 2419 | 184.025573 | 0.9793804 | 0.1171466
302.7 | 0.006591 | 200.1 | 1366 | 302.3 | 0.006591 | 1969 | 2415 | 186.6233121 | 0.9619758 | 0.1189441
303 | 0.006591 | 206.1 | 1358 | 302.7 | 0.006591 | 1968 | 2410 | 189.2203663 | 0.945629 | 0.1208227
303.3 | 0.006591 | 212.2 | 1349 | 303 | 0.006591 | 1968 | 2405 | 191.8167362 | 0.9306974 | 0.1226371
303.6 | 0.006591 | 218.2 | 1341 | 303.3 | 0.006591 | 1968 | 2401 | 194.4124225 | 0.9161754 | 0.1245276
303.9 | 0.006591 | 224.3 | 1332 | 303.6 | 0.006591 | 1967 | 2396 | 197.0074258 | 0.9028755 | 0.1263516
304.2 | 0.006591 | 230.3 | 1324 | 303.9 | 0.006591 | 1967 | 2391 | 199.6017467 | 0.8898874 | 0.128254
304.5 | 0.006591 | 236.4 | 1315 | 304.2 | 0.006591 | 1967 | 2387 | 202.1953859 | 0.8779652 | 0.1300877
304.8 | 0.006591 | 242.4 | 1307 | 304.5 | 0.006591 | 1966 | 2382 | 204.788344 | 0.866279 | 0.1320023
305.1 | 0.006591 | 248.5 | 1299 | 304.8 | 0.006591 | 1966 | 2377 | 207.3806216 | 0.8555306 | 0.1338458
305.4 | 0.006591 | 254.5 | 1290 | 305.1 | 0.006591 | 1966 | 2373 | 209.9722194 | 0.8449586 | 0.1356848
305.7 | 0.006591 | 260.6 | 1282 | 305.4 | 0.006591 | 1966 | 2368 | 212.563138 | 0.8352186 | 0.1376259
306 | 0.006591 | 266.6 | 1274 | 305.7 | 0.006591 | 1965 | 2363 | 215.1533781 | 0.8256077 | 0.1394745
306.3 | 0.006591 | 272.7 | 1266 | 306 | 0.006591 | 1965 | 2359 | 217.7429402 | 0.8167402 | 0.1413365
306.6 | 0.006591 | 278.7 | 1257 | 306.3 | 0.006591 | 1965 | 2354 | 220.331825 | 0.8079642 | 0.1431935
306.9 | 0.006591 | 284.7 | 1249 | 306.6 | 0.006591 | 1964 | 2349 | 222.9200332 | 0.7998566 | 0.1451586
307.2 | 0.006591 | 290.8 | 1241 | 306.9 | 0.006591 | 1964 | 2344 | 225.5075653 | 0.7920884 | 0.147035
307.5 | 0.006591 | 296.8 | 1233 | 307.2 | 0.006591 | 1964 | 2340 | 228.094422 | 0.7843687 | 0.1489061
307.8 | 0.006591 | 302.8 | 1225 | 307.5 | 0.006591 | 1963 | 2335 | 230.6806039 | 0.7772258 | 0.1507913
308.1 | 0.006591 | 308.9 | 1217 | 307.8 | 0.006591 | 1963 | 2330 | 233.2661117 | 0.7703636 | 0.1526811
308.4 | 0.006591 | 314.9 | 1208 | 308.1 | 0.006591 | 1963 | 2326 | 235.8509459 | 0.7635188 | 0.1545651
308.7 | 0.006591 | 320.9 | 1200 | 308.4 | 0.006591 | 1963 | 2321 | 238.4351072 | 0.7571772 | 0.1565665
309 | 0.006591 | 326.9 | 1192 | 308.7 | 0.006591 | 1962 | 2316 | 241.0185962 | 0.7510707 | 0.158471
309.3 | 0.006591 | 1126 | 1471 | 309 | 0.006591 | 1962 | 2312 | 243.6014135 | 0.7451863 | 0.1603802
309.6 | 0.006591 | 1137 | 1459 | 309.3 | 0.006591 | 3627 | 2865 | 246.1835598 | 0.2186355 | 0.09479536
309.9 | 0.006591 | 1149 | 1447 | 309.6 | 0.006591 | 3627 | 2856 | 248.7650356 | 0.2187907 | 0.09582628
310.2 | 0.006591 | 1161 | 1436 | 309.9 | 0.006591 | 3627 | 2847 | 251.3458416 | 0.2187518 | 0.09682043
310.5 | 0.006591 | 1172 | 1424 | 310.2 | 0.006591 | 3626 | 2837 | 253.9259785 | 0.2187132 | 0.09777666
310.8 | 0.006591 | 1184 | 1413 | 310.5 | 0.006591 | 3626 | 2828 | 256.5054467 | 0.2188613 | 0.09880795
311.1 | 0.006591 | 1196 | 1401 | 310.8 | 0.006591 | 3626 | 2818 | 259.084247 | 0.2188212 | 0.0997629
311.4 | 0.006591 | 1207 | 1390 | 311.1 | 0.006591 | 3626 | 2809 | 261.6623799 | 0.2187813 | 0.1007556
311.7 | 0.006591 | 1219 | 1378 | 311.4 | 0.006591 | 3626 | 2800 | 264.2398461 | 0.2189228 | 0.1017481
312 | 0.006591 | 1231 | 1367 | 311.7 | 0.006591 | 3625 | 2790 | 266.8166462 | 0.2188816 | 0.1027403
312.3 | 0.006591 | 1242 | 1356 | 312 | 0.006591 | 3625 | 2781 | 269.3927807 | 0.2188406 | 0.1036924
312.6 | 0.006591 | 1254 | 1344 | 312.3 | 0.006591 | 3625 | 2772 | 271.9682504 | 0.218976 | 0.1046837
312.9 | 0.006591 | 1265 | 1333 | 312.6 | 0.006591 | 3625 | 2762 | 274.5430557 | 0.2189339 | 0.1056748
313.2 | 0.006591 | 1277 | 1322 | 312.9 | 0.006591 | 3624 | 2753 | 277.1171974 | 0.219065 | 0.1066656
313.5 | 0.006591 | 1289 | 1311 | 313.2 | 0.006591 | 3624 | 2744 | 279.690676 | 0.2190217 | 0.1076147
313.8 | 0.006591 | 1300 | 1300 | 313.5 | 0.006591 | 3624 | 2734 | 282.2634921 | 0.2189787 | 0.1085629
314.1 | 0.006591 | 1312 | 1289 | 313.8 | 0.006591 | 3624 | 2725 | 284.8356464 | 0.2191043 | 0.1095522
314.4 | 0.006591 | 1324 | 1278 | 314.1 | 0.006591 | 3624 | 2715 | 287.4071395 | 0.2190603 | 0.1104987
314.7 | 0.006591 | 1335 | 1267 | 314.4 | 0.006591 | 3623 | 2706 | 289.9779718 | 0.2190166 | 0.1114443
315 | 0.006591 | 1347 | 1256 | 314.7 | 0.006591 | 3623 | 2697 | 292.5481442 | 0.2191372 | 0.112432
315.3 | 0.006591 | 1360 | 1329 | 315 | 0.006591 | 3623 | 2687 | 295.1176571 | 0.2190925 | 0.113376
315.6 | 0.006591 | 1372 | 1318 | 315.3 | 0.006591 | 3627 | 2859 | 297.6865111 | 0.2188871 | 0.1107053
315.9 | 0.006591 | 1383 | 1307 | 315.6 | 0.006591 | 3627 | 2850 | 300.2547069 | 0.2188445 | 0.1116189
316.2 | 0.006591 | 1395 | 1295 | 315.9 | 0.006591 | 3627 | 2841 | 302.8222451 | 0.2189604 | 0.1125733
316.5 | 0.006591 | 1407 | 1284 | 316.2 | 0.006591 | 3626 | 2831 | 305.3891263 | 0.2189169 | 0.1135276
316.8 | 0.006591 | 1418 | 1273 | 316.5 | 0.006591 | 3626 | 2822 | 307.955351 | 0.2188737 | 0.114439
317.1 | 0.006591 | 1430 | 1262 | 316.8 | 0.006591 | 3626 | 2812 | 310.5209199 | 0.2189851 | 0.1153924
317.4 | 0.006591 | 1442 | 1251 | 317.1 | 0.006591 | 3626 | 2803 | 313.0858335 | 0.2189411 | 0.1163023
317.8 | 0.006591 | 1453 | 1240 | 317.4 | 0.006591 | 3625 | 2794 | 315.6500925 | 0.2188974 | 0.1172113
318.1 | 0.006591 | 1465 | 1229 | 317.8 | 0.006591 | 3625 | 2784 | 318.2136975 | 0.2190046 | 0.1181633
318.4 | 0.006591 | 1476 | 1218 | 318.1 | 0.006591 | 3625 | 2775 | 320.776649 | 0.2189602 | 0.1190708
318.7 | 0.006591 | 1488 | 1207 | 318.4 | 0.006591 | 3625 | 2765 | 323.3389476 | 0.2190643 | 0.1200219
319 | 0.006591 | 1500 | 1197 | 318.7 | 0.006591 | 3624 | 2756 | 325.900594 | 0.2190192 | 0.1209279
319.3 | 0.006591 | 1511 | 1186 | 319 | 0.006591 | 3624 | 2747 | 328.4615887 | 0.2189744 | 0.1217878
319.6 | 0.006591 | 1523 | 1175 | 319.3 | 0.006591 | 3624 | 2737 | 331.0219324 | 0.2190747 | 0.1227371
319.9 | 0.006591 | 1534 | 1165 | 319.6 | 0.006591 | 3624 | 2728 | 333.5816255 | 0.2190293 | 0.1236403
320.2 | 0.006591 | 1546 | 1154 | 319.9 | 0.006591 | 3623 | 2719 | 336.1406688 | 0.2191269 | 0.1245427
320.5 | 0.006591 | 1558 | 1143 | 320.2 | 0.006591 | 3623 | 2709 | 338.6990627 | 0.2190809 | 0.1254441
320.8 | 0.006591 | 1569 | 1133 | 320.5 | 0.006591 | 3623 | 2700 | 341.256808 | 0.2190352 | 0.1263446
321.1 | 0.006591 | 1581 | 1122 | 320.8 | 0.006591 | 3623 | 2690 | 343.8139051 | 0.2191293 | 0.1272442
321.4 | 0.006591 | 1592 | 1112 | 321.1 | 0.006591 | 3622 | 2681 | 346.3703546 | 0.2190831 | 0.1281429
321.7 | 0.006591 | 1604 | 1102 | 321.4 | 0.006591 | 3622 | 2672 | 348.9261573 | 0.2191747 | 0.1290407
322 | 0.006591 | 1616 | 1091 | 321.7 | 0.006591 | 3622 | 2662 | 351.4813135 | 0.219128 | 0.1298896
322.3 | 0.006591 | 1627 | 1081 | 322 | 0.006591 | 3622 | 2653 | 354.035824 | 0.2190816 | 0.1307853
322.6 | 0.006591 | 1639 | 1071 | 322.3 | 0.006591 | 3621 | 2643 | 356.5896892 | 0.2191701 | 0.1316801
322.9 | 0.006591 | 1650 | 1061 | 322.6 | 0.006591 | 3621 | 2634 | 359.1429099 | 0.2191232 | 0.1325251
323.2 | 0.006591 | 1662 | 1050 | 322.9 | 0.006591 | 3621 | 2625 | 361.6954865 | 0.2192094 | 0.1334177
323.5 | 0.006591 | 1674 | 1040 | 323.2 | 0.006591 | 3621 | 2615 | 364.2474197 | 0.2191621 | 0.1343095
323.8 | 0.006591 | 1685 | 1030 | 323.5 | 0.006591 | 3620 | 2606 | 366.79871 | 0.2191151 | 0.1351506
324.1 | 0.006591 | 1697 | 1020 | 323.8 | 0.006591 | 3620 | 2596 | 369.349358 | 0.2191984 | 0.1360403
324.4 | 0.006591 | 1708 | 1010 | 324.1 | 0.006591 | 3620 | 2587 | 371.8993643 | 0.2191511 | 0.1368787
324.7 | 0.006591 | 1720 | 1000 | 324.4 | 0.006591 | 3620 | 2578 | 374.4487295 | 0.2192323 | 0.1377663
325 | 0.006591 | 1732 | 990.6 | 324.7 | 0.006591 | 3619 | 2568 | 376.9974541 | 0.2191846 | 0.138602
281.5 | 0.006846 | 230.3 | 1915 | 325 | 0.006591 | 3619 | 2559 | 379.5455388 | 0.2191371 | 0.1394055
281.8 | 0.006846 | 224.2 | 1905 | 281.5 | 0.006846 | 1977 | 2599 | 0.902642293 | 0.003919419 | 0.0004207534
282.1 | 0.006846 | 218 | 1896 | 281.8 | 0.006846 | 1977 | 2595 | 3.542578151 | 0.01580097 | 0.001663807
282.4 | 0.006846 | 211.9 | 1886 | 282.1 | 0.006846 | 1977 | 2590 | 6.181782548 | 0.0283568 | 0.002924211
282.7 | 0.006846 | 205.7 | 1876 | 282.4 | 0.006846 | 1976 | 2586 | 8.820256244 | 0.04162462 | 0.004204326
283 | 0.006846 | 199.6 | 1867 | 282.7 | 0.006846 | 1976 | 2581 | 11.458 | 0.05570248 | 0.005504155
283.3 | 0.006846 | 193.4 | 1857 | 283 | 0.006846 | 1976 | 2576 | 14.09501456 | 0.07061631 | 0.006820388
283.6 | 0.006846 | 187.3 | 1848 | 283.3 | 0.006846 | 1975 | 2572 | 16.73130068 | 0.08651138 | 0.008160018
283.9 | 0.006846 | 181.1 | 1838 | 283.6 | 0.006846 | 1975 | 2567 | 19.36685911 | 0.1034002 | 0.009515481
284.2 | 0.006846 | 175 | 1828 | 283.9 | 0.006846 | 1975 | 2562 | 22.0016906 | 0.1214892 | 0.01089678
284.5 | 0.006846 | 168.9 | 1819 | 284.2 | 0.006846 | 1974 | 2558 | 24.63579589 | 0.140776 | 0.01229945
284.8 | 0.006846 | 162.7 | 1809 | 284.5 | 0.006846 | 1974 | 2553 | 27.26917571 | 0.1614516 | 0.01371758
285.1 | 0.006846 | 156.6 | 1800 | 284.8 | 0.006846 | 1974 | 2548 | 29.90183081 | 0.1837851 | 0.01516551
285.4 | 0.006846 | 150.5 | 1791 | 285.1 | 0.006846 | 1974 | 2544 | 32.53376192 | 0.2077507 | 0.0166277
285.7 | 0.006846 | 144.4 | 1781 | 285.4 | 0.006846 | 1973 | 2539 | 35.16496978 | 0.2336543 | 0.01811227
286 | 0.006846 | 138.2 | 1772 | 285.7 | 0.006846 | 1973 | 2534 | 37.79545511 | 0.2617414 | 0.01962992
286.3 | 0.006846 | 132.1 | 1762 | 286 | 0.006846 | 1973 | 2530 | 40.42521864 | 0.2925124 | 0.02116282
286.6 | 0.006846 | 126 | 1753 | 286.3 | 0.006846 | 1972 | 2525 | 43.05426109 | 0.3259217 | 0.02273072
286.9 | 0.006846 | 119.9 | 1744 | 286.6 | 0.006846 | 1972 | 2521 | 45.6825832 | 0.3625602 | 0.02431218
287.2 | 0.006846 | 113.8 | 1734 | 286.9 | 0.006846 | 1972 | 2516 | 48.31018567 | 0.4029206 | 0.02591887
287.6 | 0.006846 | 107.6 | 1725 | 287.2 | 0.006846 | 1971 | 2511 | 50.93706923 | 0.4476017 | 0.02756633
287.9 | 0.006846 | 101.5 | 1716 | 287.6 | 0.006846 | 1971 | 2507 | 53.56323459 | 0.4977996 | 0.029228
288.2 | 0.006846 | 95.42 | 1707 | 287.9 | 0.006846 | 1971 | 2502 | 56.18868247 | 0.5535831 | 0.03091537
288.5 | 0.006846 | 89.31 | 1697 | 288.2 | 0.006846 | 1971 | 2497 | 58.81341358 | 0.6163636 | 0.03263025
288.8 | 0.006846 | 83.2 | 1688 | 288.5 | 0.006846 | 1970 | 2493 | 61.43742863 | 0.6879121 | 0.03439349
289.1 | 0.006846 | 77.09 | 1679 | 288.8 | 0.006846 | 1970 | 2488 | 64.06072832 | 0.7699607 | 0.03616798
289.4 | 0.006846 | 70.99 | 1670 | 289.1 | 0.006846 | 1970 | 2483 | 66.68331337 | 0.865006 | 0.03797261
289.7 | 0.006846 | 64.89 | 1661 | 289.4 | 0.006846 | 1969 | 2479 | 69.30518447 | 0.9762669 | 0.03980792
290 | 0.006846 | 58.79 | 1651 | 289.7 | 0.006846 | 1969 | 2474 | 71.92634232 | 1.108435 | 0.04167493
290.3 | 0.006846 | 52.69 | 1642 | 290 | 0.006846 | 1969 | 2469 | 74.54678763 | 1.268018 | 0.04359997
290.6 | 0.006846 | 46.59 | 1633 | 290.3 | 0.006846 | 1968 | 2465 | 77.16652109 | 1.464538 | 0.0455343
290.9 | 0.006846 | 40.5 | 1624 | 290.6 | 0.006846 | 1968 | 2460 | 79.7855434 | 1.712504 | 0.04750299
291.2 | 0.006846 | 34.41 | 1615 | 290.9 | 0.006846 | 1968 | 2456 | 82.40385526 | 2.034663 | 0.04950667
291.5 | 0.006846 | 28.31 | 1606 | 291.2 | 0.006846 | 1968 | 2451 | 85.02145735 | 2.470836 | 0.05154659
291.8 | 0.006846 | 22.22 | 1597 | 291.5 | 0.006846 | 1967 | 2446 | 87.63835036 | 3.095668 | 0.05362407
292.1 | 0.006846 | 16.14 | 1588 | 291.8 | 0.006846 | 1967 | 2442 | 90.25453499 | 4.06186 | 0.05573951
292.4 | 0.006846 | 10.05 | 1579 | 292.1 | 0.006846 | 1967 | 2437 | 92.87001191 | 5.754028 | 0.05789396
292.7 | 0.006846 | 3.968 | 1571 | 292.4 | 0.006846 | 1966 | 2432 | 95.48478183 | 9.500973 | 0.06008922
293 | 0.006846 | 2.114 | 1562 | 292.7 | 0.006846 | 1966 | 2428 | 98.09884541 | 24.72249 | 0.06228625
293.3 | 0.006846 | 8.194 | 1553 | 293 | 0.006846 | 1966 | 2423 | 100.7122033 | 47.64059 | 0.0643893
293.6 | 0.006846 | 14.27 | 1544 | 293.3 | 0.006846 | 1965 | 2418 | 103.3248563 | 12.60982 | 0.06618323
293.9 | 0.006846 | 20.35 | 1535 | 293.6 | 0.006846 | 1965 | 2414 | 105.936805 | 7.423742 | 0.0679836
294.2 | 0.006846 | 26.42 | 1526 | 293.9 | 0.006846 | 1965 | 2409 | 108.54805 | 5.334057 | 0.06979011
294.5 | 0.006846 | 32.5 | 1518 | 294.2 | 0.006846 | 1965 | 2404 | 111.1585921 | 4.207365 | 0.07160343
294.8 | 0.006846 | 38.57 | 1509 | 294.5 | 0.006846 | 1964 | 2400 | 113.768432 | 3.500567 | 0.07337532
295.1 | 0.006846 | 44.63 | 1500 | 294.8 | 0.006846 | 1964 | 2395 | 116.3775703 | 3.017308 | 0.0752002
295.4 | 0.006846 | 50.7 | 1491 | 295.1 | 0.006846 | 1964 | 2391 | 118.9860076 | 2.666054 | 0.07703204
295.7 | 0.006846 | 56.77 | 1483 | 295.4 | 0.006846 | 1963 | 2386 | 121.5937447 | 2.398299 | 0.07886991
296 | 0.006846 | 62.83 | 1474 | 295.7 | 0.006846 | 1963 | 2381 | 124.2007822 | 2.187789 | 0.08066191
296.3 | 0.006846 | 68.89 | 1465 | 296 | 0.006846 | 1963 | 2377 | 126.8071207 | 2.018258 | 0.08251213
296.6 | 0.006846 | 74.95 | 1457 | 296.3 | 0.006846 | 1962 | 2372 | 129.4127611 | 1.878542 | 0.084369
296.9 | 0.006846 | 81.01 | 1448 | 296.6 | 0.006846 | 1962 | 2367 | 132.0177038 | 1.76141 | 0.08617625
297.2 | 0.006846 | 87.06 | 1440 | 296.9 | 0.006846 | 1962 | 2363 | 134.6219496 | 1.661794 | 0.08804517
297.5 | 0.006846 | 93.12 | 1431 | 297.2 | 0.006846 | 1962 | 2358 | 137.2254992 | 1.576218 | 0.08986255
297.8 | 0.006846 | 99.17 | 1422 | 297.5 | 0.006846 | 1961 | 2353 | 139.8283531 | 1.501593 | 0.09174366
298.1 | 0.006846 | 105.2 | 1414 | 297.8 | 0.006846 | 1961 | 2349 | 142.4305121 | 1.436226 | 0.09363221
298.4 | 0.006846 | 111.3 | 1406 | 298.1 | 0.006846 | 1961 | 2344 | 145.0319768 | 1.378631 | 0.09546602
298.7 | 0.006846 | 117.3 | 1397 | 298.4 | 0.006846 | 1960 | 2339 | 147.6327478 | 1.32644 | 0.09729964
299 | 0.006846 | 123.4 | 1389 | 298.7 | 0.006846 | 1960 | 2335 | 150.2328259 | 1.280757 | 0.09920942
299.3 | 0.006846 | 129.4 | 1380 | 299 | 0.006846 | 1960 | 2330 | 152.8322116 | 1.238511 | 0.1010528
299.6 | 0.006846 | 135.4 | 1372 | 299.3 | 0.006846 | 1959 | 2326 | 155.4309057 | 1.201166 | 0.1029753
299.9 | 0.006846 | 141.5 | 1363 | 299.6 | 0.006846 | 1959 | 2321 | 158.0289088 | 1.167126 | 0.1048354
300.2 | 0.006846 | 147.5 | 1355 | 299.9 | 0.006846 | 1959 | 2316 | 160.6262214 | 1.135168 | 0.1067639
300.5 | 0.006846 | 153.6 | 1347 | 300.2 | 0.006846 | 1959 | 2312 | 163.2228444 | 1.106596 | 0.1086342
300.8 | 0.006846 | 159.6 | 1338 | 300.5 | 0.006846 | 1958 | 2307 | 165.8187782 | 1.079549 | 0.1105017
301.1 | 0.006846 | 165.6 | 1330 | 300.8 | 0.006846 | 1958 | 2302 | 168.4140236 | 1.055226 | 0.1124559
301.4 | 0.006846 | 171.7 | 1322 | 301.1 | 0.006846 | 1958 | 2298 | 171.0085812 | 1.032661 | 0.1143411
301.7 | 0.006846 | 177.7 | 1314 | 301.4 | 0.006846 | 1957 | 2293 | 173.6024517 | 1.01108 | 0.1162231
302 | 0.006846 | 183.7 | 1305 | 301.7 | 0.006846 | 1957 | 2288 | 176.1956357 | 0.9915342 | 0.1181173
302.3 | 0.006846 | 189.7 | 1297 | 302 | 0.006846 | 1957 | 2284 | 178.7881338 | 0.9732615 | 0.1200968
302.7 | 0.006846 | 195.8 | 1356 | 302.3 | 0.006846 | 1956 | 2279 | 181.3799467 | 0.956141 | 0.1220017
303 | 0.006846 | 201.8 | 1348 | 302.7 | 0.006846 | 1956 | 2393 | 183.971075 | 0.9395867 | 0.1185533
303.3 | 0.006846 | 207.8 | 1340 | 303 | 0.006846 | 1956 | 2389 | 186.5615193 | 0.9244872 | 0.1203778
303.6 | 0.006846 | 213.8 | 1331 | 303.3 | 0.006846 | 1956 | 2384 | 189.1512803 | 0.9102564 | 0.1222065
303.9 | 0.006846 | 219.8 | 1323 | 303.6 | 0.006846 | 1955 | 2379 | 191.7403587 | 0.8968211 | 0.1241199
304.2 | 0.006846 | 225.8 | 1315 | 303.9 | 0.006846 | 1955 | 2375 | 194.328755 | 0.8841163 | 0.1259585
304.5 | 0.006846 | 231.8 | 1306 | 304.2 | 0.006846 | 1955 | 2370 | 196.9164699 | 0.8720836 | 0.1278014
304.8 | 0.006846 | 237.9 | 1298 | 304.5 | 0.006846 | 1954 | 2365 | 199.5035041 | 0.8606709 | 0.1297331
305.1 | 0.006846 | 243.9 | 1290 | 304.8 | 0.006846 | 1954 | 2361 | 202.0898581 | 0.849474 | 0.1315775
305.4 | 0.006846 | 249.9 | 1281 | 305.1 | 0.006846 | 1954 | 2356 | 204.6755325 | 0.8391781 | 0.1334347
305.7 | 0.006846 | 255.9 | 1273 | 305.4 | 0.006846 | 1953 | 2351 | 207.2605281 | 0.8293739 | 0.1353848
306 | 0.006846 | 261.9 | 1265 | 305.7 | 0.006846 | 1953 | 2347 | 209.8448455 | 0.8200268 | 0.1372522
306.3 | 0.006846 | 267.9 | 1257 | 306 | 0.006846 | 1953 | 2342 | 212.4284852 | 0.8111053 | 0.139124
306.6 | 0.006846 | 273.9 | 1249 | 306.3 | 0.006846 | 1953 | 2338 | 215.0114479 | 0.802581 | 0.1410004
306.9 | 0.006846 | 279.9 | 1240 | 306.6 | 0.006846 | 1952 | 2333 | 217.5937343 | 0.7944277 | 0.1428812
307.2 | 0.006846 | 285.9 | 1232 | 306.9 | 0.006846 | 1952 | 2328 | 220.1753448 | 0.7866215 | 0.1448617
307.5 | 0.006846 | 291.9 | 1224 | 307.2 | 0.006846 | 1952 | 2324 | 222.7562803 | 0.7791405 | 0.1467529
307.8 | 0.006846 | 297.8 | 1216 | 307.5 | 0.006846 | 1951 | 2319 | 225.3365413 | 0.7719649 | 0.1486487
308.1 | 0.006846 | 303.8 | 1208 | 307.8 | 0.006846 | 1951 | 2314 | 227.9161284 | 0.7653329 | 0.1505589
308.4 | 0.006846 | 309.8 | 1200 | 308.1 | 0.006846 | 1951 | 2310 | 230.4950422 | 0.7587065 | 0.152464
308.7 | 0.006846 | 315.8 | 1192 | 308.4 | 0.006846 | 1950 | 2305 | 233.0732834 | 0.7523347 | 0.1543736
309 | 0.006846 | 321.8 | 1184 | 308.7 | 0.006846 | 1950 | 2300 | 235.6508525 | 0.7462028 | 0.1562879
309.3 | 0.006846 | 327.8 | 1176 | 309 | 0.006846 | 1950 | 2296 | 238.2277503 | 0.7402975 | 0.1582068
309.6 | 0.006846 | 333.8 | 1168 | 309.3 | 0.006846 | 1950 | 2291 | 240.8039772 | 0.7346064 | 0.1601303
309.9 | 0.006846 | 1129 | 1428 | 309.6 | 0.006846 | 1949 | 2286 | 243.379534 | 0.7291178 | 0.1620586
310.2 | 0.006846 | 1140 | 1417 | 309.9 | 0.006846 | 3587 | 2808 | 245.9544213 | 0.2178516 | 0.09618867
310.5 | 0.006846 | 1152 | 1405 | 310.2 | 0.006846 | 3587 | 2799 | 248.5286396 | 0.2180076 | 0.0971954
310.8 | 0.006846 | 1163 | 1394 | 310.5 | 0.006846 | 3586 | 2790 | 251.1021896 | 0.2179707 | 0.09820187
311.1 | 0.006846 | 1175 | 1382 | 310.8 | 0.006846 | 3586 | 2781 | 253.6750718 | 0.2181213 | 0.09920808
311.4 | 0.006846 | 1186 | 1371 | 311.1 | 0.006846 | 3586 | 2771 | 256.247287 | 0.2180828 | 0.100214
311.7 | 0.006846 | 1198 | 1360 | 311.4 | 0.006846 | 3586 | 2762 | 258.8188356 | 0.2182284 | 0.1012197
312 | 0.006846 | 1209 | 1349 | 311.7 | 0.006846 | 3586 | 2753 | 261.3897184 | 0.2181884 | 0.1021852
312.3 | 0.006846 | 1221 | 1337 | 312 | 0.006846 | 3585 | 2744 | 263.9599359 | 0.2183291 | 0.10319
312.6 | 0.006846 | 1232 | 1326 | 312.3 | 0.006846 | 3585 | 2734 | 266.5294888 | 0.2182879 | 0.1041945
312.9 | 0.006846 | 1244 | 1315 | 312.6 | 0.006846 | 3585 | 2725 | 269.0983776 | 0.218424 | 0.1051987
313.2 | 0.006846 | 1255 | 1304 | 312.9 | 0.006846 | 3585 | 2716 | 271.6666029 | 0.2183815 | 0.1061612
313.5 | 0.006846 | 1267 | 1293 | 313.2 | 0.006846 | 3584 | 2707 | 274.2341654 | 0.2185133 | 0.1071646
313.8 | 0.006846 | 1278 | 1282 | 313.5 | 0.006846 | 3584 | 2697 | 276.8010657 | 0.2184697 | 0.1081254
314.1 | 0.006846 | 1290 | 1271 | 313.8 | 0.006846 | 3584 | 2688 | 279.3673043 | 0.2185973 | 0.1091279
314.4 | 0.006846 | 1301 | 1260 | 314.1 | 0.006846 | 3584 | 2679 | 281.9328819 | 0.2185526 | 0.110087
314.7 | 0.006846 | 1313 | 1250 | 314.4 | 0.006846 | 3584 | 2670 | 284.4977991 | 0.2186762 | 0.1110886
315 | 0.006846 | 1324 | 1239 | 314.7 | 0.006846 | 3583 | 2661 | 287.0620564 | 0.2186307 | 0.1120024
315.3 | 0.006846 | 1336 | 1228 | 315 | 0.006846 | 3583 | 2651 | 289.6256545 | 0.2187505 | 0.1130026
315.6 | 0.006846 | 1347 | 1217 | 315.3 | 0.006846 | 3583 | 2642 | 292.188594 | 0.218704 | 0.1139581
315.9 | 0.006846 | 1360 | 1289 | 315.6 | 0.006846 | 3583 | 2633 | 294.7508755 | 0.2188202 | 0.1149574
316.2 | 0.006846 | 1372 | 1278 | 315.9 | 0.006846 | 3587 | 2802 | 297.3124995 | 0.2186121 | 0.1122357
316.5 | 0.006846 | 1383 | 1267 | 316.2 | 0.006846 | 3587 | 2793 | 299.8734668 | 0.2185667 | 0.1131598
316.8 | 0.006846 | 1395 | 1256 | 316.5 | 0.006846 | 3586 | 2784 | 302.4337777 | 0.2186795 | 0.114126
317.1 | 0.006846 | 1406 | 1245 | 316.8 | 0.006846 | 3586 | 2774 | 304.9934331 | 0.2186333 | 0.1150484
317.4 | 0.006846 | 1418 | 1234 | 317.1 | 0.006846 | 3586 | 2765 | 307.5524334 | 0.2187428 | 0.1160137
317.8 | 0.006846 | 1429 | 1223 | 317.4 | 0.006846 | 3586 | 2756 | 310.1107792 | 0.2186959 | 0.1169347
318.1 | 0.006846 | 1441 | 1212 | 317.8 | 0.006846 | 3585 | 2746 | 312.6684712 | 0.2188023 | 0.1178991
318.4 | 0.006846 | 1452 | 1202 | 318.1 | 0.006846 | 3585 | 2737 | 315.22551 | 0.2187547 | 0.1188185
318.7 | 0.006846 | 1464 | 1191 | 318.4 | 0.006846 | 3585 | 2728 | 317.7818961 | 0.2188581 | 0.119737
319 | 0.006846 | 1475 | 1180 | 318.7 | 0.006846 | 3585 | 2719 | 320.3376301 | 0.2188099 | 0.1206545
319.3 | 0.006846 | 1487 | 1170 | 319 | 0.006846 | 3584 | 2709 | 322.8927126 | 0.2189103 | 0.1216168
319.6 | 0.006846 | 1498 | 1159 | 319.3 | 0.006846 | 3584 | 2700 | 325.4471442 | 0.2188616 | 0.1224867
319.9 | 0.006846 | 1510 | 1149 | 319.6 | 0.006846 | 3584 | 2691 | 328.0009255 | 0.2189592 | 0.1234478
320.2 | 0.006846 | 1521 | 1138 | 319.9 | 0.006846 | 3584 | 2682 | 330.5540571 | 0.21891 | 0.1243152
320.5 | 0.006846 | 1533 | 1128 | 320.2 | 0.006846 | 3583 | 2672 | 333.1065396 | 0.219005 | 0.1252751
320.8 | 0.006846 | 1544 | 1118 | 320.5 | 0.006846 | 3583 | 2663 | 335.6583736 | 0.2189552 | 0.1261399
321.1 | 0.006846 | 1556 | 1107 | 320.8 | 0.006846 | 3583 | 2654 | 338.2095595 | 0.2190476 | 0.1270509
321.4 | 0.006846 | 1567 | 1097 | 321.1 | 0.006846 | 3583 | 2645 | 340.7600982 | 0.2189975 | 0.127961
321.7 | 0.006846 | 1578 | 1087 | 321.4 | 0.006846 | 3582 | 2635 | 343.30999 | 0.2190874 | 0.1288701
322 | 0.006846 | 1590 | 1076 | 321.7 | 0.006846 | 3582 | 2626 | 345.8592356 | 0.2191757 | 0.1297783
322.3 | 0.006846 | 1601 | 1066 | 322 | 0.006846 | 3582 | 2617 | 348.4078356 | 0.2191244 | 0.1306856
322.6 | 0.006846 | 1613 | 1056 | 322.3 | 0.006846 | 3582 | 2607 | 350.9557906 | 0.2192104 | 0.131592
322.9 | 0.006846 | 1624 | 1046 | 322.6 | 0.006846 | 3581 | 2598 | 353.5031011 | 0.2191588 | 0.1324478
323.2 | 0.006846 | 1636 | 1036 | 322.9 | 0.006846 | 3581 | 2589 | 356.0497678 | 0.2192425 | 0.133352
323.5 | 0.006846 | 1647 | 1026 | 323.2 | 0.006846 | 3581 | 2580 | 358.5957911 | 0.2191906 | 0.134205
323.8 | 0.006846 | 1659 | 1016 | 323.5 | 0.006846 | 3581 | 2570 | 361.1411718 | 0.2192721 | 0.1351071
324.1 | 0.006846 | 1670 | 1006 | 323.8 | 0.006846 | 3580 | 2561 | 363.6859103 | 0.21922 | 0.1359573
324.4 | 0.006846 | 1682 | 996.6 | 324.1 | 0.006846 | 3580 | 2552 | 366.2300073 | 0.2192994 | 0.1368573
324.7 | 0.006846 | 1693 | 986.8 | 324.4 | 0.006846 | 3580 | 2543 | 368.7734632 | 0.219247 | 0.137674
325 | 0.006846 | 1704 | 977.1 | 324.7 | 0.006846 | 3580 | 2533 | 371.3162788 | 0.2193244 | 0.1385612
282.1 | 0.007101 | 219.5 | 1882 | 325 | 0.006846 | 3579 | 2524 | 373.8584546 | 0.2194005 | 0.1394422
282.4 | 0.007101 | 213.4 | 1873 | 282.1 | 0.007101 | 1965 | 2572 | 1.518438416 | 0.006917715 | 0.0007225498
282.7 | 0.007101 | 207.3 | 1863 | 282.4 | 0.007101 | 1965 | 2567 | 4.15114784 | 0.01945243 | 0.001989622
283 | 0.007101 | 201.2 | 1853 | 282.7 | 0.007101 | 1964 | 2562 | 6.78312804 | 0.03272131 | 0.003276399
283.3 | 0.007101 | 195.1 | 1844 | 283 | 0.007101 | 1964 | 2558 | 9.414379763 | 0.04679115 | 0.004582991
283.6 | 0.007101 | 189 | 1834 | 283.3 | 0.007101 | 1964 | 2553 | 12.04490375 | 0.06173708 | 0.005906971
283.9 | 0.007101 | 182.9 | 1825 | 283.6 | 0.007101 | 1963 | 2549 | 14.67470075 | 0.07764392 | 0.00725393
284.2 | 0.007101 | 176.8 | 1815 | 283.9 | 0.007101 | 1963 | 2544 | 17.30377149 | 0.09460783 | 0.008617845
284.5 | 0.007101 | 170.7 | 1806 | 284.2 | 0.007101 | 1963 | 2539 | 19.9321167 | 0.1127382 | 0.01000709
284.8 | 0.007101 | 164.6 | 1797 | 284.5 | 0.007101 | 1962 | 2535 | 22.55973713 | 0.1321601 | 0.01141283
285.1 | 0.007101 | 158.5 | 1787 | 284.8 | 0.007101 | 1962 | 2530 | 25.1866335 | 0.1530172 | 0.01283984
285.4 | 0.007101 | 152.4 | 1778 | 285.1 | 0.007101 | 1962 | 2526 | 27.81280654 | 0.1754751 | 0.01429597
285.7 | 0.007101 | 146.3 | 1768 | 285.4 | 0.007101 | 1962 | 2521 | 30.43825697 | 0.1997261 | 0.01576785
286 | 0.007101 | 140.3 | 1759 | 285.7 | 0.007101 | 1961 | 2516 | 33.06298551 | 0.2259944 | 0.01727158
286.3 | 0.007101 | 134.2 | 1750 | 286 | 0.007101 | 1961 | 2512 | 35.68699289 | 0.254362 | 0.01878955
286.6 | 0.007101 | 128.1 | 1741 | 286.3 | 0.007101 | 1961 | 2507 | 38.31027983 | 0.2854715 | 0.02033239
286.9 | 0.007101 | 122 | 1731 | 286.6 | 0.007101 | 1960 | 2503 | 40.93284703 | 0.3195382 | 0.02189976
287.2 | 0.007101 | 115.9 | 1722 | 286.9 | 0.007101 | 1960 | 2498 | 43.55469522 | 0.3570057 | 0.02350496
287.6 | 0.007101 | 109.9 | 1713 | 287.2 | 0.007101 | 1960 | 2493 | 46.1758251 | 0.3984109 | 0.02512423
287.9 | 0.007101 | 103.8 | 1704 | 287.6 | 0.007101 | 1959 | 2489 | 48.79623739 | 0.4440058 | 0.02676847
288.2 | 0.007101 | 97.71 | 1694 | 287.9 | 0.007101 | 1959 | 2484 | 51.41593278 | 0.4953365 | 0.02844116
288.5 | 0.007101 | 91.64 | 1685 | 288.2 | 0.007101 | 1959 | 2480 | 54.03491199 | 0.5530131 | 0.03015829
288.8 | 0.007101 | 85.57 | 1676 | 288.5 | 0.007101 | 1959 | 2475 | 56.65317572 | 0.6182145 | 0.03188782
289.1 | 0.007101 | 79.5 | 1667 | 288.8 | 0.007101 | 1958 | 2470 | 59.27072466 | 0.6926578 | 0.03364653
289.4 | 0.007101 | 73.44 | 1658 | 289.1 | 0.007101 | 1958 | 2466 | 61.88755952 | 0.7784599 | 0.03543519
289.7 | 0.007101 | 67.37 | 1649 | 289.4 | 0.007101 | 1958 | 2461 | 64.503681 | 0.8783181 | 0.03725436
290 | 0.007101 | 61.31 | 1640 | 289.7 | 0.007101 | 1957 | 2457 | 67.11908979 | 0.9962756 | 0.03910526
290.3 | 0.007101 | 55.25 | 1631 | 290 | 0.007101 | 1957 | 2452 | 69.73378658 | 1.137397 | 0.04098829
290.6 | 0.007101 | 49.19 | 1622 | 290.3 | 0.007101 | 1957 | 2447 | 72.34777206 | 1.309462 | 0.04290453
290.9 | 0.007101 | 43.14 | 1613 | 290.6 | 0.007101 | 1956 | 2443 | 74.96104693 | 1.523908 | 0.04485489
291.2 | 0.007101 | 37.08 | 1604 | 290.9 | 0.007101 | 1956 | 2438 | 77.57361186 | 1.798183 | 0.04684001
291.5 | 0.007101 | 31.03 | 1595 | 291.2 | 0.007101 | 1956 | 2434 | 80.18546756 | 2.162499 | 0.0488614
291.8 | 0.007101 | 24.98 | 1586 | 291.5 | 0.007101 | 1956 | 2429 | 82.7966147 | 2.668276 | 0.05091949
292.1 | 0.007101 | 18.93 | 1577 | 291.8 | 0.007101 | 1955 | 2424 | 85.40705396 | 3.419017 | 0.05301559
292.4 | 0.007101 | 12.89 | 1568 | 292.1 | 0.007101 | 1955 | 2420 | 88.01678603 | 4.649593 | 0.05515078
292.7 | 0.007101 | 6.84 | 1559 | 292.4 | 0.007101 | 1955 | 2415 | 90.62581158 | 7.030707 | 0.05732582
293 | 0.007101 | 0.7974 | 1551 | 292.7 | 0.007101 | 1954 | 2411 | 93.2341313 | 13.63072 | 0.05954257
293.3 | 0.007101 | 5.244 | 1542 | 293 | 0.007101 | 1954 | 2406 | 95.84174585 | 120.1928 | 0.06176176
293.6 | 0.007101 | 11.28 | 1533 | 293.3 | 0.007101 | 1954 | 2401 | 98.44865592 | 18.77358 | 0.0636284
293.9 | 0.007101 | 17.32 | 1524 | 293.6 | 0.007101 | 1953 | 2397 | 101.0548622 | 8.958764 | 0.06543817
294.2 | 0.007101 | 23.36 | 1516 | 293.9 | 0.007101 | 1953 | 2392 | 103.6603653 | 5.98501 | 0.06725428
294.5 | 0.007101 | 29.39 | 1507 | 294.2 | 0.007101 | 1953 | 2388 | 106.2651659 | 4.549023 | 0.06903204
294.8 | 0.007101 | 35.42 | 1498 | 294.5 | 0.007101 | 1953 | 2383 | 108.8692648 | 3.704296 | 0.07086044
295.1 | 0.007101 | 41.45 | 1490 | 294.8 | 0.007101 | 1952 | 2378 | 111.4726625 | 3.147167 | 0.07269545
295.4 | 0.007101 | 47.48 | 1481 | 295.1 | 0.007101 | 1952 | 2374 | 114.0753597 | 2.75212 | 0.07448846
295.7 | 0.007101 | 53.51 | 1472 | 295.4 | 0.007101 | 1952 | 2369 | 116.6773571 | 2.4574 | 0.07633555
296 | 0.007101 | 59.53 | 1464 | 295.7 | 0.007101 | 1951 | 2365 | 119.2786554 | 2.229091 | 0.07818936
296.3 | 0.007101 | 65.56 | 1455 | 296 | 0.007101 | 1951 | 2360 | 121.8792552 | 2.047359 | 0.07999794
296.6 | 0.007101 | 71.58 | 1447 | 296.3 | 0.007101 | 1951 | 2355 | 124.4791572 | 1.898706 | 0.08186402
296.9 | 0.007101 | 77.6 | 1438 | 296.6 | 0.007101 | 1951 | 2351 | 127.078362 | 1.775333 | 0.08368236
297.2 | 0.007101 | 83.61 | 1430 | 296.9 | 0.007101 | 1950 | 2346 | 129.6768703 | 1.671094 | 0.08556141
297.5 | 0.007101 | 89.63 | 1421 | 297.2 | 0.007101 | 1950 | 2342 | 132.2746827 | 1.582044 | 0.0873902
297.8 | 0.007101 | 95.64 | 1413 | 297.5 | 0.007101 | 1950 | 2337 | 134.8718 | 1.504762 | 0.08928182
298.1 | 0.007101 | 101.7 | 1404 | 297.8 | 0.007101 | 1949 | 2332 | 137.4682227 | 1.437351 | 0.09112063
298.4 | 0.007101 | 107.7 | 1396 | 298.1 | 0.007101 | 1949 | 2328 | 140.0639515 | 1.377227 | 0.09302248
298.7 | 0.007101 | 113.7 | 1387 | 298.4 | 0.007101 | 1949 | 2323 | 142.6589871 | 1.324596 | 0.09487197
299 | 0.007101 | 119.7 | 1379 | 298.7 | 0.007101 | 1948 | 2319 | 145.2533301 | 1.277514 | 0.09679038
299.3 | 0.007101 | 125.7 | 1371 | 299 | 0.007101 | 1948 | 2314 | 147.8469812 | 1.235146 | 0.09865015
299.6 | 0.007101 | 131.7 | 1362 | 299.3 | 0.007101 | 1948 | 2309 | 150.439941 | 1.196817 | 0.1005144
299.9 | 0.007101 | 137.7 | 1354 | 299.6 | 0.007101 | 1948 | 2305 | 153.0322101 | 1.161976 | 0.1024518
300.2 | 0.007101 | 143.7 | 1346 | 299.9 | 0.007101 | 1947 | 2300 | 155.6237892 | 1.130165 | 0.1043265
300.5 | 0.007101 | 149.7 | 1337 | 300.2 | 0.007101 | 1947 | 2296 | 158.214679 | 1.101007 | 0.1062057
300.8 | 0.007101 | 155.7 | 1329 | 300.5 | 0.007101 | 1947 | 2291 | 160.8048801 | 1.074181 | 0.1081623
301.1 | 0.007101 | 161.7 | 1321 | 300.8 | 0.007101 | 1946 | 2286 | 163.394393 | 1.049418 | 0.1100521
301.4 | 0.007101 | 167.7 | 1313 | 301.1 | 0.007101 | 1946 | 2282 | 165.9832186 | 1.026489 | 0.1119466
301.7 | 0.007101 | 173.6 | 1305 | 301.4 | 0.007101 | 1946 | 2277 | 168.5713574 | 1.005196 | 0.1138457
302 | 0.007101 | 179.6 | 1296 | 301.7 | 0.007101 | 1945 | 2272 | 171.15881 | 0.9859378 | 0.1157573
302.3 | 0.007101 | 185.6 | 1288 | 302 | 0.007101 | 1945 | 2268 | 173.745577 | 0.967403 | 0.1177457
302.7 | 0.007101 | 191.6 | 1280 | 302.3 | 0.007101 | 1945 | 2263 | 176.3316593 | 0.9500628 | 0.1196605
303 | 0.007101 | 197.6 | 1272 | 302.7 | 0.007101 | 1945 | 2259 | 178.9170572 | 0.9338051 | 0.12158
303.3 | 0.007101 | 203.6 | 1330 | 303 | 0.007101 | 1944 | 2254 | 181.5017716 | 0.9185312 | 0.1235042
303.6 | 0.007101 | 209.5 | 1322 | 303.3 | 0.007101 | 1944 | 2368 | 184.085803 | 0.9041542 | 0.1200351
303.9 | 0.007101 | 215.5 | 1314 | 303.6 | 0.007101 | 1944 | 2363 | 186.669152 | 0.8910222 | 0.1218865
304.2 | 0.007101 | 221.5 | 1306 | 303.9 | 0.007101 | 1943 | 2358 | 189.2518193 | 0.8781987 | 0.1237344
304.5 | 0.007101 | 227.5 | 1297 | 304.2 | 0.007101 | 1943 | 2354 | 191.8338055 | 0.8660668 | 0.1255868
304.8 | 0.007101 | 233.4 | 1289 | 304.5 | 0.007101 | 1943 | 2349 | 194.4151113 | 0.8545719 | 0.1275271
305.1 | 0.007101 | 239.4 | 1281 | 304.8 | 0.007101 | 1942 | 2345 | 196.9957372 | 0.8440263 | 0.1293981
305.4 | 0.007101 | 245.4 | 1273 | 305.1 | 0.007101 | 1942 | 2340 | 199.575684 | 0.8336495 | 0.1312652
305.7 | 0.007101 | 251.3 | 1264 | 305.4 | 0.007101 | 1942 | 2335 | 202.1549522 | 0.8237773 | 0.1331368
306 | 0.007101 | 257.3 | 1256 | 305.7 | 0.007101 | 1942 | 2331 | 204.7335424 | 0.8146977 | 0.1351109
306.3 | 0.007101 | 263.3 | 1248 | 306 | 0.007101 | 1941 | 2326 | 207.3114553 | 0.8057188 | 0.136993
306.6 | 0.007101 | 269.2 | 1240 | 306.3 | 0.007101 | 1941 | 2322 | 209.8886915 | 0.7971466 | 0.1388796
306.9 | 0.007101 | 275.2 | 1232 | 306.6 | 0.007101 | 1941 | 2317 | 212.4652516 | 0.7892468 | 0.1407801
307.2 | 0.007101 | 281.1 | 1224 | 306.9 | 0.007101 | 1940 | 2312 | 215.0411362 | 0.7813995 | 0.1426759
307.5 | 0.007101 | 287.1 | 1216 | 307.2 | 0.007101 | 1940 | 2308 | 217.616346 | 0.7741599 | 0.144586
307.8 | 0.007101 | 293.1 | 1208 | 307.5 | 0.007101 | 1940 | 2303 | 220.1908816 | 0.7669484 | 0.1464912
308.1 | 0.007101 | 299 | 1200 | 307.8 | 0.007101 | 1939 | 2299 | 222.7647436 | 0.7600298 | 0.148401
308.4 | 0.007101 | 305 | 1192 | 308.1 | 0.007101 | 1939 | 2294 | 225.3379326 | 0.7536386 | 0.1503255
308.7 | 0.007101 | 310.9 | 1184 | 308.4 | 0.007101 | 1939 | 2289 | 227.9104493 | 0.7472474 | 0.1522448
309 | 0.007101 | 316.8 | 1176 | 308.7 | 0.007101 | 1939 | 2285 | 230.4822942 | 0.741339 | 0.1541791
309.3 | 0.007101 | 322.8 | 1168 | 309 | 0.007101 | 1938 | 2280 | 233.0534679 | 0.7356486 | 0.1561183
309.6 | 0.007101 | 328.7 | 1160 | 309.3 | 0.007101 | 1938 | 2276 | 235.6239712 | 0.729938 | 0.158052
309.9 | 0.007101 | 334.7 | 1152 | 309.6 | 0.007101 | 1938 | 2271 | 238.1938045 | 0.7246541 | 0.1600012
310.2 | 0.007101 | 340.6 | 1145 | 309.9 | 0.007101 | 1937 | 2266 | 240.7629686 | 0.7193396 | 0.1619446
310.5 | 0.007101 | 1132 | 1387 | 310.2 | 0.007101 | 1937 | 2262 | 243.3314639 | 0.71442 | 0.1637934
310.8 | 0.007101 | 1143 | 1375 | 310.5 | 0.007101 | 3548 | 2753 | 245.8992912 | 0.2172255 | 0.09761782
311.1 | 0.007101 | 1155 | 1364 | 310.8 | 0.007101 | 3548 | 2744 | 248.466451 | 0.217381 | 0.09867611
311.4 | 0.007101 | 1166 | 1353 | 311.1 | 0.007101 | 3548 | 2735 | 251.032944 | 0.2173445 | 0.09965579
311.7 | 0.007101 | 1178 | 1342 | 311.4 | 0.007101 | 3548 | 2726 | 253.5987707 | 0.2174947 | 0.1006744
312 | 0.007101 | 1189 | 1331 | 311.7 | 0.007101 | 3547 | 2717 | 256.1639318 | 0.2174566 | 0.1016524
312.3 | 0.007101 | 1200 | 1320 | 312 | 0.007101 | 3547 | 2708 | 258.7284278 | 0.2176017 | 0.10267
312.6 | 0.007101 | 1212 | 1309 | 312.3 | 0.007101 | 3547 | 2698 | 261.2922595 | 0.2177435 | 0.1036874
312.9 | 0.007101 | 1223 | 1298 | 312.6 | 0.007101 | 3547 | 2689 | 263.8554273 | 0.2177025 | 0.104663
313.2 | 0.007101 | 1234 | 1287 | 312.9 | 0.007101 | 3547 | 2680 | 266.4179319 | 0.2178397 | 0.1056795
313.5 | 0.007101 | 1246 | 1276 | 313.2 | 0.007101 | 3546 | 2671 | 268.9797738 | 0.2179739 | 0.1066957
313.8 | 0.007101 | 1257 | 1265 | 313.5 | 0.007101 | 3546 | 2662 | 271.5409538 | 0.2179301 | 0.1076689
314.1 | 0.007101 | 1269 | 1254 | 313.8 | 0.007101 | 3546 | 2653 | 274.1014723 | 0.21806 | 0.1086842
314.4 | 0.007101 | 1280 | 1244 | 314.1 | 0.007101 | 3546 | 2644 | 276.6613301 | 0.2180152 | 0.1096557
314.7 | 0.007101 | 1291 | 1233 | 314.4 | 0.007101 | 3545 | 2634 | 279.2205276 | 0.218141 | 0.1106262
315 | 0.007101 | 1303 | 1222 | 314.7 | 0.007101 | 3545 | 2625 | 281.7790656 | 0.2182642 | 0.1116399
315.3 | 0.007101 | 1314 | 1212 | 315 | 0.007101 | 3545 | 2616 | 284.3369445 | 0.2182171 | 0.1126087
315.6 | 0.007101 | 1325 | 1201 | 315.3 | 0.007101 | 3545 | 2607 | 286.894165 | 0.2183365 | 0.1135765
315.9 | 0.007101 | 1337 | 1191 | 315.6 | 0.007101 | 3545 | 2598 | 289.4507277 | 0.2184534 | 0.1145886
316.2 | 0.007101 | 1348 | 1180 | 315.9 | 0.007101 | 3544 | 2589 | 292.0066331 | 0.2184044 | 0.115509
316.5 | 0.007101 | 1361 | 1250 | 316.2 | 0.007101 | 3544 | 2580 | 294.561882 | 0.2185177 | 0.1165197
316.8 | 0.007101 | 1372 | 1239 | 316.5 | 0.007101 | 3548 | 2746 | 297.1164748 | 0.2183075 | 0.1137941
317.1 | 0.007101 | 1384 | 1228 | 316.8 | 0.007101 | 3548 | 2737 | 299.6704122 | 0.2184187 | 0.1147723
317.4 | 0.007101 | 1395 | 1218 | 317.1 | 0.007101 | 3548 | 2728 | 302.2236947 | 0.2183697 | 0.1157059
317.8 | 0.007101 | 1406 | 1207 | 317.4 | 0.007101 | 3547 | 2719 | 304.776323 | 0.2184777 | 0.1166385
318.1 | 0.007101 | 1418 | 1196 | 317.8 | 0.007101 | 3547 | 2710 | 307.3282976 | 0.2185834 | 0.1176151
318.4 | 0.007101 | 1429 | 1186 | 318.1 | 0.007101 | 3547 | 2701 | 309.8796192 | 0.2185329 | 0.1185461
318.7 | 0.007101 | 1441 | 1175 | 318.4 | 0.007101 | 3547 | 2692 | 312.4302883 | 0.2186356 | 0.1194762
319 | 0.007101 | 1452 | 1165 | 318.7 | 0.007101 | 3546 | 2682 | 314.9803054 | 0.2185845 | 0.1204053
319.3 | 0.007101 | 1463 | 1154 | 319 | 0.007101 | 3546 | 2673 | 317.5296713 | 0.2186843 | 0.1213335
319.6 | 0.007101 | 1475 | 1144 | 319.3 | 0.007101 | 3546 | 2664 | 320.0783865 | 0.2187822 | 0.1223074
319.9 | 0.007101 | 1486 | 1133 | 319.6 | 0.007101 | 3546 | 2655 | 322.6264516 | 0.2187298 | 0.1231869
320.2 | 0.007101 | 1497 | 1123 | 319.9 | 0.007101 | 3545 | 2646 | 325.1738671 | 0.2188249 | 0.1241596
320.5 | 0.007101 | 1509 | 1113 | 320.2 | 0.007101 | 3545 | 2637 | 327.7206337 | 0.2189183 | 0.1250842
320.8 | 0.007101 | 1520 | 1103 | 320.5 | 0.007101 | 3545 | 2627 | 330.2667519 | 0.2188646 | 0.1259599
321.1 | 0.007101 | 1531 | 1092 | 320.8 | 0.007101 | 3545 | 2618 | 332.8122223 | 0.2189554 | 0.1268823
321.4 | 0.007101 | 1543 | 1082 | 321.1 | 0.007101 | 3545 | 2609 | 335.3570455 | 0.2190444 | 0.1278525
321.7 | 0.007101 | 1554 | 1072 | 321.4 | 0.007101 | 3544 | 2600 | 337.9012222 | 0.2189898 | 0.1287243
322 | 0.007101 | 1565 | 1062 | 321.7 | 0.007101 | 3544 | 2591 | 340.4447527 | 0.2190764 | 0.1296439
322.3 | 0.007101 | 1577 | 1052 | 322 | 0.007101 | 3544 | 2582 | 342.9876378 | 0.2191614 | 0.1305625
322.6 | 0.007101 | 1588 | 1042 | 322.3 | 0.007101 | 3544 | 2572 | 345.5298781 | 0.2191058 | 0.1314302
322.9 | 0.007101 | 1599 | 1032 | 322.6 | 0.007101 | 3543 | 2563 | 348.0714741 | 0.2191886 | 0.1323466
323.2 | 0.007101 | 1611 | 1022 | 322.9 | 0.007101 | 3543 | 2554 | 350.6124263 | 0.2192698 | 0.133262
323.5 | 0.007101 | 1622 | 1012 | 323.2 | 0.007101 | 3543 | 2545 | 353.1527354 | 0.2192134 | 0.1341256
323.8 | 0.007101 | 1633 | 1003 | 323.5 | 0.007101 | 3543 | 2536 | 355.692402 | 0.2192925 | 0.1350389
324.1 | 0.007101 | 1645 | 992.9 | 323.8 | 0.007101 | 3542 | 2527 | 358.2314266 | 0.2193701 | 0.1358996
324.4 | 0.007101 | 1656 | 983.2 | 324.1 | 0.007101 | 3542 | 2518 | 360.7698097 | 0.219313 | 0.136764
324.7 | 0.007101 | 1667 | 973.5 | 324.4 | 0.007101 | 3542 | 2508 | 363.3075521 | 0.2193886 | 0.1376582
325 | 0.007101 | 1679 | 963.9 | 324.7 | 0.007101 | 3542 | 2499 | 365.8446542 | 0.2194629 | 0.1385513
282.7 | 0.007356 | 208.8 | 1850 | 325 | 0.007101 | 3541 | 2490 | 368.3811166 | 0.2194051 | 0.1393852
283 | 0.007356 | 202.8 | 1841 | 282.7 | 0.007356 | 1953 | 2545 | 2.277781389 | 0.01090891 | 0.001106364
283.3 | 0.007356 | 196.7 | 1831 | 283 | 0.007356 | 1953 | 2540 | 4.90345219 | 0.02417876 | 0.002399184
283.6 | 0.007356 | 190.6 | 1822 | 283.3 | 0.007356 | 1952 | 2535 | 7.52839596 | 0.03827349 | 0.003712776
283.9 | 0.007356 | 184.6 | 1812 | 283.6 | 0.007356 | 1952 | 2531 | 10.15261343 | 0.0532666 | 0.005044526
284.2 | 0.007356 | 178.5 | 1803 | 283.9 | 0.007356 | 1952 | 2526 | 12.77610533 | 0.06920967 | 0.006398931
284.5 | 0.007356 | 172.5 | 1793 | 284.2 | 0.007356 | 1951 | 2522 | 15.39887239 | 0.08626819 | 0.007771321
284.8 | 0.007356 | 166.4 | 1784 | 284.5 | 0.007356 | 1951 | 2517 | 18.02091534 | 0.1044691 | 0.009168616
285.1 | 0.007356 | 160.3 | 1775 | 284.8 | 0.007356 | 1951 | 2513 | 20.64223489 | 0.1240519 | 0.01058359
285.4 | 0.007356 | 154.3 | 1765 | 285.1 | 0.007356 | 1951 | 2508 | 23.26283176 | 0.1451206 | 0.01202027
285.7 | 0.007356 | 148.2 | 1756 | 285.4 | 0.007356 | 1950 | 2503 | 25.88270667 | 0.1677428 | 0.01348549
286 | 0.007356 | 142.2 | 1747 | 285.7 | 0.007356 | 1950 | 2499 | 28.50186035 | 0.1923202 | 0.01496789
286.3 | 0.007356 | 136.2 | 1738 | 286 | 0.007356 | 1950 | 2494 | 31.12029349 | 0.2188488 | 0.01647274
286.6 | 0.007356 | 130.1 | 1728 | 286.3 | 0.007356 | 1949 | 2490 | 33.73800681 | 0.2477093 | 0.01800128
286.9 | 0.007356 | 124.1 | 1719 | 286.6 | 0.007356 | 1949 | 2485 | 36.35500102 | 0.2794389 | 0.01956569
287.2 | 0.007356 | 118 | 1710 | 286.9 | 0.007356 | 1949 | 2481 | 38.97127683 | 0.3140312 | 0.02114442
287.6 | 0.007356 | 112 | 1701 | 287.2 | 0.007356 | 1948 | 2476 | 41.58683494 | 0.3524308 | 0.02274991
287.9 | 0.007356 | 105.9 | 1692 | 287.6 | 0.007356 | 1948 | 2472 | 44.20167605 | 0.3946578 | 0.02438041
288.2 | 0.007356 | 99.91 | 1683 | 287.9 | 0.007356 | 1948 | 2467 | 46.81580086 | 0.4420756 | 0.02603916
288.5 | 0.007356 | 93.88 | 1674 | 288.2 | 0.007356 | 1948 | 2462 | 49.42921007 | 0.4947374 | 0.0277239
288.8 | 0.007356 | 87.85 | 1665 | 288.5 | 0.007356 | 1947 | 2458 | 52.04190438 | 0.554345 | 0.02943746
289.1 | 0.007356 | 81.82 | 1655 | 288.8 | 0.007356 | 1947 | 2453 | 54.65388448 | 0.6221273 | 0.03118001
289.4 | 0.007356 | 75.79 | 1646 | 289.1 | 0.007356 | 1947 | 2449 | 57.26515106 | 0.6998918 | 0.03297126
289.7 | 0.007356 | 69.76 | 1637 | 289.4 | 0.007356 | 1946 | 2444 | 59.87570481 | 0.7900212 | 0.03477527
290 | 0.007356 | 63.74 | 1628 | 289.7 | 0.007356 | 1946 | 2440 | 62.48554643 | 0.8957217 | 0.03661062
290.3 | 0.007356 | 57.72 | 1620 | 290 | 0.007356 | 1946 | 2435 | 65.0946766 | 1.021253 | 0.03847794
290.6 | 0.007356 | 51.7 | 1611 | 290.3 | 0.007356 | 1945 | 2430 | 67.703096 | 1.172957 | 0.04035423
290.9 | 0.007356 | 45.68 | 1602 | 290.6 | 0.007356 | 1945 | 2426 | 70.31080532 | 1.359977 | 0.04228713
291.2 | 0.007356 | 39.66 | 1593 | 290.9 | 0.007356 | 1945 | 2421 | 72.91780524 | 1.596274 | 0.04425483
291.5 | 0.007356 | 33.65 | 1584 | 291.2 | 0.007356 | 1945 | 2417 | 75.52409643 | 1.904289 | 0.04625831
291.8 | 0.007356 | 27.63 | 1575 | 291.5 | 0.007356 | 1944 | 2412 | 78.12967959 | 2.321833 | 0.04829826
292.1 | 0.007356 | 21.62 | 1566 | 291.8 | 0.007356 | 1944 | 2408 | 80.73455538 | 2.921989 | 0.05037629
292.4 | 0.007356 | 15.61 | 1557 | 292.1 | 0.007356 | 1944 | 2403 | 83.33872449 | 3.854705 | 0.05249287
292.7 | 0.007356 | 9.606 | 1549 | 292.4 | 0.007356 | 1943 | 2399 | 85.94218757 | 5.505585 | 0.0546494
293 | 0.007356 | 3.6 | 1540 | 292.7 | 0.007356 | 1943 | 2394 | 88.54494532 | 9.217671 | 0.05681035
293.3 | 0.007356 | 2.404 | 1531 | 293 | 0.007356 | 1943 | 2389 | 91.14699839 | 25.31861 | 0.05904833
293.6 | 0.007356 | 8.406 | 1522 | 293.3 | 0.007356 | 1943 | 2385 | 93.74834745 | 38.99682 | 0.06113741
293.9 | 0.007356 | 14.41 | 1514 | 293.6 | 0.007356 | 1942 | 2380 | 96.34899318 | 11.46193 | 0.06295649
294.2 | 0.007356 | 20.4 | 1505 | 293.9 | 0.007356 | 1942 | 2376 | 98.94893624 | 6.866685 | 0.06473979
294.5 | 0.007356 | 26.4 | 1496 | 294.2 | 0.007356 | 1942 | 2371 | 101.5481773 | 4.977852 | 0.06657151
294.8 | 0.007356 | 32.4 | 1488 | 294.5 | 0.007356 | 1941 | 2367 | 104.146717 | 3.944951 | 0.06840956
295.1 | 0.007356 | 38.39 | 1479 | 294.8 | 0.007356 | 1941 | 2362 | 106.744556 | 3.294585 | 0.07020821
295.4 | 0.007356 | 44.38 | 1471 | 295.1 | 0.007356 | 1941 | 2357 | 109.341695 | 2.848182 | 0.07205906
295.7 | 0.007356 | 50.37 | 1462 | 295.4 | 0.007356 | 1940 | 2353 | 111.9381347 | 2.522265 | 0.07386803
296 | 0.007356 | 56.36 | 1454 | 295.7 | 0.007356 | 1940 | 2348 | 114.5338756 | 2.273851 | 0.07573139
296.3 | 0.007356 | 62.34 | 1445 | 296 | 0.007356 | 1940 | 2344 | 117.1289185 | 2.078228 | 0.07755033
296.6 | 0.007356 | 68.33 | 1437 | 296.3 | 0.007356 | 1940 | 2339 | 119.723264 | 1.920489 | 0.07942685
296.9 | 0.007356 | 74.31 | 1428 | 296.6 | 0.007356 | 1939 | 2335 | 122.3169128 | 1.790091 | 0.08125588
297.2 | 0.007356 | 80.29 | 1420 | 296.9 | 0.007356 | 1939 | 2330 | 124.9098655 | 1.680929 | 0.0831452
297.5 | 0.007356 | 86.27 | 1411 | 297.2 | 0.007356 | 1939 | 2325 | 127.5021228 | 1.58802 | 0.08498498
297.8 | 0.007356 | 92.24 | 1403 | 297.5 | 0.007356 | 1938 | 2321 | 130.0936852 | 1.507983 | 0.08688726
298.1 | 0.007356 | 98.22 | 1394 | 297.8 | 0.007356 | 1938 | 2316 | 132.6845536 | 1.438471 | 0.08873796
298.4 | 0.007356 | 104.2 | 1386 | 298.1 | 0.007356 | 1938 | 2312 | 135.2747284 | 1.377263 | 0.09065334
298.7 | 0.007356 | 110.2 | 1378 | 298.4 | 0.007356 | 1937 | 2307 | 137.8642104 | 1.323073 | 0.0925139
299 | 0.007356 | 116.1 | 1369 | 298.7 | 0.007356 | 1937 | 2303 | 140.4530002 | 1.274528 | 0.09437777
299.3 | 0.007356 | 122.1 | 1361 | 299 | 0.007356 | 1937 | 2298 | 143.0410985 | 1.232051 | 0.09631749
299.6 | 0.007356 | 128.1 | 1353 | 299.3 | 0.007356 | 1937 | 2294 | 145.6285059 | 1.192699 | 0.09819197
299.9 | 0.007356 | 134 | 1345 | 299.6 | 0.007356 | 1936 | 2289 | 148.2152229 | 1.157028 | 0.100071
300.2 | 0.007356 | 140 | 1336 | 299.9 | 0.007356 | 1936 | 2284 | 150.8012504 | 1.125382 | 0.1019616
300.5 | 0.007356 | 145.9 | 1328 | 300.2 | 0.007356 | 1936 | 2280 | 153.3865889 | 1.095618 | 0.1039205
300.8 | 0.007356 | 151.9 | 1320 | 300.5 | 0.007356 | 1935 | 2275 | 155.971239 | 1.069028 | 0.1058221
301.1 | 0.007356 | 157.9 | 1312 | 300.8 | 0.007356 | 1935 | 2271 | 158.5552015 | 1.043813 | 0.1077214
301.4 | 0.007356 | 163.8 | 1304 | 301.1 | 0.007356 | 1935 | 2266 | 161.1384768 | 1.02051 | 0.1096255
301.7 | 0.007356 | 169.8 | 1296 | 301.4 | 0.007356 | 1934 | 2262 | 163.7210658 | 0.9995181 | 0.1115418
302 | 0.007356 | 175.7 | 1288 | 301.7 | 0.007356 | 1934 | 2257 | 166.3029689 | 0.979405 | 0.1134554
302.3 | 0.007356 | 181.7 | 1280 | 302 | 0.007356 | 1934 | 2252 | 168.8841868 | 0.9612077 | 0.1153817
302.7 | 0.007356 | 187.6 | 1271 | 302.3 | 0.007356 | 1934 | 2248 | 171.4647202 | 0.9436693 | 0.117305
303 | 0.007356 | 193.6 | 1263 | 302.7 | 0.007356 | 1933 | 2243 | 174.0445698 | 0.9277429 | 0.119323
303.3 | 0.007356 | 199.5 | 1255 | 303 | 0.007356 | 1933 | 2239 | 176.623736 | 0.9123127 | 0.1212575
303.6 | 0.007356 | 205.4 | 1247 | 303.3 | 0.007356 | 1933 | 2234 | 179.2022196 | 0.8982567 | 0.1232054
303.9 | 0.007356 | 211.4 | 1305 | 303.6 | 0.007356 | 1932 | 2230 | 181.7800212 | 0.885005 | 0.1251584
304.2 | 0.007356 | 217.3 | 1297 | 303.9 | 0.007356 | 1932 | 2343 | 184.3571413 | 0.8720773 | 0.1215755
304.5 | 0.007356 | 223.3 | 1289 | 304.2 | 0.007356 | 1932 | 2338 | 186.9335808 | 0.8602558 | 0.1234455
304.8 | 0.007356 | 229.2 | 1280 | 304.5 | 0.007356 | 1932 | 2333 | 189.50934 | 0.848676 | 0.125312
305.1 | 0.007356 | 235.1 | 1272 | 304.8 | 0.007356 | 1931 | 2329 | 192.0844198 | 0.8380647 | 0.1272757
305.4 | 0.007356 | 241.1 | 1264 | 305.1 | 0.007356 | 1931 | 2324 | 194.6588207 | 0.8279831 | 0.1291612
305.7 | 0.007356 | 247 | 1256 | 305.4 | 0.007356 | 1931 | 2320 | 197.2325433 | 0.8180529 | 0.1310428
306 | 0.007356 | 252.9 | 1248 | 305.7 | 0.007356 | 1930 | 2315 | 199.8055883 | 0.8089295 | 0.1329378
306.3 | 0.007356 | 258.8 | 1240 | 306 | 0.007356 | 1930 | 2311 | 202.3779562 | 0.8002292 | 0.1348377
306.6 | 0.007356 | 264.8 | 1232 | 306.3 | 0.007356 | 1930 | 2306 | 204.9496477 | 0.7919229 | 0.1367425
306.9 | 0.007356 | 270.7 | 1224 | 306.6 | 0.007356 | 1929 | 2301 | 207.5206635 | 0.7836883 | 0.1386429
307.2 | 0.007356 | 276.6 | 1216 | 306.9 | 0.007356 | 1929 | 2297 | 210.0910041 | 0.7761027 | 0.1405573
307.5 | 0.007356 | 282.5 | 1208 | 307.2 | 0.007356 | 1929 | 2292 | 212.6606701 | 0.7688383 | 0.1424767
307.8 | 0.007356 | 288.4 | 1200 | 307.5 | 0.007356 | 1929 | 2288 | 215.2296622 | 0.7618749 | 0.144401
308.1 | 0.007356 | 294.3 | 1192 | 307.8 | 0.007356 | 1928 | 2283 | 217.797981 | 0.7551941 | 0.1463303
308.4 | 0.007356 | 300.3 | 1184 | 308.1 | 0.007356 | 1928 | 2279 | 220.365627 | 0.7487789 | 0.1482646
308.7 | 0.007356 | 306.2 | 1176 | 308.4 | 0.007356 | 1928 | 2274 | 222.932601 | 0.7423663 | 0.1501938
309 | 0.007356 | 312.1 | 1168 | 308.7 | 0.007356 | 1927 | 2269 | 225.4989035 | 0.7364432 | 0.152138
309.3 | 0.007356 | 318 | 1160 | 309 | 0.007356 | 1927 | 2265 | 228.0645352 | 0.7307419 | 0.1540872
309.6 | 0.007356 | 323.9 | 1153 | 309.3 | 0.007356 | 1927 | 2260 | 230.6294966 | 0.72525 | 0.1560416
309.9 | 0.007356 | 329.8 | 1145 | 309.6 | 0.007356 | 1926 | 2256 | 233.1937883 | 0.7199561 | 0.1578941
310.2 | 0.007356 | 335.7 | 1137 | 309.9 | 0.007356 | 1926 | 2251 | 235.757411 | 0.7148496 | 0.1598572
310.5 | 0.007356 | 341.6 | 1129 | 310.2 | 0.007356 | 1926 | 2247 | 238.3203653 | 0.7099207 | 0.1618255
310.8 | 0.007356 | 347.5 | 1121 | 310.5 | 0.007356 | 1926 | 2242 | 240.8826517 | 0.70516 | 0.1637989
311.1 | 0.007356 | 1136 | 1346 | 310.8 | 0.007356 | 1925 | 2237 | 243.444271 | 0.7005591 | 0.1657775
311.4 | 0.007356 | 1147 | 1335 | 311.1 | 0.007356 | 3511 | 2699 | 246.0052236 | 0.2165539 | 0.09911572
311.7 | 0.007356 | 1158 | 1324 | 311.4 | 0.007356 | 3511 | 2690 | 248.5655102 | 0.2167093 | 0.1001473
312 | 0.007356 | 1169 | 1314 | 311.7 | 0.007356 | 3511 | 2681 | 251.1251315 | 0.2168611 | 0.1011785
312.3 | 0.007356 | 1181 | 1303 | 312 | 0.007356 | 3511 | 2672 | 253.6840879 | 0.2170095 | 0.1021684
312.6 | 0.007356 | 1192 | 1292 | 312.3 | 0.007356 | 3510 | 2663 | 256.2423802 | 0.2169707 | 0.1031572
312.9 | 0.007356 | 1203 | 1281 | 312.6 | 0.007356 | 3510 | 2654 | 258.8000089 | 0.2171141 | 0.1041868
313.2 | 0.007356 | 1214 | 1270 | 312.9 | 0.007356 | 3510 | 2645 | 261.3569746 | 0.2172543 | 0.1052162
313.5 | 0.007356 | 1226 | 1259 | 313.2 | 0.007356 | 3510 | 2636 | 263.9132779 | 0.2173915 | 0.1062453
313.8 | 0.007356 | 1237 | 1249 | 313.5 | 0.007356 | 3509 | 2627 | 266.4689194 | 0.2173482 | 0.107231
314.1 | 0.007356 | 1248 | 1238 | 313.8 | 0.007356 | 3509 | 2618 | 269.0238997 | 0.2174809 | 0.1082156
314.4 | 0.007356 | 1259 | 1228 | 314.1 | 0.007356 | 3509 | 2609 | 271.5782195 | 0.2176108 | 0.109243
314.7 | 0.007356 | 1271 | 1217 | 314.4 | 0.007356 | 3509 | 2600 | 274.1318792 | 0.2177378 | 0.1102259
315 | 0.007356 | 1282 | 1206 | 314.7 | 0.007356 | 3509 | 2591 | 276.6848796 | 0.2176907 | 0.1112077
315.3 | 0.007356 | 1293 | 1196 | 315 | 0.007356 | 3508 | 2582 | 279.2372212 | 0.2178137 | 0.1122336
315.6 | 0.007356 | 1304 | 1186 | 315.3 | 0.007356 | 3508 | 2573 | 281.7889046 | 0.2179342 | 0.1132137
315.9 | 0.007356 | 1316 | 1175 | 315.6 | 0.007356 | 3508 | 2564 | 284.3399303 | 0.2180521 | 0.1141927
316.2 | 0.007356 | 1327 | 1165 | 315.9 | 0.007356 | 3508 | 2555 | 286.8902991 | 0.2180017 | 0.1151707
316.5 | 0.007356 | 1338 | 1155 | 316.2 | 0.007356 | 3508 | 2546 | 289.4400114 | 0.2181161 | 0.1161477
316.8 | 0.007356 | 1349 | 1144 | 316.5 | 0.007356 | 3507 | 2537 | 291.9890679 | 0.218228 | 0.1171236
317.1 | 0.007356 | 1361 | 1134 | 316.8 | 0.007356 | 3507 | 2528 | 294.5374692 | 0.2183376 | 0.1181458
317.4 | 0.007356 | 1373 | 1202 | 317.1 | 0.007356 | 3507 | 2519 | 297.0852158 | 0.2182845 | 0.1190722
317.8 | 0.007356 | 1385 | 1191 | 317.4 | 0.007356 | 3511 | 2683 | 299.6323084 | 0.2182318 | 0.1163621
318.1 | 0.007356 | 1396 | 1181 | 317.8 | 0.007356 | 3511 | 2674 | 302.1787475 | 0.2181796 | 0.1173054
318.4 | 0.007356 | 1407 | 1170 | 318.1 | 0.007356 | 3510 | 2665 | 304.7245337 | 0.218284 | 0.1182478
318.7 | 0.007356 | 1418 | 1160 | 318.4 | 0.007356 | 3510 | 2656 | 307.2696677 | 0.2183864 | 0.1192354
319 | 0.007356 | 1429 | 1149 | 318.7 | 0.007356 | 3510 | 2647 | 309.8141499 | 0.2184867 | 0.1201762
319.3 | 0.007356 | 1441 | 1139 | 319 | 0.007356 | 3510 | 2638 | 312.357981 | 0.218585 | 0.1211629
319.6 | 0.007356 | 1452 | 1129 | 319.3 | 0.007356 | 3509 | 2629 | 314.9011616 | 0.2185296 | 0.1220547
319.9 | 0.007356 | 1463 | 1118 | 319.6 | 0.007356 | 3509 | 2620 | 317.4436923 | 0.2186251 | 0.1229925
320.2 | 0.007356 | 1474 | 1108 | 319.9 | 0.007356 | 3509 | 2611 | 319.9855736 | 0.2187188 | 0.1239774
320.5 | 0.007356 | 1486 | 1098 | 320.2 | 0.007356 | 3509 | 2602 | 322.5268061 | 0.2188106 | 0.1249136
320.8 | 0.007356 | 1497 | 1088 | 320.5 | 0.007356 | 3508 | 2593 | 325.0673904 | 0.2187533 | 0.1258001
321.1 | 0.007356 | 1508 | 1078 | 320.8 | 0.007356 | 3508 | 2584 | 327.6073272 | 0.2188426 | 0.126734
321.4 | 0.007356 | 1519 | 1068 | 321.1 | 0.007356 | 3508 | 2575 | 330.1466168 | 0.2189301 | 0.1276669
321.7 | 0.007356 | 1530 | 1058 | 321.4 | 0.007356 | 3508 | 2566 | 332.6852601 | 0.219016 | 0.1285989
322 | 0.007356 | 1542 | 1048 | 321.7 | 0.007356 | 3507 | 2557 | 335.2232575 | 0.2191002 | 0.1295299
322.3 | 0.007356 | 1553 | 1038 | 322 | 0.007356 | 3507 | 2548 | 337.7606096 | 0.2190406 | 0.1304095
322.6 | 0.007356 | 1564 | 1028 | 322.3 | 0.007356 | 3507 | 2538 | 340.2973169 | 0.2191225 | 0.1313382
322.9 | 0.007356 | 1575 | 1019 | 322.6 | 0.007356 | 3507 | 2529 | 342.8333802 | 0.2192029 | 0.132266
323.2 | 0.007356 | 1586 | 1009 | 322.9 | 0.007356 | 3506 | 2520 | 345.3687999 | 0.2192818 | 0.1331414
323.5 | 0.007356 | 1598 | 999 | 323.2 | 0.007356 | 3506 | 2511 | 347.9035766 | 0.2193591 | 0.1340669
323.8 | 0.007356 | 1609 | 989.4 | 323.5 | 0.007356 | 3506 | 2502 | 350.4377109 | 0.2192977 | 0.1349394
324.1 | 0.007356 | 1620 | 979.8 | 323.8 | 0.007356 | 3506 | 2493 | 352.9712034 | 0.219373 | 0.1358418
324.4 | 0.007356 | 1631 | 970.2 | 324.1 | 0.007356 | 3505 | 2484 | 355.5040547 | 0.2194469 | 0.1367428
324.7 | 0.007356 | 1642 | 960.6 | 324.4 | 0.007356 | 3505 | 2475 | 358.0362652 | 0.2195195 | 0.1376427
325 | 0.007356 | 1654 | 951.2 | 324.7 | 0.007356 | 3505 | 2466 | 360.5678357 | 0.2195906 | 0.1385414
283.3 | 0.007611 | 198.2 | 1818 | 325 | 0.007356 | 3505 | 2457 | 363.0987666 | 0.2195277 | 0.1393746
283.6 | 0.007611 | 192.2 | 1809 | 283.3 | 0.007611 | 1941 | 2518 | 3.170226155 | 0.01599509 | 0.001572377
283.9 | 0.007611 | 186.2 | 1800 | 283.6 | 0.007611 | 1941 | 2514 | 5.789033703 | 0.03011984 | 0.002892781
284.2 | 0.007611 | 180.2 | 1790 | 283.9 | 0.007611 | 1941 | 2509 | 8.407116369 | 0.045151 | 0.004232764
284.5 | 0.007611 | 174.1 | 1781 | 284.2 | 0.007611 | 1940 | 2504 | 11.02447487 | 0.06117911 | 0.005595612
284.8 | 0.007611 | 168.1 | 1772 | 284.5 | 0.007611 | 1940 | 2500 | 13.64110993 | 0.07835215 | 0.006977193
285.1 | 0.007611 | 162.1 | 1763 | 284.8 | 0.007611 | 1940 | 2495 | 16.25702225 | 0.09671042 | 0.008379476
285.4 | 0.007611 | 156.1 | 1753 | 285.1 | 0.007611 | 1940 | 2491 | 18.87221256 | 0.1164233 | 0.009803238
285.7 | 0.007611 | 150.1 | 1744 | 285.4 | 0.007611 | 1939 | 2486 | 21.48668155 | 0.1376469 | 0.01125487
286 | 0.007611 | 144.1 | 1735 | 285.7 | 0.007611 | 1939 | 2482 | 24.10042995 | 0.1605625 | 0.01272395
286.3 | 0.007611 | 138.1 | 1726 | 286 | 0.007611 | 1939 | 2477 | 26.71345844 | 0.1853814 | 0.01421609
286.6 | 0.007611 | 132 | 1717 | 286.3 | 0.007611 | 1938 | 2473 | 29.32576775 | 0.2123517 | 0.01573186
286.9 | 0.007611 | 126 | 1707 | 286.6 | 0.007611 | 1938 | 2468 | 31.93735856 | 0.2419497 | 0.01727277
287.2 | 0.007611 | 120 | 1698 | 286.9 | 0.007611 | 1938 | 2464 | 34.54823158 | 0.2741923 | 0.01884792
287.6 | 0.007611 | 114 | 1689 | 287.2 | 0.007611 | 1938 | 2459 | 37.1583875 | 0.3096532 | 0.02043916
287.9 | 0.007611 | 108 | 1680 | 287.6 | 0.007611 | 1937 | 2455 | 39.76782703 | 0.3488406 | 0.02205648
288.2 | 0.007611 | 102 | 1671 | 287.9 | 0.007611 | 1937 | 2450 | 42.37655084 | 0.3923755 | 0.02370053
288.5 | 0.007611 | 96.04 | 1662 | 288.2 | 0.007611 | 1937 | 2446 | 44.98455965 | 0.4410251 | 0.025372
288.8 | 0.007611 | 90.04 | 1653 | 288.5 | 0.007611 | 1936 | 2441 | 47.59185412 | 0.495542 | 0.02707097
289.1 | 0.007611 | 84.05 | 1644 | 288.8 | 0.007611 | 1936 | 2437 | 50.19843496 | 0.5575126 | 0.02879936
289.4 | 0.007611 | 78.06 | 1635 | 289.1 | 0.007611 | 1936 | 2432 | 52.80430285 | 0.6282487 | 0.03055716
289.7 | 0.007611 | 72.07 | 1626 | 289.4 | 0.007611 | 1935 | 2427 | 55.40945847 | 0.7098316 | 0.03234531
290 | 0.007611 | 66.08 | 1617 | 289.7 | 0.007611 | 1935 | 2423 | 58.0139025 | 0.804966 | 0.03416461
290.3 | 0.007611 | 60.1 | 1608 | 290 | 0.007611 | 1935 | 2418 | 60.61763563 | 0.9173371 | 0.0360159
290.6 | 0.007611 | 54.11 | 1600 | 290.3 | 0.007611 | 1935 | 2414 | 63.22065853 | 1.051924 | 0.0378998
290.9 | 0.007611 | 48.13 | 1591 | 290.6 | 0.007611 | 1934 | 2409 | 65.82297189 | 1.216466 | 0.03979359
291.2 | 0.007611 | 42.15 | 1582 | 290.9 | 0.007611 | 1934 | 2405 | 68.42457637 | 1.421662 | 0.04174445
291.5 | 0.007611 | 36.17 | 1573 | 291.2 | 0.007611 | 1934 | 2400 | 71.02547265 | 1.685065 | 0.04373086
291.8 | 0.007611 | 30.19 | 1564 | 291.5 | 0.007611 | 1933 | 2396 | 73.62566141 | 2.035545 | 0.04575381
292.1 | 0.007611 | 24.22 | 1556 | 291.8 | 0.007611 | 1933 | 2391 | 76.22514331 | 2.524847 | 0.04781434
292.4 | 0.007611 | 18.24 | 1547 | 292.1 | 0.007611 | 1933 | 2387 | 78.82391903 | 3.254497 | 0.04988161
292.7 | 0.007611 | 12.27 | 1538 | 292.4 | 0.007611 | 1932 | 2382 | 81.42198923 | 4.463925 | 0.05201885
293 | 0.007611 | 6.302 | 1529 | 292.7 | 0.007611 | 1932 | 2378 | 84.01935458 | 6.847543 | 0.05419659
293.3 | 0.007611 | 0.3345 | 1521 | 293 | 0.007611 | 1932 | 2373 | 86.61601574 | 13.74421 | 0.05641627
293.6 | 0.007611 | 5.632 | 1512 | 293.3 | 0.007611 | 1932 | 2369 | 89.21197338 | 266.7025 | 0.0586406
293.9 | 0.007611 | 11.6 | 1504 | 293.6 | 0.007611 | 1931 | 2364 | 91.80722816 | 16.301 | 0.06049374
294.2 | 0.007611 | 17.56 | 1495 | 293.9 | 0.007611 | 1931 | 2360 | 94.40178074 | 8.138085 | 0.06228674
294.5 | 0.007611 | 23.52 | 1486 | 294.2 | 0.007611 | 1931 | 2355 | 96.99563178 | 5.523669 | 0.0641268
294.8 | 0.007611 | 29.48 | 1478 | 294.5 | 0.007611 | 1930 | 2351 | 99.58878194 | 4.234217 | 0.06597381
295.1 | 0.007611 | 35.43 | 1469 | 294.8 | 0.007611 | 1930 | 2346 | 102.1812319 | 3.46612 | 0.06778281
295.4 | 0.007611 | 41.39 | 1461 | 295.1 | 0.007611 | 1930 | 2341 | 104.7729822 | 2.957183 | 0.06964298
295.7 | 0.007611 | 47.34 | 1452 | 295.4 | 0.007611 | 1930 | 2337 | 107.3640337 | 2.593961 | 0.07146216
296 | 0.007611 | 53.29 | 1444 | 295.7 | 0.007611 | 1929 | 2332 | 109.9543869 | 2.322653 | 0.07333519
296.3 | 0.007611 | 59.24 | 1435 | 296 | 0.007611 | 1929 | 2328 | 112.5440424 | 2.111917 | 0.07516516
296.6 | 0.007611 | 65.19 | 1427 | 296.3 | 0.007611 | 1929 | 2323 | 115.1330011 | 1.943501 | 0.07705121
296.9 | 0.007611 | 71.14 | 1418 | 296.6 | 0.007611 | 1928 | 2319 | 117.7212634 | 1.805818 | 0.0788916
297.2 | 0.007611 | 77.08 | 1410 | 296.9 | 0.007611 | 1928 | 2314 | 120.30883 | 1.691156 | 0.08079081
297.5 | 0.007611 | 83.02 | 1402 | 297.2 | 0.007611 | 1928 | 2310 | 122.8957016 | 1.594392 | 0.08264229
297.8 | 0.007611 | 88.96 | 1393 | 297.5 | 0.007611 | 1927 | 2305 | 125.4818789 | 1.511466 | 0.08449844
298.1 | 0.007611 | 94.9 | 1385 | 297.8 | 0.007611 | 1927 | 2301 | 128.0673624 | 1.439606 | 0.08641756
298.4 | 0.007611 | 100.8 | 1377 | 298.1 | 0.007611 | 1927 | 2296 | 130.6521528 | 1.376735 | 0.08828445
298.7 | 0.007611 | 106.8 | 1368 | 298.4 | 0.007611 | 1927 | 2292 | 133.2362508 | 1.321788 | 0.09015851
299 | 0.007611 | 112.7 | 1360 | 298.7 | 0.007611 | 1926 | 2287 | 135.819657 | 1.27172 | 0.09209361
299.3 | 0.007611 | 118.6 | 1352 | 299 | 0.007611 | 1926 | 2283 | 138.402372 | 1.22806 | 0.09397866
299.6 | 0.007611 | 124.6 | 1344 | 299.3 | 0.007611 | 1926 | 2278 | 140.9843966 | 1.188739 | 0.09586862
299.9 | 0.007611 | 130.5 | 1336 | 299.6 | 0.007611 | 1925 | 2274 | 143.5657312 | 1.152213 | 0.09775686
300.2 | 0.007611 | 136.4 | 1327 | 299.9 | 0.007611 | 1925 | 2269 | 146.1463766 | 1.119896 | 0.09965658
300.5 | 0.007611 | 142.3 | 1319 | 300.2 | 0.007611 | 1925 | 2264 | 148.7263333 | 1.090369 | 0.1016307
300.8 | 0.007611 | 148.3 | 1311 | 300.5 | 0.007611 | 1925 | 2260 | 151.3056021 | 1.063286 | 0.1035418
301.1 | 0.007611 | 154.2 | 1303 | 300.8 | 0.007611 | 1924 | 2255 | 153.8841836 | 1.037655 | 0.1054507
301.4 | 0.007611 | 160.1 | 1295 | 301.1 | 0.007611 | 1924 | 2251 | 156.4620783 | 1.01467 | 0.1073717
301.7 | 0.007611 | 166 | 1287 | 301.4 | 0.007611 | 1924 | 2246 | 159.0392869 | 0.9933747 | 0.1092978
302 | 0.007611 | 171.9 | 1279 | 301.7 | 0.007611 | 1923 | 2242 | 161.6158101 | 0.9735892 | 0.1112291
302.3 | 0.007611 | 177.9 | 1271 | 302 | 0.007611 | 1923 | 2237 | 164.1916485 | 0.9551579 | 0.1131654
302.7 | 0.007611 | 183.8 | 1263 | 302.3 | 0.007611 | 1923 | 2233 | 166.7668027 | 0.9374188 | 0.1150989
303 | 0.007611 | 189.7 | 1255 | 302.7 | 0.007611 | 1922 | 2228 | 169.3412733 | 0.9213345 | 0.1170454
303.3 | 0.007611 | 195.6 | 1247 | 303 | 0.007611 | 1922 | 2224 | 171.915061 | 0.906247 | 0.1189971
303.6 | 0.007611 | 201.5 | 1239 | 303.3 | 0.007611 | 1922 | 2219 | 174.4881663 | 0.8920663 | 0.1209539
303.9 | 0.007611 | 207.4 | 1231 | 303.6 | 0.007611 | 1922 | 2215 | 177.06059 | 0.8787126 | 0.1229161
304.2 | 0.007611 | 213.3 | 1223 | 303.9 | 0.007611 | 1921 | 2210 | 179.6323326 | 0.8661154 | 0.1248834
304.5 | 0.007611 | 219.2 | 1280 | 304.2 | 0.007611 | 1921 | 2206 | 182.2033948 | 0.8542119 | 0.1268561
304.8 | 0.007611 | 225.1 | 1272 | 304.5 | 0.007611 | 1921 | 2318 | 184.7737772 | 0.8429461 | 0.1232483
305.1 | 0.007611 | 231 | 1264 | 304.8 | 0.007611 | 1920 | 2313 | 187.3434803 | 0.8322678 | 0.1251376
305.4 | 0.007611 | 236.9 | 1256 | 305.1 | 0.007611 | 1920 | 2309 | 189.9125049 | 0.8221321 | 0.1270318
305.7 | 0.007611 | 242.8 | 1248 | 305.4 | 0.007611 | 1920 | 2304 | 192.4808515 | 0.8124983 | 0.1289308
306 | 0.007611 | 248.7 | 1240 | 305.7 | 0.007611 | 1919 | 2300 | 195.0485208 | 0.80333 | 0.1308348
306.3 | 0.007611 | 254.6 | 1232 | 306 | 0.007611 | 1919 | 2295 | 197.6155133 | 0.7945939 | 0.1327437
306.6 | 0.007611 | 260.4 | 1224 | 306.3 | 0.007611 | 1919 | 2291 | 200.1818297 | 0.7862601 | 0.1346575
306.9 | 0.007611 | 266.3 | 1216 | 306.6 | 0.007611 | 1919 | 2286 | 202.7474707 | 0.7786001 | 0.1365855
307.2 | 0.007611 | 272.2 | 1208 | 306.9 | 0.007611 | 1918 | 2282 | 205.3124367 | 0.7709817 | 0.1385094
307.5 | 0.007611 | 278.1 | 1200 | 307.2 | 0.007611 | 1918 | 2277 | 207.8767285 | 0.7636911 | 0.1404383
307.8 | 0.007611 | 284 | 1192 | 307.5 | 0.007611 | 1918 | 2273 | 210.4403467 | 0.7567075 | 0.1423722
308.1 | 0.007611 | 289.9 | 1184 | 307.8 | 0.007611 | 1917 | 2268 | 213.0032918 | 0.7500116 | 0.1443112
308.4 | 0.007611 | 295.7 | 1176 | 308.1 | 0.007611 | 1917 | 2264 | 215.5655645 | 0.7435859 | 0.1462552
308.7 | 0.007611 | 301.6 | 1168 | 308.4 | 0.007611 | 1917 | 2259 | 218.1271654 | 0.7376637 | 0.1482144
309 | 0.007611 | 307.5 | 1161 | 308.7 | 0.007611 | 1917 | 2254 | 220.688095 | 0.7317245 | 0.1501688
309.3 | 0.007611 | 313.3 | 1153 | 309 | 0.007611 | 1916 | 2250 | 223.2483541 | 0.7260109 | 0.1520248
309.6 | 0.007611 | 319.2 | 1145 | 309.3 | 0.007611 | 1916 | 2245 | 225.8079432 | 0.7207403 | 0.1539985
309.9 | 0.007611 | 325.1 | 1137 | 309.6 | 0.007611 | 1916 | 2241 | 228.3668628 | 0.715435 | 0.155967
310.2 | 0.007611 | 331 | 1129 | 309.9 | 0.007611 | 1915 | 2236 | 230.9251138 | 0.7103203 | 0.1579407
310.5 | 0.007611 | 336.8 | 1122 | 310.2 | 0.007611 | 1915 | 2232 | 233.4826965 | 0.7053858 | 0.1599197
310.8 | 0.007611 | 342.7 | 1114 | 310.5 | 0.007611 | 1915 | 2227 | 236.0396117 | 0.7008302 | 0.161804
311.1 | 0.007611 | 348.5 | 1106 | 310.8 | 0.007611 | 1914 | 2223 | 238.5958599 | 0.6962237 | 0.163792
311.4 | 0.007611 | 354.4 | 1099 | 311.1 | 0.007611 | 1914 | 2218 | 241.1514418 | 0.6919697 | 0.1657968
311.7 | 0.007611 | 1140 | 1308 | 311.4 | 0.007611 | 1914 | 2214 | 243.7063579 | 0.687659 | 0.1676802
312 | 0.007611 | 1151 | 1297 | 311.7 | 0.007611 | 3475 | 2647 | 246.2606088 | 0.2160181 | 0.1005967
312.3 | 0.007611 | 1162 | 1286 | 312 | 0.007611 | 3475 | 2638 | 248.8141952 | 0.2161722 | 0.1016398
312.6 | 0.007611 | 1173 | 1275 | 312.3 | 0.007611 | 3475 | 2629 | 251.3671177 | 0.2163228 | 0.1026826
312.9 | 0.007611 | 1184 | 1265 | 312.6 | 0.007611 | 3475 | 2620 | 253.9193768 | 0.2164701 | 0.1037252
313.2 | 0.007611 | 1195 | 1254 | 312.9 | 0.007611 | 3475 | 2611 | 256.4709731 | 0.216614 | 0.1047248
313.5 | 0.007611 | 1206 | 1243 | 313.2 | 0.007611 | 3474 | 2603 | 259.0219073 | 0.2167547 | 0.1057664
313.8 | 0.007611 | 1217 | 1233 | 313.5 | 0.007611 | 3474 | 2594 | 261.5721799 | 0.2168924 | 0.1068078
314.1 | 0.007611 | 1229 | 1222 | 313.8 | 0.007611 | 3474 | 2585 | 264.1217916 | 0.2170269 | 0.1078048
314.4 | 0.007611 | 1240 | 1212 | 314.1 | 0.007611 | 3474 | 2576 | 266.6707429 | 0.2169819 | 0.1088008
314.7 | 0.007611 | 1251 | 1201 | 314.4 | 0.007611 | 3474 | 2567 | 269.2190344 | 0.2171121 | 0.1097957
315 | 0.007611 | 1262 | 1191 | 314.7 | 0.007611 | 3473 | 2558 | 271.7666668 | 0.2172395 | 0.1108347
315.3 | 0.007611 | 1273 | 1181 | 315 | 0.007611 | 3473 | 2549 | 274.3136406 | 0.2173642 | 0.1118278
315.6 | 0.007611 | 1284 | 1170 | 315.3 | 0.007611 | 3473 | 2540 | 276.8599563 | 0.2174862 | 0.1128199
315.9 | 0.007611 | 1295 | 1160 | 315.6 | 0.007611 | 3473 | 2531 | 279.4056147 | 0.2176056 | 0.1138572
316.2 | 0.007611 | 1306 | 1150 | 315.9 | 0.007611 | 3472 | 2522 | 281.9506163 | 0.2177225 | 0.1148475
316.5 | 0.007611 | 1318 | 1140 | 316.2 | 0.007611 | 3472 | 2513 | 284.4949617 | 0.2178369 | 0.1158367
316.8 | 0.007611 | 1329 | 1130 | 316.5 | 0.007611 | 3472 | 2505 | 287.0386514 | 0.2177835 | 0.1167773
317.1 | 0.007611 | 1340 | 1120 | 316.8 | 0.007611 | 3472 | 2496 | 289.5816861 | 0.2178944 | 0.117764
317.4 | 0.007611 | 1351 | 1110 | 317.1 | 0.007611 | 3472 | 2487 | 292.1240664 | 0.218003 | 0.1187496
317.8 | 0.007611 | 1362 | 1100 | 317.4 | 0.007611 | 3471 | 2478 | 294.6657928 | 0.2181094 | 0.1197342
318.1 | 0.007611 | 1375 | 1165 | 317.8 | 0.007611 | 3471 | 2469 | 297.2068659 | 0.2182136 | 0.1207177
318.4 | 0.007611 | 1386 | 1155 | 318.1 | 0.007611 | 3475 | 2631 | 299.7472864 | 0.217998 | 0.1180107
318.7 | 0.007611 | 1397 | 1145 | 318.4 | 0.007611 | 3475 | 2622 | 302.2870547 | 0.2181003 | 0.1189638
319 | 0.007611 | 1408 | 1134 | 318.7 | 0.007611 | 3475 | 2613 | 304.8261715 | 0.2182006 | 0.1199159
319.3 | 0.007611 | 1419 | 1124 | 319 | 0.007611 | 3474 | 2604 | 307.3646374 | 0.2182987 | 0.1209145
319.6 | 0.007611 | 1430 | 1114 | 319.3 | 0.007611 | 3474 | 2595 | 309.902453 | 0.218395 | 0.1218649
319.9 | 0.007611 | 1441 | 1104 | 319.6 | 0.007611 | 3474 | 2586 | 312.4396188 | 0.2184892 | 0.1228143
320.2 | 0.007611 | 1452 | 1094 | 319.9 | 0.007611 | 3474 | 2577 | 314.9761354 | 0.2185816 | 0.1237627
320.5 | 0.007611 | 1464 | 1084 | 320.2 | 0.007611 | 3473 | 2568 | 317.5120034 | 0.2186722 | 0.1247101
320.8 | 0.007611 | 1475 | 1074 | 320.5 | 0.007611 | 3473 | 2559 | 320.0472234 | 0.2186115 | 0.1256072
321.1 | 0.007611 | 1486 | 1064 | 320.8 | 0.007611 | 3473 | 2550 | 322.5817959 | 0.2186995 | 0.1265523
321.4 | 0.007611 | 1497 | 1054 | 321.1 | 0.007611 | 3473 | 2541 | 325.1157216 | 0.2187858 | 0.1274964
321.7 | 0.007611 | 1508 | 1044 | 321.4 | 0.007611 | 3472 | 2532 | 327.6490011 | 0.2188704 | 0.1284394
322 | 0.007611 | 1519 | 1034 | 321.7 | 0.007611 | 3472 | 2523 | 330.1816348 | 0.2189533 | 0.1293815
322.3 | 0.007611 | 1530 | 1025 | 322 | 0.007611 | 3472 | 2514 | 332.7136234 | 0.2190346 | 0.1303226
322.6 | 0.007611 | 1541 | 1015 | 322.3 | 0.007611 | 3472 | 2505 | 335.2449674 | 0.2191144 | 0.1312113
322.9 | 0.007611 | 1552 | 1005 | 322.6 | 0.007611 | 3471 | 2496 | 337.7756675 | 0.2191925 | 0.1321501
323.2 | 0.007611 | 1563 | 995.6 | 322.9 | 0.007611 | 3471 | 2488 | 340.3057242 | 0.2192692 | 0.1330879
323.5 | 0.007611 | 1574 | 986 | 323.2 | 0.007611 | 3471 | 2479 | 342.835138 | 0.2193443 | 0.1339933
323.8 | 0.007611 | 1586 | 976.5 | 323.5 | 0.007611 | 3471 | 2470 | 345.3639097 | 0.219418 | 0.1349078
324.1 | 0.007611 | 1597 | 967 | 323.8 | 0.007611 | 3470 | 2461 | 347.8920396 | 0.2193519 | 0.1357627
324.4 | 0.007611 | 1608 | 957.5 | 324.1 | 0.007611 | 3470 | 2452 | 350.4195284 | 0.2194236 | 0.1366691
324.7 | 0.007611 | 1619 | 948.1 | 324.4 | 0.007611 | 3470 | 2443 | 352.9463768 | 0.219494 | 0.1375741
325 | 0.007611 | 1630 | 938.7 | 324.7 | 0.007611 | 3470 | 2434 | 355.4725851 | 0.2195631 | 0.1384724
283.6 | 0.007866 | 193.7 | 1797 | 325 | 0.007611 | 3470 | 2425 | 357.9981541 | 0.2196308 | 0.1393694
283.9 | 0.007866 | 187.7 | 1788 | 283.6 | 0.007866 | 1930 | 2497 | 1.573540459 | 0.008123596 | 0.0007904458
284.2 | 0.007866 | 181.8 | 1778 | 283.9 | 0.007866 | 1930 | 2492 | 4.18637239 | 0.02230353 | 0.002118931
284.5 | 0.007866 | 175.8 | 1769 | 284.2 | 0.007866 | 1930 | 2488 | 6.798480836 | 0.03739538 | 0.003468967
284.8 | 0.007866 | 169.8 | 1760 | 284.5 | 0.007866 | 1930 | 2483 | 9.409866505 | 0.05352598 | 0.004838475
285.1 | 0.007866 | 163.8 | 1751 | 284.8 | 0.007866 | 1929 | 2479 | 12.02053011 | 0.07079229 | 0.006228899
285.4 | 0.007866 | 157.8 | 1742 | 285.1 | 0.007866 | 1929 | 2474 | 14.63047234 | 0.08931912 | 0.007640731
285.7 | 0.007866 | 151.8 | 1732 | 285.4 | 0.007866 | 1929 | 2470 | 17.23969391 | 0.1092503 | 0.009074478
286 | 0.007866 | 145.9 | 1723 | 285.7 | 0.007866 | 1928 | 2465 | 19.84819553 | 0.1307523 | 0.01053625
286.3 | 0.007866 | 139.9 | 1714 | 286 | 0.007866 | 1928 | 2461 | 22.45597787 | 0.1539135 | 0.01201561
286.6 | 0.007866 | 133.9 | 1705 | 286.3 | 0.007866 | 1928 | 2456 | 25.06304165 | 0.1791497 | 0.01351909
286.9 | 0.007866 | 127.9 | 1696 | 286.6 | 0.007866 | 1928 | 2452 | 27.66938756 | 0.2066422 | 0.01504671
287.2 | 0.007866 | 122 | 1687 | 286.9 | 0.007866 | 1927 | 2447 | 30.27501628 | 0.2367085 | 0.01659905
287.6 | 0.007866 | 116 | 1678 | 287.2 | 0.007866 | 1927 | 2443 | 32.87992852 | 0.2695076 | 0.01817575
287.9 | 0.007866 | 110 | 1669 | 287.6 | 0.007866 | 1927 | 2438 | 35.48412495 | 0.3058976 | 0.01977933
288.2 | 0.007866 | 104.1 | 1660 | 287.9 | 0.007866 | 1926 | 2434 | 38.08760627 | 0.346251 | 0.02140956
288.5 | 0.007866 | 98.12 | 1651 | 288.2 | 0.007866 | 1926 | 2429 | 40.69037315 | 0.3908777 | 0.0230658
288.8 | 0.007866 | 92.16 | 1642 | 288.5 | 0.007866 | 1926 | 2425 | 43.29242629 | 0.4412192 | 0.02475098
289.1 | 0.007866 | 86.2 | 1633 | 288.8 | 0.007866 | 1925 | 2420 | 45.89376635 | 0.4979792 | 0.02646455
289.4 | 0.007866 | 80.25 | 1624 | 289.1 | 0.007866 | 1925 | 2416 | 48.49439403 | 0.56258 | 0.02820753
289.7 | 0.007866 | 74.29 | 1615 | 289.4 | 0.007866 | 1925 | 2411 | 51.09431001 | 0.6366892 | 0.02998053
290 | 0.007866 | 68.34 | 1607 | 289.7 | 0.007866 | 1925 | 2407 | 53.69351494 | 0.7227556 | 0.03178466
290.3 | 0.007866 | 62.39 | 1598 | 290 | 0.007866 | 1924 | 2402 | 56.29200952 | 0.8237051 | 0.03360035
290.6 | 0.007866 | 56.44 | 1589 | 290.3 | 0.007866 | 1924 | 2398 | 58.88979441 | 0.943898 | 0.03546745
290.9 | 0.007866 | 50.49 | 1580 | 290.6 | 0.007866 | 1924 | 2393 | 61.48687029 | 1.08942 | 0.03736804
291.2 | 0.007866 | 44.55 | 1571 | 290.9 | 0.007866 | 1923 | 2389 | 64.08323782 | 1.269226 | 0.03930305
291.5 | 0.007866 | 38.6 | 1563 | 291.2 | 0.007866 | 1923 | 2384 | 66.67889767 | 1.49672 | 0.04127319
291.8 | 0.007866 | 32.66 | 1554 | 291.5 | 0.007866 | 1923 | 2380 | 69.27385051 | 1.794659 | 0.0432529
292.1 | 0.007866 | 26.72 | 1545 | 291.8 | 0.007866 | 1923 | 2375 | 71.86809701 | 2.200493 | 0.04529521
292.4 | 0.007866 | 20.78 | 1537 | 292.1 | 0.007866 | 1922 | 2371 | 74.46163782 | 2.786738 | 0.04737589
292.7 | 0.007866 | 14.84 | 1528 | 292.4 | 0.007866 | 1922 | 2366 | 77.05447361 | 3.708107 | 0.04946428
293 | 0.007866 | 8.91 | 1519 | 292.7 | 0.007866 | 1922 | 2362 | 79.64660505 | 5.367022 | 0.05162337
293.3 | 0.007866 | 2.977 | 1511 | 293 | 0.007866 | 1921 | 2357 | 82.23803278 | 9.229858 | 0.05382387
293.6 | 0.007866 | 2.954 | 1502 | 293.3 | 0.007866 | 1921 | 2353 | 84.82875748 | 28.49471 | 0.05603041
293.9 | 0.007866 | 8.883 | 1493 | 293.6 | 0.007866 | 1921 | 2348 | 87.41877979 | 29.59336 | 0.05808734
294.2 | 0.007866 | 14.81 | 1485 | 293.9 | 0.007866 | 1920 | 2344 | 90.00810037 | 10.13262 | 0.05993017
294.5 | 0.007866 | 20.74 | 1476 | 294.2 | 0.007866 | 1920 | 2339 | 92.59671988 | 6.252311 | 0.06173897
294.8 | 0.007866 | 26.66 | 1468 | 294.5 | 0.007866 | 1920 | 2335 | 95.18463896 | 4.589423 | 0.06359464
295.1 | 0.007866 | 32.58 | 1459 | 294.8 | 0.007866 | 1920 | 2330 | 97.77185828 | 3.667362 | 0.06541411
295.4 | 0.007866 | 38.5 | 1451 | 295.1 | 0.007866 | 1919 | 2326 | 100.3583785 | 3.080368 | 0.06728327
295.7 | 0.007866 | 44.42 | 1443 | 295.4 | 0.007866 | 1919 | 2321 | 102.9442002 | 2.673875 | 0.06911326
296 | 0.007866 | 50.34 | 1434 | 295.7 | 0.007866 | 1919 | 2317 | 105.5293241 | 2.375716 | 0.0709479
296.3 | 0.007866 | 56.25 | 1426 | 296 | 0.007866 | 1918 | 2312 | 108.1137508 | 2.147671 | 0.07283624
296.6 | 0.007866 | 62.17 | 1417 | 296.3 | 0.007866 | 1918 | 2308 | 110.697481 | 1.967955 | 0.07468206
296.9 | 0.007866 | 68.08 | 1409 | 296.6 | 0.007866 | 1918 | 2303 | 113.2805153 | 1.822109 | 0.07658384
297.2 | 0.007866 | 73.99 | 1401 | 296.9 | 0.007866 | 1918 | 2299 | 115.8628544 | 1.701863 | 0.07844047
297.5 | 0.007866 | 79.89 | 1392 | 297.2 | 0.007866 | 1917 | 2294 | 118.4444988 | 1.600818 | 0.0803019
297.8 | 0.007866 | 85.8 | 1384 | 297.5 | 0.007866 | 1917 | 2290 | 121.0254493 | 1.514901 | 0.08222452
298.1 | 0.007866 | 91.7 | 1376 | 297.8 | 0.007866 | 1917 | 2285 | 123.6057065 | 1.440626 | 0.08409696
298.4 | 0.007866 | 97.61 | 1368 | 298.1 | 0.007866 | 1916 | 2281 | 126.185271 | 1.376066 | 0.08597484
298.7 | 0.007866 | 103.5 | 1359 | 298.4 | 0.007866 | 1916 | 2276 | 128.7641435 | 1.31917 | 0.08785703
299 | 0.007866 | 109.4 | 1351 | 298.7 | 0.007866 | 1916 | 2272 | 131.3423245 | 1.269008 | 0.08980672
299.3 | 0.007866 | 115.3 | 1343 | 299 | 0.007866 | 1915 | 2267 | 133.9198148 | 1.22413 | 0.09170078
299.6 | 0.007866 | 121.2 | 1335 | 299.3 | 0.007866 | 1915 | 2263 | 136.4966149 | 1.183839 | 0.09359982
299.9 | 0.007866 | 127.1 | 1327 | 299.6 | 0.007866 | 1915 | 2258 | 139.0727255 | 1.147465 | 0.09550386
300.2 | 0.007866 | 133 | 1319 | 299.9 | 0.007866 | 1915 | 2254 | 141.6481473 | 1.114462 | 0.09741293
300.5 | 0.007866 | 138.9 | 1311 | 300.2 | 0.007866 | 1914 | 2249 | 144.2228808 | 1.084383 | 0.09932705
300.8 | 0.007866 | 144.8 | 1303 | 300.5 | 0.007866 | 1914 | 2245 | 146.7969267 | 1.056853 | 0.1012462
301.1 | 0.007866 | 150.6 | 1294 | 300.8 | 0.007866 | 1914 | 2240 | 149.3702856 | 1.031563 | 0.1031705
301.4 | 0.007866 | 156.5 | 1286 | 301.1 | 0.007866 | 1913 | 2236 | 151.9429582 | 1.008917 | 0.10518
301.7 | 0.007866 | 162.4 | 1278 | 301.4 | 0.007866 | 1913 | 2231 | 154.514945 | 0.9873159 | 0.1071161
302 | 0.007866 | 168.3 | 1270 | 301.7 | 0.007866 | 1913 | 2227 | 157.0862467 | 0.9672798 | 0.1090574
302.3 | 0.007866 | 174.2 | 1263 | 302 | 0.007866 | 1913 | 2222 | 159.656864 | 0.9486445 | 0.1110039
302.7 | 0.007866 | 180 | 1255 | 302.3 | 0.007866 | 1912 | 2218 | 162.2267974 | 0.9312675 | 0.112877
303 | 0.007866 | 185.9 | 1247 | 302.7 | 0.007866 | 1912 | 2214 | 164.7960476 | 0.9155336 | 0.1148405
303.3 | 0.007866 | 191.8 | 1239 | 303 | 0.007866 | 1912 | 2209 | 167.3646152 | 0.9002938 | 0.1168013
303.6 | 0.007866 | 197.7 | 1231 | 303.3 | 0.007866 | 1911 | 2205 | 169.9325008 | 0.885988 | 0.1187675
303.9 | 0.007866 | 203.5 | 1223 | 303.6 | 0.007866 | 1911 | 2200 | 172.499705 | 0.8725327 | 0.1207389
304.2 | 0.007866 | 209.4 | 1215 | 303.9 | 0.007866 | 1911 | 2196 | 175.0662285 | 0.8602763 | 0.1227243
304.5 | 0.007866 | 215.3 | 1207 | 304.2 | 0.007866 | 1910 | 2191 | 177.6320719 | 0.8482907 | 0.1247066
304.8 | 0.007866 | 221.1 | 1200 | 304.5 | 0.007866 | 1910 | 2187 | 180.1972358 | 0.8369588 | 0.1266943
305.1 | 0.007866 | 227 | 1256 | 304.8 | 0.007866 | 1910 | 2182 | 182.7617208 | 0.8266021 | 0.1286058
305.4 | 0.007866 | 232.9 | 1248 | 305.1 | 0.007866 | 1910 | 2294 | 185.3255275 | 0.816412 | 0.1249666
305.7 | 0.007866 | 238.7 | 1240 | 305.4 | 0.007866 | 1909 | 2289 | 187.8886566 | 0.8067353 | 0.1268746
306 | 0.007866 | 244.6 | 1232 | 305.7 | 0.007866 | 1909 | 2285 | 190.4511086 | 0.7978681 | 0.1287963
306.3 | 0.007866 | 250.4 | 1224 | 306 | 0.007866 | 1909 | 2280 | 193.0128842 | 0.789096 | 0.1307144
306.6 | 0.007866 | 256.3 | 1216 | 306.3 | 0.007866 | 1908 | 2276 | 195.573984 | 0.7810463 | 0.1326465
306.9 | 0.007866 | 262.1 | 1208 | 306.6 | 0.007866 | 1908 | 2271 | 198.1344086 | 0.7730566 | 0.1345748
307.2 | 0.007866 | 268 | 1200 | 306.9 | 0.007866 | 1908 | 2267 | 200.6941586 | 0.765716 | 0.1365174
307.5 | 0.007866 | 273.8 | 1192 | 307.2 | 0.007866 | 1908 | 2262 | 203.2532346 | 0.7584076 | 0.1384559
307.8 | 0.007866 | 279.7 | 1184 | 307.5 | 0.007866 | 1907 | 2258 | 205.8116373 | 0.751686 | 0.1404091
308.1 | 0.007866 | 285.5 | 1176 | 307.8 | 0.007866 | 1907 | 2253 | 208.3693672 | 0.7449745 | 0.142358
308.4 | 0.007866 | 291.4 | 1169 | 308.1 | 0.007866 | 1907 | 2249 | 210.9264249 | 0.7387966 | 0.1443219
308.7 | 0.007866 | 297.2 | 1161 | 308.4 | 0.007866 | 1906 | 2244 | 213.4828112 | 0.7326109 | 0.1461811
309 | 0.007866 | 303 | 1153 | 308.7 | 0.007866 | 1906 | 2240 | 216.0385264 | 0.7269129 | 0.1481542
309.3 | 0.007866 | 308.9 | 1145 | 309 | 0.007866 | 1906 | 2235 | 218.5935714 | 0.7214309 | 0.1501329
309.6 | 0.007866 | 314.7 | 1138 | 309.3 | 0.007866 | 1905 | 2231 | 221.1479466 | 0.7159208 | 0.1521067
309.9 | 0.007866 | 320.5 | 1130 | 309.6 | 0.007866 | 1905 | 2226 | 223.7016527 | 0.710841 | 0.1539903
310.2 | 0.007866 | 326.4 | 1122 | 309.9 | 0.007866 | 1905 | 2222 | 226.2546903 | 0.7059429 | 0.1559839
310.5 | 0.007866 | 332.2 | 1115 | 310.2 | 0.007866 | 1905 | 2217 | 228.8070599 | 0.701002 | 0.1579723
310.8 | 0.007866 | 338 | 1107 | 310.5 | 0.007866 | 1904 | 2213 | 231.3587623 | 0.6964442 | 0.1598665
311.1 | 0.007866 | 343.9 | 1099 | 310.8 | 0.007866 | 1904 | 2208 | 233.9097979 | 0.6920408 | 0.1618753
311.4 | 0.007866 | 349.7 | 1092 | 311.1 | 0.007866 | 1904 | 2204 | 236.4601675 | 0.6875841 | 0.1638784
311.7 | 0.007866 | 355.5 | 1084 | 311.4 | 0.007866 | 1903 | 2199 | 239.0098715 | 0.6834712 | 0.1657834
312 | 0.007866 | 361.3 | 1077 | 311.7 | 0.007866 | 1903 | 2195 | 241.5589106 | 0.6794906 | 0.1678075
312.3 | 0.007866 | 1144 | 1270 | 312 | 0.007866 | 1903 | 2190 | 244.1072854 | 0.675636 | 0.1697193
312.6 | 0.007866 | 1155 | 1259 | 312.3 | 0.007866 | 3441 | 2596 | 246.6549965 | 0.2156075 | 0.1021769
312.9 | 0.007866 | 1166 | 1249 | 312.6 | 0.007866 | 3441 | 2587 | 249.2020445 | 0.2157593 | 0.103232
313.2 | 0.007866 | 1177 | 1238 | 312.9 | 0.007866 | 3441 | 2579 | 251.7484299 | 0.2159077 | 0.1042437
313.5 | 0.007866 | 1188 | 1228 | 313.2 | 0.007866 | 3440 | 2570 | 254.2941534 | 0.2160528 | 0.1052978
313.8 | 0.007866 | 1199 | 1217 | 313.5 | 0.007866 | 3440 | 2561 | 256.8392156 | 0.2161946 | 0.1063076
314.1 | 0.007866 | 1210 | 1207 | 313.8 | 0.007866 | 3440 | 2552 | 259.3836171 | 0.2163333 | 0.1073608
314.4 | 0.007866 | 1221 | 1197 | 314.1 | 0.007866 | 3440 | 2543 | 261.9273584 | 0.2164689 | 0.1083688
314.7 | 0.007866 | 1232 | 1186 | 314.4 | 0.007866 | 3440 | 2535 | 264.4704401 | 0.2166015 | 0.1093757
315 | 0.007866 | 1243 | 1176 | 314.7 | 0.007866 | 3439 | 2526 | 267.0128629 | 0.2167312 | 0.1104272
315.3 | 0.007866 | 1254 | 1166 | 315 | 0.007866 | 3439 | 2517 | 269.5546273 | 0.2168581 | 0.1114323
315.6 | 0.007866 | 1265 | 1156 | 315.3 | 0.007866 | 3439 | 2508 | 272.095734 | 0.2169822 | 0.1124363
315.9 | 0.007866 | 1276 | 1146 | 315.6 | 0.007866 | 3439 | 2499 | 274.6361834 | 0.2171037 | 0.1134392
316.2 | 0.007866 | 1287 | 1135 | 315.9 | 0.007866 | 3438 | 2491 | 277.1759763 | 0.2172226 | 0.1144409
316.5 | 0.007866 | 1298 | 1125 | 316.2 | 0.007866 | 3438 | 2482 | 279.7151131 | 0.2173389 | 0.1154893
316.8 | 0.007866 | 1309 | 1115 | 316.5 | 0.007866 | 3438 | 2473 | 282.2535946 | 0.2174527 | 0.1164893
317.1 | 0.007866 | 1320 | 1105 | 316.8 | 0.007866 | 3438 | 2464 | 284.7914211 | 0.2175641 | 0.1174882
317.4 | 0.007866 | 1331 | 1096 | 317.1 | 0.007866 | 3438 | 2455 | 287.3285935 | 0.2176732 | 0.118486
317.8 | 0.007866 | 1342 | 1086 | 317.4 | 0.007866 | 3437 | 2446 | 289.8651122 | 0.2177799 | 0.1194335
318.1 | 0.007866 | 1353 | 1076 | 317.8 | 0.007866 | 3437 | 2438 | 292.4009777 | 0.2178845 | 0.1204287
318.4 | 0.007866 | 1364 | 1066 | 318.1 | 0.007866 | 3437 | 2429 | 294.9361908 | 0.2179868 | 0.1214229
318.7 | 0.007866 | 1376 | 1130 | 318.4 | 0.007866 | 3437 | 2420 | 297.470752 | 0.2180871 | 0.1224159
319 | 0.007866 | 1387 | 1120 | 318.7 | 0.007866 | 3440 | 2579 | 300.0046619 | 0.2180266 | 0.1197145
319.3 | 0.007866 | 1398 | 1110 | 319 | 0.007866 | 3440 | 2570 | 302.537921 | 0.218124 | 0.1206773
319.6 | 0.007866 | 1409 | 1100 | 319.3 | 0.007866 | 3440 | 2562 | 305.07053 | 0.2182193 | 0.121639
319.9 | 0.007866 | 1420 | 1090 | 319.6 | 0.007866 | 3440 | 2553 | 307.6024893 | 0.2183126 | 0.1225996
320.2 | 0.007866 | 1431 | 1080 | 319.9 | 0.007866 | 3440 | 2544 | 310.1337997 | 0.2184041 | 0.1235593
320.5 | 0.007866 | 1442 | 1070 | 320.2 | 0.007866 | 3439 | 2535 | 312.6644616 | 0.2184937 | 0.1245179
320.8 | 0.007866 | 1453 | 1060 | 320.5 | 0.007866 | 3439 | 2526 | 315.1944757 | 0.2185815 | 0.1254755
321.1 | 0.007866 | 1464 | 1050 | 320.8 | 0.007866 | 3439 | 2517 | 317.7238426 | 0.2186675 | 0.1264321
321.4 | 0.007866 | 1475 | 1040 | 321.1 | 0.007866 | 3439 | 2509 | 320.2525627 | 0.2187518 | 0.1273877
321.7 | 0.007866 | 1486 | 1031 | 321.4 | 0.007866 | 3438 | 2500 | 322.7806367 | 0.2188343 | 0.1283422
322 | 0.007866 | 1497 | 1021 | 321.7 | 0.007866 | 3438 | 2491 | 325.3080652 | 0.2189153 | 0.1292444
322.3 | 0.007866 | 1508 | 1011 | 322 | 0.007866 | 3438 | 2482 | 327.8348488 | 0.2189946 | 0.1301965
322.6 | 0.007866 | 1519 | 1002 | 322.3 | 0.007866 | 3438 | 2473 | 330.3609879 | 0.2190723 | 0.1311477
322.9 | 0.007866 | 1530 | 992.3 | 322.6 | 0.007866 | 3437 | 2464 | 332.8864833 | 0.2191484 | 0.1320454
323.2 | 0.007866 | 1541 | 982.8 | 322.9 | 0.007866 | 3437 | 2456 | 335.4113354 | 0.2192231 | 0.1329784
323.5 | 0.007866 | 1552 | 973.3 | 323.2 | 0.007866 | 3437 | 2447 | 337.9355448 | 0.2192963 | 0.1338995
323.8 | 0.007866 | 1563 | 963.9 | 323.5 | 0.007866 | 3437 | 2438 | 340.4591122 | 0.219368 | 0.1348193
324.1 | 0.007866 | 1574 | 954.5 | 323.8 | 0.007866 | 3437 | 2429 | 342.982038 | 0.2194383 | 0.1357323
324.4 | 0.007866 | 1585 | 945.2 | 324.1 | 0.007866 | 3436 | 2420 | 345.5043229 | 0.2195072 | 0.136644
324.7 | 0.007866 | 1596 | 935.9 | 324.4 | 0.007866 | 3436 | 2411 | 348.0259674 | 0.2195747 | 0.1375488
325 | 0.007866 | 1607 | 926.6 | 324.7 | 0.007866 | 3436 | 2402 | 350.5469721 | 0.219641 | 0.1384521
284.2 | 0.008121 | 183.3 | 1767 | 325 | 0.007866 | 3436 | 2394 | 353.0673376 | 0.2197059 | 0.139354
284.5 | 0.008121 | 177.3 | 1757 | 284.2 | 0.008121 | 1920 | 2471 | 2.711445693 | 0.01479239 | 0.001390271
284.8 | 0.008121 | 171.4 | 1748 | 284.5 | 0.008121 | 1919 | 2467 | 5.31773044 | 0.02999284 | 0.002749176
285.1 | 0.008121 | 165.4 | 1739 | 284.8 | 0.008121 | 1919 | 2462 | 7.923293779 | 0.04622692 | 0.004128006
285.4 | 0.008121 | 159.5 | 1730 | 285.1 | 0.008121 | 1919 | 2458 | 10.52813641 | 0.06365258 | 0.005528322
285.7 | 0.008121 | 153.5 | 1721 | 285.4 | 0.008121 | 1918 | 2453 | 13.13225902 | 0.08233391 | 0.006950124
286 | 0.008121 | 147.6 | 1712 | 285.7 | 0.008121 | 1918 | 2449 | 15.73566231 | 0.1025125 | 0.008394592
286.3 | 0.008121 | 141.7 | 1703 | 286 | 0.008121 | 1918 | 2444 | 18.33834697 | 0.1242435 | 0.009861447
286.6 | 0.008121 | 135.7 | 1694 | 286.3 | 0.008121 | 1918 | 2440 | 20.94031368 | 0.1477792 | 0.01135161
286.9 | 0.008121 | 129.8 | 1685 | 286.6 | 0.008121 | 1917 | 2435 | 23.54156314 | 0.1734824 | 0.01286635
287.2 | 0.008121 | 123.9 | 1676 | 286.9 | 0.008121 | 1917 | 2431 | 26.14209603 | 0.2014029 | 0.01440495
287.6 | 0.008121 | 117.9 | 1667 | 287.2 | 0.008121 | 1917 | 2426 | 28.74191303 | 0.2319767 | 0.01596862
287.9 | 0.008121 | 112 | 1658 | 287.6 | 0.008121 | 1916 | 2422 | 31.34101482 | 0.2658271 | 0.01755898
288.2 | 0.008121 | 106.1 | 1649 | 287.9 | 0.008121 | 1916 | 2418 | 33.93940209 | 0.3030304 | 0.0191748
288.5 | 0.008121 | 100.1 | 1640 | 288.2 | 0.008121 | 1916 | 2413 | 36.53707551 | 0.3443645 | 0.02081766
288.8 | 0.008121 | 94.21 | 1631 | 288.5 | 0.008121 | 1916 | 2409 | 39.13403576 | 0.3909494 | 0.02248953
289.1 | 0.008121 | 88.28 | 1622 | 288.8 | 0.008121 | 1915 | 2404 | 41.73028351 | 0.4429496 | 0.02418852
289.4 | 0.008121 | 82.36 | 1614 | 289.1 | 0.008121 | 1915 | 2400 | 44.32581944 | 0.5021049 | 0.02591729
289.7 | 0.008121 | 76.44 | 1605 | 289.4 | 0.008121 | 1915 | 2395 | 46.92064421 | 0.5697018 | 0.0276596
290 | 0.008121 | 70.52 | 1596 | 289.7 | 0.008121 | 1914 | 2391 | 49.5147585 | 0.6477598 | 0.02944783
290.3 | 0.008121 | 64.6 | 1587 | 290 | 0.008121 | 1914 | 2386 | 52.10816298 | 0.7389133 | 0.03126765
290.6 | 0.008121 | 58.69 | 1578 | 290.3 | 0.008121 | 1914 | 2382 | 54.70085831 | 0.8467625 | 0.03311992
290.9 | 0.008121 | 52.77 | 1570 | 290.6 | 0.008121 | 1913 | 2377 | 57.29284515 | 0.9761943 | 0.03500531
291.2 | 0.008121 | 46.86 | 1561 | 290.9 | 0.008121 | 1913 | 2373 | 59.88412418 | 1.134814 | 0.03690241
291.5 | 0.008121 | 40.95 | 1552 | 291.2 | 0.008121 | 1913 | 2369 | 62.47469605 | 1.33322 | 0.03885581
291.8 | 0.008121 | 35.04 | 1544 | 291.5 | 0.008121 | 1913 | 2364 | 65.06456142 | 1.588878 | 0.04084533
292.1 | 0.008121 | 29.14 | 1535 | 291.8 | 0.008121 | 1912 | 2360 | 67.65372095 | 1.930757 | 0.04284484
292.4 | 0.008121 | 23.23 | 1526 | 292.1 | 0.008121 | 1912 | 2355 | 70.24217531 | 2.410507 | 0.04490786
292.7 | 0.008121 | 17.33 | 1518 | 292.4 | 0.008121 | 1912 | 2351 | 72.82992514 | 3.135167 | 0.0470104
293 | 0.008121 | 11.43 | 1509 | 292.7 | 0.008121 | 1911 | 2346 | 75.41697111 | 4.351816 | 0.04912102
293.3 | 0.008121 | 5.53 | 1501 | 293 | 0.008121 | 1911 | 2342 | 78.00331386 | 6.824437 | 0.05130346
293.6 | 0.008121 | 0.3671 | 1492 | 293.3 | 0.008121 | 1911 | 2337 | 80.58895405 | 14.57305 | 0.0534931
293.9 | 0.008121 | 6.263 | 1484 | 293.6 | 0.008121 | 1911 | 2333 | 83.17389234 | 226.5701 | 0.05573286
294.2 | 0.008121 | 12.16 | 1475 | 293.9 | 0.008121 | 1910 | 2328 | 85.75812936 | 13.69282 | 0.05754563
294.5 | 0.008121 | 18.05 | 1467 | 294.2 | 0.008121 | 1910 | 2324 | 88.34166577 | 7.26494 | 0.05940293
294.8 | 0.008121 | 23.94 | 1458 | 294.5 | 0.008121 | 1910 | 2319 | 90.92450222 | 5.037369 | 0.06122656
295.1 | 0.008121 | 29.83 | 1450 | 294.8 | 0.008121 | 1909 | 2315 | 93.50663936 | 3.905875 | 0.06309745
295.4 | 0.008121 | 35.71 | 1441 | 295.1 | 0.008121 | 1909 | 2311 | 96.08807782 | 3.221189 | 0.06493184
295.7 | 0.008121 | 41.6 | 1433 | 295.4 | 0.008121 | 1909 | 2306 | 98.66881826 | 2.763058 | 0.06681665
296 | 0.008121 | 47.48 | 1425 | 295.7 | 0.008121 | 1909 | 2302 | 101.2488613 | 2.433867 | 0.06866192
296.3 | 0.008121 | 53.36 | 1416 | 296 | 0.008121 | 1908 | 2297 | 103.8282076 | 2.186778 | 0.07051247
296.6 | 0.008121 | 59.24 | 1408 | 296.3 | 0.008121 | 1908 | 2293 | 106.4068578 | 1.994132 | 0.07241715
296.9 | 0.008121 | 65.12 | 1400 | 296.6 | 0.008121 | 1908 | 2288 | 108.9848126 | 1.839717 | 0.07427879
297.2 | 0.008121 | 70.99 | 1392 | 296.9 | 0.008121 | 1907 | 2284 | 111.5620725 | 1.713177 | 0.07614535
297.5 | 0.008121 | 76.87 | 1383 | 297.2 | 0.008121 | 1907 | 2279 | 114.1386382 | 1.607813 | 0.07801737
297.8 | 0.008121 | 82.74 | 1375 | 297.5 | 0.008121 | 1907 | 2275 | 116.7145104 | 1.518336 | 0.07994856
298.1 | 0.008121 | 88.61 | 1367 | 297.8 | 0.008121 | 1906 | 2270 | 119.2896897 | 1.441741 | 0.08183194
298.4 | 0.008121 | 94.48 | 1359 | 298.1 | 0.008121 | 1906 | 2266 | 121.8641767 | 1.375287 | 0.08372035
298.7 | 0.008121 | 100.3 | 1351 | 298.4 | 0.008121 | 1906 | 2262 | 124.437972 | 1.317083 | 0.08561382
299 | 0.008121 | 106.2 | 1342 | 298.7 | 0.008121 | 1906 | 2257 | 127.0110763 | 1.266312 | 0.08751538
299.3 | 0.008121 | 112.1 | 1334 | 299 | 0.008121 | 1905 | 2253 | 129.5834903 | 1.220184 | 0.089479
299.6 | 0.008121 | 117.9 | 1326 | 299.3 | 0.008121 | 1905 | 2248 | 132.1552144 | 1.178905 | 0.09138733
299.9 | 0.008121 | 123.8 | 1318 | 299.6 | 0.008121 | 1905 | 2244 | 134.7262495 | 1.142716 | 0.09330719
300.2 | 0.008121 | 129.7 | 1310 | 299.9 | 0.008121 | 1904 | 2239 | 137.2965961 | 1.109019 | 0.09522583
300.5 | 0.008121 | 135.5 | 1302 | 300.2 | 0.008121 | 1904 | 2235 | 139.8662547 | 1.078383 | 0.09714958
300.8 | 0.008121 | 141.4 | 1294 | 300.5 | 0.008121 | 1904 | 2230 | 142.4352262 | 1.051182 | 0.09908537
301.1 | 0.008121 | 147.2 | 1286 | 300.8 | 0.008121 | 1904 | 2226 | 145.003511 | 1.025485 | 0.1010196
301.4 | 0.008121 | 153.1 | 1278 | 301.1 | 0.008121 | 1903 | 2221 | 147.5711098 | 1.002521 | 0.1029662
301.7 | 0.008121 | 158.9 | 1270 | 301.4 | 0.008121 | 1903 | 2217 | 150.1380233 | 0.9806533 | 0.1049109
302 | 0.008121 | 164.8 | 1262 | 301.7 | 0.008121 | 1903 | 2212 | 152.704252 | 0.9610085 | 0.1068684
302.3 | 0.008121 | 170.6 | 1254 | 302 | 0.008121 | 1902 | 2208 | 155.2697966 | 0.9421711 | 0.1088238
302.7 | 0.008121 | 176.4 | 1246 | 302.3 | 0.008121 | 1902 | 2204 | 157.8346577 | 0.9251738 | 0.1107923
303 | 0.008121 | 182.3 | 1239 | 302.7 | 0.008121 | 1902 | 2199 | 160.3988358 | 0.9092905 | 0.1127663
303.3 | 0.008121 | 188.1 | 1231 | 303 | 0.008121 | 1901 | 2195 | 162.9623318 | 0.8939239 | 0.1146572
303.6 | 0.008121 | 194 | 1223 | 303.3 | 0.008121 | 1901 | 2190 | 165.525146 | 0.8799848 | 0.1166409
303.9 | 0.008121 | 199.8 | 1215 | 303.6 | 0.008121 | 1901 | 2186 | 168.0872793 | 0.8664293 | 0.1186219
304.2 | 0.008121 | 205.6 | 1207 | 303.9 | 0.008121 | 1901 | 2181 | 170.6487321 | 0.8540978 | 0.1206169
304.5 | 0.008121 | 211.5 | 1200 | 304.2 | 0.008121 | 1900 | 2177 | 173.2095051 | 0.8424587 | 0.1226175
304.8 | 0.008121 | 217.3 | 1192 | 304.5 | 0.008121 | 1900 | 2172 | 175.7695989 | 0.8310619 | 0.1245268
305.1 | 0.008121 | 223.1 | 1184 | 304.8 | 0.008121 | 1900 | 2168 | 178.3290142 | 0.8206581 | 0.1265373
305.4 | 0.008121 | 229 | 1177 | 305.1 | 0.008121 | 1899 | 2163 | 180.8877515 | 0.8107923 | 0.1285536
305.7 | 0.008121 | 234.8 | 1232 | 305.4 | 0.008121 | 1899 | 2159 | 183.4458114 | 0.8010734 | 0.1304736
306 | 0.008121 | 240.6 | 1224 | 305.7 | 0.008121 | 1899 | 2270 | 186.0031946 | 0.7921771 | 0.1268088
306.3 | 0.008121 | 246.4 | 1216 | 306 | 0.008121 | 1899 | 2266 | 188.5599017 | 0.783707 | 0.128745
306.6 | 0.008121 | 252.2 | 1208 | 306.3 | 0.008121 | 1898 | 2261 | 191.1159333 | 0.7756328 | 0.1306865
306.9 | 0.008121 | 258.1 | 1200 | 306.6 | 0.008121 | 1898 | 2257 | 193.6712899 | 0.7679274 | 0.1326334
307.2 | 0.008121 | 263.9 | 1192 | 306.9 | 0.008121 | 1898 | 2252 | 196.2259723 | 0.7602711 | 0.1345765
307.5 | 0.008121 | 269.7 | 1184 | 307.2 | 0.008121 | 1897 | 2248 | 198.779981 | 0.7532398 | 0.1365341
307.8 | 0.008121 | 275.5 | 1177 | 307.5 | 0.008121 | 1897 | 2243 | 201.3333166 | 0.7465084 | 0.1384972
308.1 | 0.008121 | 281.3 | 1169 | 307.8 | 0.008121 | 1897 | 2239 | 203.8859797 | 0.740058 | 0.140369
308.4 | 0.008121 | 287.1 | 1161 | 308.1 | 0.008121 | 1897 | 2234 | 206.4379709 | 0.7338712 | 0.1423416
308.7 | 0.008121 | 292.9 | 1153 | 308.4 | 0.008121 | 1896 | 2230 | 208.9892909 | 0.727932 | 0.1443197
309 | 0.008121 | 298.7 | 1146 | 308.7 | 0.008121 | 1896 | 2226 | 211.5399402 | 0.7222258 | 0.1463033
309.3 | 0.008121 | 304.5 | 1138 | 309 | 0.008121 | 1896 | 2221 | 214.0899194 | 0.7167389 | 0.1481899
309.6 | 0.008121 | 310.3 | 1130 | 309.3 | 0.008121 | 1895 | 2217 | 216.6392292 | 0.7114589 | 0.1501832
309.9 | 0.008121 | 316.1 | 1123 | 309.6 | 0.008121 | 1895 | 2212 | 219.1878701 | 0.7063741 | 0.1521821
310.2 | 0.008121 | 321.9 | 1115 | 309.9 | 0.008121 | 1895 | 2208 | 221.7358428 | 0.7014737 | 0.1540795
310.5 | 0.008121 | 327.7 | 1107 | 310.2 | 0.008121 | 1894 | 2203 | 224.2831478 | 0.6967479 | 0.1560882
310.8 | 0.008121 | 333.5 | 1100 | 310.5 | 0.008121 | 1894 | 2199 | 226.8297858 | 0.6921873 | 0.1581026
311.1 | 0.008121 | 339.3 | 1092 | 310.8 | 0.008121 | 1894 | 2194 | 229.3757572 | 0.6877834 | 0.160011
311.4 | 0.008121 | 345.1 | 1085 | 311.1 | 0.008121 | 1894 | 2190 | 231.9210629 | 0.683528 | 0.1620353
311.7 | 0.008121 | 350.9 | 1077 | 311.4 | 0.008121 | 1893 | 2185 | 234.4657032 | 0.6794138 | 0.1639506
312 | 0.008121 | 356.7 | 1070 | 311.7 | 0.008121 | 1893 | 2181 | 237.0096789 | 0.6754337 | 0.1659848
312.3 | 0.008121 | 362.5 | 1062 | 312 | 0.008121 | 1893 | 2176 | 239.5529905 | 0.6715811 | 0.1679071
312.6 | 0.008121 | 368.3 | 1055 | 312.3 | 0.008121 | 1892 | 2172 | 242.0956387 | 0.66785 | 0.1699513
312.9 | 0.008121 | 1148 | 1233 | 312.6 | 0.008121 | 1892 | 2168 | 244.6376239 | 0.6642347 | 0.1718806
313.2 | 0.008121 | 1159 | 1223 | 312.9 | 0.008121 | 3408 | 2547 | 247.1789469 | 0.2153127 | 0.1038131
313.5 | 0.008121 | 1170 | 1212 | 313.2 | 0.008121 | 3408 | 2538 | 249.7196081 | 0.2154613 | 0.1048361
313.8 | 0.008121 | 1181 | 1202 | 313.5 | 0.008121 | 3407 | 2529 | 252.2596083 | 0.2156065 | 0.1059024
314.1 | 0.008121 | 1192 | 1192 | 313.8 | 0.008121 | 3407 | 2520 | 254.7989479 | 0.2157485 | 0.1069236
314.4 | 0.008121 | 1203 | 1182 | 314.1 | 0.008121 | 3407 | 2512 | 257.3376276 | 0.2158873 | 0.1079436
314.7 | 0.008121 | 1213 | 1171 | 314.4 | 0.008121 | 3407 | 2503 | 259.875648 | 0.216023 | 0.1089625
315 | 0.008121 | 1224 | 1161 | 314.7 | 0.008121 | 3407 | 2494 | 262.4130097 | 0.2163339 | 0.1100726
315.3 | 0.008121 | 1235 | 1151 | 315 | 0.008121 | 3406 | 2486 | 264.9497132 | 0.2164622 | 0.11109
315.6 | 0.008121 | 1246 | 1141 | 315.3 | 0.008121 | 3406 | 2477 | 267.4857591 | 0.2165877 | 0.1121064
315.9 | 0.008121 | 1257 | 1131 | 315.6 | 0.008121 | 3406 | 2468 | 270.021148 | 0.2167104 | 0.1131216
316.2 | 0.008121 | 1268 | 1121 | 315.9 | 0.008121 | 3406 | 2459 | 272.5558805 | 0.2168305 | 0.1141356
316.5 | 0.008121 | 1279 | 1111 | 316.2 | 0.008121 | 3405 | 2451 | 275.0899573 | 0.2169479 | 0.1151486
316.8 | 0.008121 | 1290 | 1101 | 316.5 | 0.008121 | 3405 | 2442 | 277.6233788 | 0.2170628 | 0.1161604
317.1 | 0.008121 | 1301 | 1092 | 316.8 | 0.008121 | 3405 | 2433 | 280.1561457 | 0.2171753 | 0.1171711
317.4 | 0.008121 | 1311 | 1082 | 317.1 | 0.008121 | 3405 | 2425 | 282.6882585 | 0.2172854 | 0.1181313
317.8 | 0.008121 | 1322 | 1072 | 317.4 | 0.008121 | 3405 | 2416 | 285.2197179 | 0.2175589 | 0.1191892
318.1 | 0.008121 | 1333 | 1062 | 317.8 | 0.008121 | 3404 | 2407 | 287.7505243 | 0.217663 | 0.1201965
318.4 | 0.008121 | 1344 | 1053 | 318.1 | 0.008121 | 3404 | 2399 | 290.2806785 | 0.217765 | 0.1212028
318.7 | 0.008121 | 1355 | 1043 | 318.4 | 0.008121 | 3404 | 2390 | 292.8101809 | 0.2178647 | 0.1221569
319 | 0.008121 | 1366 | 1034 | 318.7 | 0.008121 | 3404 | 2381 | 295.3390322 | 0.2179624 | 0.1231606
319.3 | 0.008121 | 1378 | 1096 | 319 | 0.008121 | 3404 | 2372 | 297.867233 | 0.218058 | 0.1241113
319.6 | 0.008121 | 1389 | 1086 | 319.3 | 0.008121 | 3407 | 2529 | 300.3947837 | 0.2179933 | 0.1214207
319.9 | 0.008121 | 1400 | 1076 | 319.6 | 0.008121 | 3407 | 2520 | 302.9216851 | 0.2180862 | 0.1223926
320.2 | 0.008121 | 1411 | 1066 | 319.9 | 0.008121 | 3407 | 2512 | 305.4479376 | 0.2181771 | 0.1233635
320.5 | 0.008121 | 1422 | 1056 | 320.2 | 0.008121 | 3407 | 2503 | 307.9735419 | 0.2182662 | 0.1243333
320.8 | 0.008121 | 1433 | 1047 | 320.5 | 0.008121 | 3406 | 2494 | 310.4984985 | 0.2183534 | 0.1253021
321.1 | 0.008121 | 1444 | 1037 | 320.8 | 0.008121 | 3406 | 2485 | 313.022808 | 0.2184388 | 0.1262189
321.4 | 0.008121 | 1454 | 1027 | 321.1 | 0.008121 | 3406 | 2477 | 315.546471 | 0.2185225 | 0.1271852
321.7 | 0.008121 | 1465 | 1018 | 321.4 | 0.008121 | 3406 | 2468 | 318.0694881 | 0.2187548 | 0.1282021
322 | 0.008121 | 1476 | 1008 | 321.7 | 0.008121 | 3405 | 2459 | 320.5918597 | 0.218834 | 0.1291147
322.3 | 0.008121 | 1487 | 998.6 | 322 | 0.008121 | 3405 | 2450 | 323.1135866 | 0.2189116 | 0.1300779
322.6 | 0.008121 | 1498 | 989.1 | 322.3 | 0.008121 | 3405 | 2442 | 325.6346693 | 0.2189877 | 0.1310085
322.9 | 0.008121 | 1509 | 979.7 | 322.6 | 0.008121 | 3405 | 2433 | 328.1551083 | 0.2190622 | 0.1319429
323.2 | 0.008121 | 1520 | 970.3 | 322.9 | 0.008121 | 3404 | 2424 | 330.6749043 | 0.2191351 | 0.1328705
323.5 | 0.008121 | 1531 | 960.9 | 323.2 | 0.008121 | 3404 | 2416 | 333.1940577 | 0.2192066 | 0.1337968
323.8 | 0.008121 | 1541 | 951.6 | 323.5 | 0.008121 | 3404 | 2407 | 335.7125692 | 0.2192767 | 0.1347215
324.1 | 0.008121 | 1552 | 942.3 | 323.8 | 0.008121 | 3404 | 2398 | 338.2304393 | 0.2194876 | 0.1356938
324.4 | 0.008121 | 1563 | 933.1 | 324.1 | 0.008121 | 3404 | 2389 | 340.7476686 | 0.2195539 | 0.1366105
324.7 | 0.008121 | 1574 | 923.9 | 324.4 | 0.008121 | 3403 | 2381 | 343.2642577 | 0.2196188 | 0.1375202
325 | 0.008121 | 1585 | 914.8 | 324.7 | 0.008121 | 3403 | 2372 | 345.7802072 | 0.2196825 | 0.1384284
284.5 | 0.008376 | 178.9 | 1746 | 325 | 0.008121 | 3403 | 2363 | 348.2955175 | 0.2197448 | 0.1393294
284.8 | 0.008376 | 172.9 | 1737 | 284.5 | 0.008376 | 1909 | 2450 | 1.356123248 | 0.007580342 | 0.0007045162
285.1 | 0.008376 | 167 | 1728 | 284.8 | 0.008376 | 1909 | 2446 | 3.956725682 | 0.02288447 | 0.002071693
285.4 | 0.008376 | 161.1 | 1719 | 285.1 | 0.008376 | 1909 | 2442 | 6.556608057 | 0.03926113 | 0.003459951
285.7 | 0.008376 | 155.2 | 1710 | 285.4 | 0.008376 | 1909 | 2437 | 9.155771063 | 0.05683284 | 0.004869832
286 | 0.008376 | 149.3 | 1701 | 285.7 | 0.008376 | 1908 | 2433 | 11.75421538 | 0.07573592 | 0.006301853
286.3 | 0.008376 | 143.4 | 1692 | 286 | 0.008376 | 1908 | 2428 | 14.3519417 | 0.09612821 | 0.007756549
286.6 | 0.008376 | 137.5 | 1683 | 286.3 | 0.008376 | 1908 | 2424 | 16.94895071 | 0.1181935 | 0.009234472
286.9 | 0.008376 | 131.6 | 1674 | 286.6 | 0.008376 | 1907 | 2419 | 19.54524307 | 0.1421472 | 0.0107362
287.2 | 0.008376 | 125.7 | 1665 | 286.9 | 0.008376 | 1907 | 2415 | 22.14081947 | 0.1682433 | 0.01226231
287.6 | 0.008376 | 119.8 | 1656 | 287.2 | 0.008376 | 1907 | 2411 | 24.73568059 | 0.1967835 | 0.01381341
287.9 | 0.008376 | 113.9 | 1647 | 287.6 | 0.008376 | 1906 | 2406 | 27.32982709 | 0.2281288 | 0.01539015
288.2 | 0.008376 | 108 | 1638 | 287.9 | 0.008376 | 1906 | 2402 | 29.92325966 | 0.2627152 | 0.01699316
288.5 | 0.008376 | 102.1 | 1629 | 288.2 | 0.008376 | 1906 | 2397 | 32.51597897 | 0.3010739 | 0.01862313
288.8 | 0.008376 | 96.18 | 1621 | 288.5 | 0.008376 | 1906 | 2393 | 35.10798568 | 0.3438588 | 0.02028074
289.1 | 0.008376 | 90.29 | 1612 | 288.8 | 0.008376 | 1905 | 2389 | 37.69928046 | 0.3919659 | 0.02195418
289.4 | 0.008376 | 84.4 | 1603 | 289.1 | 0.008376 | 1905 | 2384 | 40.28986397 | 0.4462273 | 0.02366804
289.7 | 0.008376 | 78.51 | 1594 | 289.4 | 0.008376 | 1905 | 2380 | 42.8797369 | 0.5080538 | 0.02541172
290 | 0.008376 | 72.63 | 1586 | 289.7 | 0.008376 | 1904 | 2375 | 45.46889989 | 0.5791479 | 0.02718603
290.3 | 0.008376 | 66.74 | 1577 | 290 | 0.008376 | 1904 | 2371 | 48.0573536 | 0.6616736 | 0.02897413
290.6 | 0.008376 | 60.86 | 1568 | 290.3 | 0.008376 | 1904 | 2366 | 50.64509871 | 0.7588418 | 0.03081089
290.9 | 0.008376 | 54.98 | 1559 | 290.6 | 0.008376 | 1904 | 2362 | 53.23213587 | 0.8746654 | 0.03268061
291.2 | 0.008376 | 49.1 | 1551 | 290.9 | 0.008376 | 1903 | 2358 | 55.81846573 | 1.01525 | 0.03458436
291.5 | 0.008376 | 43.22 | 1542 | 291.2 | 0.008376 | 1903 | 2353 | 58.40408896 | 1.189493 | 0.03650027
291.8 | 0.008376 | 37.35 | 1534 | 291.5 | 0.008376 | 1903 | 2349 | 60.9890062 | 1.411129 | 0.03847353
292.1 | 0.008376 | 31.48 | 1525 | 291.8 | 0.008376 | 1902 | 2344 | 63.57321811 | 1.702094 | 0.04045771
292.4 | 0.008376 | 25.6 | 1516 | 292.1 | 0.008376 | 1902 | 2340 | 66.15672535 | 2.101548 | 0.04250406
292.7 | 0.008376 | 19.73 | 1508 | 292.4 | 0.008376 | 1902 | 2335 | 68.73952856 | 2.685138 | 0.04458973
293 | 0.008376 | 13.87 | 1499 | 292.7 | 0.008376 | 1902 | 2331 | 71.3216284 | 3.614882 | 0.04668471
293.3 | 0.008376 | 8 | 1491 | 293 | 0.008376 | 1901 | 2327 | 73.9030255 | 5.328264 | 0.04884955
293.6 | 0.008376 | 2.135 | 1482 | 293.3 | 0.008376 | 1901 | 2322 | 76.48372053 | 9.560465 | 0.05102316
293.9 | 0.008376 | 3.728 | 1474 | 293.6 | 0.008376 | 1901 | 2318 | 79.06371412 | 37.03218 | 0.05327259
294.2 | 0.008376 | 9.589 | 1466 | 293.9 | 0.008376 | 1900 | 2313 | 81.64300692 | 21.89995 | 0.05524901
294.5 | 0.008376 | 15.45 | 1457 | 294.2 | 0.008376 | 1900 | 2309 | 84.22159958 | 8.783147 | 0.0570766
294.8 | 0.008376 | 21.31 | 1449 | 294.5 | 0.008376 | 1900 | 2304 | 86.79949273 | 5.61809 | 0.05894903
295.1 | 0.008376 | 27.16 | 1440 | 294.8 | 0.008376 | 1899 | 2300 | 89.37668702 | 4.19412 | 0.06078765
295.4 | 0.008376 | 33.01 | 1432 | 295.1 | 0.008376 | 1899 | 2296 | 91.95318308 | 3.385611 | 0.06267427
295.7 | 0.008376 | 38.87 | 1424 | 295.4 | 0.008376 | 1899 | 2291 | 94.52898156 | 2.863647 | 0.06452446
296 | 0.008376 | 44.72 | 1416 | 295.7 | 0.008376 | 1899 | 2287 | 97.1040831 | 2.498176 | 0.06637916
296.3 | 0.008376 | 50.57 | 1407 | 296 | 0.008376 | 1898 | 2282 | 99.67848833 | 2.228947 | 0.06823928
296.6 | 0.008376 | 56.41 | 1399 | 296.3 | 0.008376 | 1898 | 2278 | 102.2521979 | 2.021993 | 0.07015251
296.9 | 0.008376 | 62.26 | 1391 | 296.6 | 0.008376 | 1898 | 2274 | 104.8252124 | 1.858274 | 0.07202452
297.2 | 0.008376 | 68.1 | 1383 | 296.9 | 0.008376 | 1897 | 2269 | 107.3975325 | 1.724984 | 0.07390111
297.5 | 0.008376 | 73.94 | 1374 | 297.2 | 0.008376 | 1897 | 2265 | 109.9691588 | 1.614819 | 0.07578331
297.8 | 0.008376 | 79.78 | 1366 | 297.5 | 0.008376 | 1897 | 2260 | 112.540092 | 1.522046 | 0.07772428
298.1 | 0.008376 | 85.62 | 1358 | 297.8 | 0.008376 | 1897 | 2256 | 115.1103327 | 1.442847 | 0.07961815
298.4 | 0.008376 | 91.45 | 1350 | 298.1 | 0.008376 | 1896 | 2251 | 117.6798815 | 1.374444 | 0.08151721
298.7 | 0.008376 | 97.29 | 1342 | 298.4 | 0.008376 | 1896 | 2247 | 120.2487391 | 1.314912 | 0.08342207
299 | 0.008376 | 103.1 | 1334 | 298.7 | 0.008376 | 1896 | 2243 | 122.816906 | 1.26238 | 0.08533159
299.3 | 0.008376 | 109 | 1326 | 299 | 0.008376 | 1895 | 2238 | 125.3843829 | 1.216143 | 0.0872482
299.6 | 0.008376 | 114.8 | 1318 | 299.3 | 0.008376 | 1895 | 2234 | 127.9511705 | 1.173864 | 0.08916458
299.9 | 0.008376 | 120.6 | 1310 | 299.6 | 0.008376 | 1895 | 2229 | 130.5172693 | 1.13691 | 0.09109245
300.2 | 0.008376 | 126.4 | 1302 | 299.9 | 0.008376 | 1895 | 2225 | 133.08268 | 1.103505 | 0.09302578
300.5 | 0.008376 | 132.3 | 1294 | 300.2 | 0.008376 | 1894 | 2220 | 135.6474032 | 1.07316 | 0.09496458
300.8 | 0.008376 | 138.1 | 1286 | 300.5 | 0.008376 | 1894 | 2216 | 138.2114395 | 1.044682 | 0.09690208
301.1 | 0.008376 | 143.9 | 1278 | 300.8 | 0.008376 | 1894 | 2212 | 140.7747896 | 1.019368 | 0.09885176
301.4 | 0.008376 | 149.7 | 1270 | 301.1 | 0.008376 | 1893 | 2207 | 143.337454 | 0.9960907 | 0.100807
301.7 | 0.008376 | 155.5 | 1262 | 301.4 | 0.008376 | 1893 | 2203 | 145.8994334 | 0.9746121 | 0.1027678
302 | 0.008376 | 161.3 | 1254 | 301.7 | 0.008376 | 1893 | 2198 | 148.4607284 | 0.9547314 | 0.1047342
302.3 | 0.008376 | 167.2 | 1246 | 302 | 0.008376 | 1893 | 2194 | 151.0213396 | 0.9362761 | 0.1067062
302.7 | 0.008376 | 173 | 1238 | 302.3 | 0.008376 | 1892 | 2189 | 153.5812676 | 0.9185483 | 0.1086762
303 | 0.008376 | 178.8 | 1231 | 302.7 | 0.008376 | 1892 | 2185 | 156.1405131 | 0.9025463 | 0.1106595
303.3 | 0.008376 | 184.6 | 1223 | 303 | 0.008376 | 1892 | 2181 | 158.6990767 | 0.8875787 | 0.1125685
303.6 | 0.008376 | 190.4 | 1215 | 303.3 | 0.008376 | 1891 | 2176 | 161.2569589 | 0.873548 | 0.1145616
303.9 | 0.008376 | 196.2 | 1207 | 303.6 | 0.008376 | 1891 | 2172 | 163.8141605 | 0.8603685 | 0.1165605
304.2 | 0.008376 | 202 | 1200 | 303.9 | 0.008376 | 1891 | 2167 | 166.3706819 | 0.8479647 | 0.1185652
304.5 | 0.008376 | 207.8 | 1192 | 304.2 | 0.008376 | 1890 | 2163 | 168.9265239 | 0.8362699 | 0.1204897
304.8 | 0.008376 | 213.6 | 1184 | 304.5 | 0.008376 | 1890 | 2158 | 171.481687 | 0.8252247 | 0.1225044
305.1 | 0.008376 | 219.4 | 1177 | 304.8 | 0.008376 | 1890 | 2154 | 174.0361718 | 0.8147761 | 0.124525
305.4 | 0.008376 | 225.2 | 1169 | 305.1 | 0.008376 | 1890 | 2150 | 176.589979 | 0.8048768 | 0.1264609
305.7 | 0.008376 | 231 | 1161 | 305.4 | 0.008376 | 1889 | 2145 | 179.1431092 | 0.7954845 | 0.1284917
306 | 0.008376 | 236.8 | 1154 | 305.7 | 0.008376 | 1889 | 2141 | 181.6955629 | 0.7865609 | 0.1305284
306.3 | 0.008376 | 242.6 | 1208 | 306 | 0.008376 | 1889 | 2136 | 184.2473408 | 0.7780715 | 0.1324758
306.6 | 0.008376 | 248.3 | 1200 | 306.3 | 0.008376 | 1888 | 2247 | 186.7984434 | 0.7699853 | 0.1287732
306.9 | 0.008376 | 254.1 | 1192 | 306.6 | 0.008376 | 1888 | 2242 | 189.3488715 | 0.762581 | 0.1307387
307.2 | 0.008376 | 259.9 | 1185 | 306.9 | 0.008376 | 1888 | 2238 | 191.8986255 | 0.7552091 | 0.1327008
307.5 | 0.008376 | 265.7 | 1177 | 307.2 | 0.008376 | 1888 | 2234 | 194.4477061 | 0.7481635 | 0.1345752
307.8 | 0.008376 | 271.5 | 1169 | 307.5 | 0.008376 | 1887 | 2229 | 196.996114 | 0.7414231 | 0.1365468
308.1 | 0.008376 | 277.3 | 1161 | 307.8 | 0.008376 | 1887 | 2225 | 199.5438496 | 0.7349681 | 0.138524
308.4 | 0.008376 | 283 | 1154 | 308.1 | 0.008376 | 1887 | 2220 | 202.0909137 | 0.7287808 | 0.1405068
308.7 | 0.008376 | 288.8 | 1146 | 308.4 | 0.008376 | 1886 | 2216 | 204.6373067 | 0.7231 | 0.1424059
309 | 0.008376 | 294.6 | 1138 | 308.7 | 0.008376 | 1886 | 2211 | 207.1830293 | 0.7173928 | 0.1443985
309.3 | 0.008376 | 300.4 | 1131 | 309 | 0.008376 | 1886 | 2207 | 209.7280822 | 0.711908 | 0.1463968
309.6 | 0.008376 | 306.1 | 1123 | 309.3 | 0.008376 | 1886 | 2203 | 212.2724658 | 0.7066327 | 0.1482971
309.9 | 0.008376 | 311.9 | 1116 | 309.6 | 0.008376 | 1885 | 2198 | 214.8161809 | 0.7017843 | 0.1503157
310.2 | 0.008376 | 317.7 | 1108 | 309.9 | 0.008376 | 1885 | 2194 | 217.359228 | 0.6968876 | 0.152223
310.5 | 0.008376 | 323.4 | 1100 | 310.2 | 0.008376 | 1885 | 2189 | 219.9016076 | 0.6921675 | 0.1542412
310.8 | 0.008376 | 329.2 | 1093 | 310.5 | 0.008376 | 1884 | 2185 | 222.4433205 | 0.6878272 | 0.156276
311.1 | 0.008376 | 334.9 | 1085 | 310.8 | 0.008376 | 1884 | 2180 | 224.9843671 | 0.6834276 | 0.1581946
311.4 | 0.008376 | 340.7 | 1078 | 311.1 | 0.008376 | 1884 | 2176 | 227.5247481 | 0.6793812 | 0.16024
311.7 | 0.008376 | 346.5 | 1070 | 311.4 | 0.008376 | 1884 | 2172 | 230.0644641 | 0.6752699 | 0.1621657
312 | 0.008376 | 352.2 | 1063 | 311.7 | 0.008376 | 1883 | 2167 | 232.6035157 | 0.6712944 | 0.16421
312.3 | 0.008376 | 358 | 1056 | 312 | 0.008376 | 1883 | 2163 | 235.1419034 | 0.6676374 | 0.1661545
312.6 | 0.008376 | 363.7 | 1048 | 312.3 | 0.008376 | 1883 | 2158 | 237.6796279 | 0.6639096 | 0.1680903
312.9 | 0.008376 | 369.5 | 1041 | 312.6 | 0.008376 | 1882 | 2154 | 240.2166898 | 0.6604803 | 0.1701613
313.2 | 0.008376 | 375.2 | 1034 | 312.9 | 0.008376 | 1882 | 2149 | 242.7530895 | 0.6569772 | 0.1721043
313.5 | 0.008376 | 1153 | 1198 | 313.2 | 0.008376 | 1882 | 2145 | 245.2888278 | 0.6537549 | 0.1740625
313.8 | 0.008376 | 1163 | 1187 | 313.5 | 0.008376 | 3376 | 2498 | 247.8239053 | 0.2149383 | 0.1054121
314.1 | 0.008376 | 1174 | 1177 | 313.8 | 0.008376 | 3375 | 2490 | 250.3583224 | 0.2152694 | 0.1065355
314.4 | 0.008376 | 1185 | 1167 | 314.1 | 0.008376 | 3375 | 2481 | 252.8920798 | 0.2154106 | 0.1075679
314.7 | 0.008376 | 1196 | 1157 | 314.4 | 0.008376 | 3375 | 2472 | 255.4251782 | 0.2155487 | 0.1085991
315 | 0.008376 | 1207 | 1147 | 314.7 | 0.008376 | 3375 | 2464 | 257.957618 | 0.2156836 | 0.1096292
315.3 | 0.008376 | 1217 | 1137 | 315 | 0.008376 | 3375 | 2455 | 260.4893998 | 0.2158156 | 0.1106582
315.6 | 0.008376 | 1228 | 1127 | 315.3 | 0.008376 | 3374 | 2446 | 263.0205243 | 0.216122 | 0.1117334
315.9 | 0.008376 | 1239 | 1117 | 315.6 | 0.008376 | 3374 | 2438 | 265.550992 | 0.2162467 | 0.1127605
316.2 | 0.008376 | 1250 | 1107 | 315.9 | 0.008376 | 3374 | 2429 | 268.0808035 | 0.2163687 | 0.1137864
316.5 | 0.008376 | 1261 | 1098 | 316.2 | 0.008376 | 3374 | 2421 | 270.6099595 | 0.2164879676 | 0.1148112
316.8 | 0.008376 | 1271 | 1088 | 316.5 | 0.008376 | 3374 | 2412 | 273.1384604 | 0.2166046 | 0.1157857
317.1 | 0.008376 | 1282 | 1078 | 316.8 | 0.008376 | 3373 | 2403 | 275.6663069 | 0.2168893 | 0.1168573
317.4 | 0.008376 | 1293 | 1069 | 317.1 | 0.008376 | 3373 | 2395 | 278.1934995 | 0.2169996 | 0.1178786
317.8 | 0.008376 | 1304 | 1059 | 317.4 | 0.008376 | 3373 | 2386 | 280.7200388 | 0.2171075 | 0.1188484
318.1 | 0.008376 | 1314 | 1049 | 317.8 | 0.008376 | 3373 | 2378 | 283.2459255 | 0.2172131 | 0.1198671
318.4 | 0.008376 | 1325 | 1040 | 318.1 | 0.008376 | 3373 | 2369 | 285.77116 | 0.2174819 | 0.1209357
318.7 | 0.008376 | 1336 | 1030 | 318.4 | 0.008376 | 3372 | 2360 | 288.295743 | 0.2175817 | 0.1219009
319 | 0.008376 | 1347 | 1021 | 318.7 | 0.008376 | 3372 | 2352 | 290.819675 | 0.2176794 | 0.1229162
319.3 | 0.008376 | 1358 | 1011 | 319 | 0.008376 | 3372 | 2343 | 293.3429567 | 0.217775 | 0.1238779
319.6 | 0.008376 | 1368 | 1002 | 319.3 | 0.008376 | 3372 | 2334 | 295.8655885 | 0.2178686 | 0.1248905
319.9 | 0.008376 | 1381 | 1062 | 319.6 | 0.008376 | 3372 | 2326 | 298.3875712 | 0.2181196 | 0.1259019
320.2 | 0.008376 | 1391 | 1053 | 319.9 | 0.008376 | 3375 | 2480 | 300.9089052 | 0.217892 | 0.1231719
320.5 | 0.008376 | 1402 | 1043 | 320.2 | 0.008376 | 3375 | 2472 | 303.4295911 | 0.2181377 | 0.1241529
320.8 | 0.008376 | 1413 | 1033 | 320.5 | 0.008376 | 3375 | 2463 | 305.9496295 | 0.2182237 | 0.1251328
321.1 | 0.008376 | 1424 | 1024 | 320.8 | 0.008376 | 3374 | 2454 | 308.469021 | 0.2183079 | 0.1261116
321.4 | 0.008376 | 1434 | 1014 | 321.1 | 0.008376 | 3374 | 2446 | 310.9877662 | 0.2183903 | 0.1270375
321.7 | 0.008376 | 1445 | 1005 | 321.4 | 0.008376 | 3374 | 2437 | 313.5058655 | 0.2186233 | 0.1280661
322 | 0.008376 | 1456 | 995.4 | 321.7 | 0.008376 | 3374 | 2428 | 316.0233197 | 0.2187013 | 0.1289891
322.3 | 0.008376 | 1467 | 986 | 322 | 0.008376 | 3374 | 2420 | 318.5401292 | 0.2187776 | 0.1299421
322.6 | 0.008376 | 1477 | 976.7 | 322.3 | 0.008376 | 3373 | 2411 | 321.0562947 | 0.2188523 | 0.1308831
322.9 | 0.008376 | 1488 | 967.3 | 322.6 | 0.008376 | 3373 | 2402 | 323.5718167 | 0.2190737 | 0.131871
323.2 | 0.008376 | 1499 | 958.1 | 322.9 | 0.008376 | 3373 | 2394 | 326.0866958 | 0.2191443 | 0.1328093
323.5 | 0.008376 | 1510 | 948.8 | 323.2 | 0.008376 | 3373 | 2385 | 328.6009325 | 0.2192134 | 0.1337353
323.8 | 0.008376 | 1521 | 939.6 | 323.5 | 0.008376 | 3372 | 2377 | 331.1145274 | 0.2192811 | 0.1346651
324.1 | 0.008376 | 1531 | 930.5 | 323.8 | 0.008376 | 3372 | 2368 | 333.6274811 | 0.2193475 | 0.1355879
324.4 | 0.008376 | 1542 | 921.4 | 324.1 | 0.008376 | 3372 | 2359 | 336.1397942 | 0.2195557 | 0.1365589
324.7 | 0.008376 | 1553 | 912.3 | 324.4 | 0.008376 | 3372 | 2351 | 338.6514672 | 0.2196183 | 0.1374732
325 | 0.008376 | 1564 | 903.2 | 324.7 | 0.008376 | 3371 | 2342 | 341.1625007 | 0.2196797 | 0.1383858
285.1 | 0.008631 | 168.5 | 1717 | 325 | 0.008376 | 3371 | 2333 | 343.6728952 | 0.2197397 | 0.1392967
285.4 | 0.008631 | 162.7 | 1708 | 285.1 | 0.008631 | 1899 | 2426 | 2.708063294 | 0.01607159 | 0.001436257
285.7 | 0.008631 | 156.8 | 1699 | 285.4 | 0.008631 | 1899 | 2421 | 5.30239776 | 0.03259003 | 0.002834446
286 | 0.008631 | 150.9 | 1690 | 285.7 | 0.008631 | 1899 | 2417 | 7.896014179 | 0.05035723 | 0.004254776
286.3 | 0.008631 | 145 | 1681 | 286 | 0.008631 | 1898 | 2413 | 10.48891323 | 0.06950903 | 0.005697709
286.6 | 0.008631 | 139.2 | 1672 | 286.3 | 0.008631 | 1898 | 2408 | 13.08109558 | 0.09021445 | 0.007163798
286.9 | 0.008631 | 133.3 | 1663 | 286.6 | 0.008631 | 1898 | 2404 | 15.67256191 | 0.1125902 | 0.008653137
287.2 | 0.008631 | 127.4 | 1654 | 286.9 | 0.008631 | 1897 | 2400 | 18.26331289 | 0.1370091 | 0.01016718
287.6 | 0.008631 | 121.6 | 1645 | 287.2 | 0.008631 | 1897 | 2395 | 20.85334918 | 0.1636841 | 0.01170616
287.9 | 0.008631 | 115.7 | 1636 | 287.6 | 0.008631 | 1897 | 2391 | 23.44267146 | 0.1927851 | 0.01326994
288.2 | 0.008631 | 109.8 | 1628 | 287.9 | 0.008631 | 1897 | 2386 | 26.03128039 | 0.2249895 | 0.01486058
288.5 | 0.008631 | 104 | 1619 | 288.2 | 0.008631 | 1896 | 2382 | 28.61917664 | 0.2606482 | 0.01646863
288.8 | 0.008631 | 98.1 | 1610 | 288.5 | 0.008631 | 1896 | 2378 | 31.20636087 | 0.3000612 | 0.01811164
289.1 | 0.008631 | 92.24 | 1601 | 288.8 | 0.008631 | 1896 | 2373 | 33.79283373 | 0.3444733 | 0.01978387
289.4 | 0.008631 | 86.38 | 1593 | 289.1 | 0.008631 | 1895 | 2369 | 36.3785959 | 0.3943907 | 0.02148461
289.7 | 0.008631 | 80.52 | 1584 | 289.4 | 0.008631 | 1895 | 2364 | 38.96364803 | 0.4510726 | 0.02320121
290 | 0.008631 | 74.67 | 1575 | 289.7 | 0.008631 | 1895 | 2360 | 41.54799077 | 0.5159959 | 0.02496094
290.3 | 0.008631 | 68.82 | 1567 | 290 | 0.008631 | 1895 | 2356 | 44.13162479 | 0.5910222 | 0.02675179
290.6 | 0.008631 | 62.97 | 1558 | 290.3 | 0.008631 | 1894 | 2351 | 46.71455073 | 0.6787932 | 0.02855727
290.9 | 0.008631 | 57.12 | 1549 | 290.6 | 0.008631 | 1894 | 2347 | 49.29676925 | 0.7828612 | 0.03041189
291.2 | 0.008631 | 51.27 | 1541 | 290.9 | 0.008631 | 1894 | 2342 | 51.87828101 | 0.9082332 | 0.03230038
291.5 | 0.008631 | 45.42 | 1532 | 291.2 | 0.008631 | 1893 | 2338 | 54.45908664 | 1.062202 | 0.03420217
291.8 | 0.008631 | 39.58 | 1524 | 291.5 | 0.008631 | 1893 | 2334 | 57.03918681 | 1.255817 | 0.0361598
292.1 | 0.008631 | 33.74 | 1515 | 291.8 | 0.008631 | 1893 | 2329 | 59.61858215 | 1.50628 | 0.03812954
292.4 | 0.008631 | 27.9 | 1507 | 292.1 | 0.008631 | 1892 | 2325 | 62.19727332 | 1.843428 | 0.04015992
292.7 | 0.008631 | 22.06 | 1498 | 292.4 | 0.008631 | 1892 | 2320 | 64.77526096 | 2.321694 | 0.04220162
293 | 0.008631 | 16.22 | 1490 | 292.7 | 0.008631 | 1892 | 2316 | 67.35254571 | 3.053153 | 0.04430914
293.3 | 0.008631 | 10.39 | 1481 | 293 | 0.008631 | 1892 | 2312 | 69.92912822 | 4.31129 | 0.0464269
293.6 | 0.008631 | 4.557 | 1473 | 293.3 | 0.008631 | 1891 | 2307 | 72.50500913 | 6.978345 | 0.04861573
293.9 | 0.008631 | 1.274 | 1465 | 293.6 | 0.008631 | 1891 | 2303 | 75.08018908 | 16.47579 | 0.05081373
294.2 | 0.008631 | 7.103 | 1456 | 293.9 | 0.008631 | 1891 | 2299 | 77.6546687 | 60.95343 | 0.05296054
294.5 | 0.008631 | 12.93 | 1448 | 294.2 | 0.008631 | 1890 | 2294 | 80.22844864 | 11.29501 | 0.05483445
294.8 | 0.008631 | 18.76 | 1440 | 294.5 | 0.008631 | 1890 | 2290 | 82.80152954 | 6.403831 | 0.05667727
295.1 | 0.008631 | 24.58 | 1431 | 294.8 | 0.008631 | 1890 | 2285 | 85.37391203 | 4.550848 | 0.05852499
295.4 | 0.008631 | 30.4 | 1423 | 295.1 | 0.008631 | 1890 | 2281 | 87.94559674 | 3.577933 | 0.06041962
295.7 | 0.008631 | 36.22 | 1415 | 295.4 | 0.008631 | 1889 | 2277 | 90.51658431 | 2.977519 | 0.0622792
296 | 0.008631 | 42.04 | 1407 | 295.7 | 0.008631 | 1889 | 2272 | 93.08687538 | 2.570041 | 0.06414388
296.3 | 0.008631 | 47.86 | 1398 | 296 | 0.008631 | 1889 | 2268 | 95.65647057 | 2.275368 | 0.06601369
296.6 | 0.008631 | 53.67 | 1390 | 296.3 | 0.008631 | 1888 | 2263 | 98.22537051 | 2.052348 | 0.0679356
296.9 | 0.008631 | 59.49 | 1382 | 296.6 | 0.008631 | 1888 | 2259 | 100.7935758 | 1.878025 | 0.0698176
297.2 | 0.008631 | 65.3 | 1374 | 296.9 | 0.008631 | 1888 | 2255 | 103.3610872 | 1.737453 | 0.07170434
297.5 | 0.008631 | 71.11 | 1366 | 297.2 | 0.008631 | 1888 | 2250 | 105.9279052 | 1.622173 | 0.07359682
297.8 | 0.008631 | 76.91 | 1358 | 297.5 | 0.008631 | 1887 | 2246 | 108.4940304 | 1.525721 | 0.07549459
298.1 | 0.008631 | 82.72 | 1349 | 297.8 | 0.008631 | 1887 | 2241 | 111.0594636 | 1.444019 | 0.07739821
298.4 | 0.008631 | 88.53 | 1341 | 298.1 | 0.008631 | 1887 | 2237 | 113.6242052 | 1.3736 | 0.07936203
298.7 | 0.008631 | 94.33 | 1333 | 298.4 | 0.008631 | 1886 | 2233 | 116.188256 | 1.312417 | 0.08127724
299 | 0.008631 | 100.1 | 1325 | 298.7 | 0.008631 | 1886 | 2228 | 118.7516166 | 1.258896 | 0.08319843
299.3 | 0.008631 | 105.9 | 1317 | 299 | 0.008631 | 1886 | 2224 | 121.3142876 | 1.211931 | 0.08512686
299.6 | 0.008631 | 111.7 | 1309 | 299.3 | 0.008631 | 1886 | 2220 | 123.8762695 | 1.169748 | 0.08705901
299.9 | 0.008631 | 117.5 | 1301 | 299.6 | 0.008631 | 1885 | 2215 | 126.4375631 | 1.131939 | 0.08899667
300.2 | 0.008631 | 123.3 | 1293 | 299.9 | 0.008631 | 1885 | 2211 | 128.998169 | 1.097857 | 0.09093984
300.5 | 0.008631 | 129.1 | 1285 | 300.2 | 0.008631 | 1885 | 2206 | 131.5580877 | 1.066976 | 0.09288857
300.8 | 0.008631 | 134.9 | 1278 | 300.5 | 0.008631 | 1884 | 2202 | 134.1173199 | 1.038864 | 0.09484288
301.1 | 0.008631 | 140.7 | 1270 | 300.8 | 0.008631 | 1884 | 2198 | 136.6758662 | 1.013164 | 0.09673428
301.4 | 0.008631 | 146.5 | 1262 | 301.1 | 0.008631 | 1884 | 2193 | 139.2337273 | 0.9895787 | 0.09869833
301.7 | 0.008631 | 152.3 | 1254 | 301.4 | 0.008631 | 1884 | 2189 | 141.7909036 | 0.967856 | 0.100668
302 | 0.008631 | 158 | 1246 | 301.7 | 0.008631 | 1883 | 2184 | 144.347396 | 0.9477833 | 0.1026434
302.3 | 0.008631 | 163.8 | 1238 | 302 | 0.008631 | 1883 | 2180 | 146.9032048 | 0.9297671 | 0.1046319
302.7 | 0.008631 | 169.6 | 1231 | 302.3 | 0.008631 | 1883 | 2176 | 149.4583309 | 0.912444 | 0.1066189
303 | 0.008631 | 175.4 | 1223 | 302.7 | 0.008631 | 1882 | 2171 | 152.0127748 | 0.8963017 | 0.108534
303.3 | 0.008631 | 181.2 | 1215 | 303 | 0.008631 | 1882 | 2167 | 154.566537 | 0.8812231 | 0.110531
303.6 | 0.008631 | 186.9 | 1207 | 303.3 | 0.008631 | 1882 | 2162 | 157.1196183 | 0.8671061 | 0.1125337
303.9 | 0.008631 | 192.7 | 1200 | 303.6 | 0.008631 | 1882 | 2158 | 159.6720191 | 0.8543179 | 0.1145506
304.2 | 0.008631 | 198.5 | 1192 | 303.9 | 0.008631 | 1881 | 2154 | 162.2237403 | 0.8418461 | 0.1164815
304.5 | 0.008631 | 204.2 | 1184 | 304.2 | 0.008631 | 1881 | 2149 | 164.7747822 | 0.8300997 | 0.1185004
304.8 | 0.008631 | 210 | 1177 | 304.5 | 0.008631 | 1881 | 2145 | 167.3251456 | 0.819418 | 0.1205339
305.1 | 0.008631 | 215.8 | 1169 | 304.8 | 0.008631 | 1880 | 2140 | 169.874831 | 0.8089278 | 0.1224764
305.4 | 0.008631 | 221.5 | 1162 | 305.1 | 0.008631 | 1880 | 2136 | 172.4238392 | 0.7989983 | 0.1245117
305.7 | 0.008631 | 227.3 | 1154 | 305.4 | 0.008631 | 1880 | 2132 | 174.9721705 | 0.7899421 | 0.1264707
306 | 0.008631 | 233.1 | 1147 | 305.7 | 0.008631 | 1879 | 2127 | 177.5198258 | 0.7809935 | 0.1285165
306.3 | 0.008631 | 238.8 | 1139 | 306 | 0.008631 | 1879 | 2123 | 180.0668055 | 0.7724874 | 0.1304737
306.6 | 0.008631 | 244.6 | 1193 | 306.3 | 0.008631 | 1879 | 2118 | 182.6131103 | 0.7647115 | 0.1325396
306.9 | 0.008631 | 250.3 | 1185 | 306.6 | 0.008631 | 1879 | 2228 | 185.1587407 | 0.7569859 | 0.1287971
307.2 | 0.008631 | 256.1 | 1177 | 306.9 | 0.008631 | 1878 | 2224 | 187.7036975 | 0.7499149 | 0.1307766
307.5 | 0.008631 | 261.8 | 1170 | 307.2 | 0.008631 | 1878 | 2220 | 190.2479811 | 0.742866 | 0.1327528
307.8 | 0.008631 | 267.6 | 1162 | 307.5 | 0.008631 | 1878 | 2215 | 192.7915922 | 0.7364079 | 0.1346498
308.1 | 0.008631 | 273.3 | 1154 | 307.8 | 0.008631 | 1877 | 2211 | 195.3345314 | 0.7299497 | 0.1366358
308.4 | 0.008631 | 279.1 | 1147 | 308.1 | 0.008631 | 1877 | 2206 | 197.8767992 | 0.7240278 | 0.1386371
308.7 | 0.008631 | 284.8 | 1139 | 308.4 | 0.008631 | 1877 | 2202 | 200.4183964 | 0.7180881 | 0.140536
309 | 0.008631 | 290.6 | 1131 | 308.7 | 0.008631 | 1877 | 2198 | 202.9593234 | 0.7126381 | 0.1425476
309.3 | 0.008631 | 296.3 | 1124 | 309 | 0.008631 | 1876 | 2193 | 205.4995809 | 0.7071562 | 0.1445551
309.6 | 0.008631 | 302 | 1116 | 309.3 | 0.008631 | 1876 | 2189 | 208.0391694 | 0.7021234 | 0.1464755
309.9 | 0.008631 | 307.8 | 1109 | 309.6 | 0.008631 | 1876 | 2185 | 210.5780896 | 0.6972784 | 0.1485036
310.2 | 0.008631 | 313.5 | 1101 | 309.9 | 0.008631 | 1875 | 2180 | 213.1163421 | 0.6923858 | 0.1504209
310.5 | 0.008631 | 319.2 | 1094 | 310.2 | 0.008631 | 1875 | 2176 | 215.6539274 | 0.6878913 | 0.1524595
310.8 | 0.008631 | 325 | 1086 | 310.5 | 0.008631 | 1875 | 2171 | 218.1908462 | 0.6835553 | 0.1543949
311.1 | 0.008631 | 330.7 | 1079 | 310.8 | 0.008631 | 1875 | 2167 | 220.727099 | 0.6791603 | 0.1564331
311.4 | 0.008631 | 336.4 | 1071 | 311.1 | 0.008631 | 1874 | 2163 | 223.2626864 | 0.6751215 | 0.158376
311.7 | 0.008631 | 342.1 | 1064 | 311.4 | 0.008631 | 1874 | 2158 | 225.7976091 | 0.6712176 | 0.160436
312 | 0.008631 | 347.9 | 1056 | 311.7 | 0.008631 | 1874 | 2154 | 228.3318676 | 0.6674419 | 0.1623866
312.3 | 0.008631 | 353.6 | 1049 | 312 | 0.008631 | 1873 | 2149 | 230.8654624 | 0.6635972 | 0.1644458
312.6 | 0.008631 | 359.3 | 1042 | 312.3 | 0.008631 | 1873 | 2145 | 233.3983943 | 0.6600633 | 0.1664041
312.9 | 0.008631 | 365 | 1034 | 312.6 | 0.008631 | 1873 | 2141 | 235.9306638 | 0.6566398 | 0.1683656
313.2 | 0.008631 | 370.7 | 1027 | 312.9 | 0.008631 | 1873 | 2136 | 238.4622714 | 0.6533213 | 0.1704519
313.5 | 0.008631 | 376.5 | 1020 | 313.2 | 0.008631 | 1872 | 2132 | 240.9932178 | 0.6501031 | 0.1724213
313.8 | 0.008631 | 382.2 | 1013 | 313.5 | 0.008631 | 1872 | 2127 | 243.5235035 | 0.6468088 | 0.1743813
314.1 | 0.008631 | 1157 | 1163 | 313.8 | 0.008631 | 1872 | 2123 | 246.0531291 | 0.6437811 | 0.1763569
314.4 | 0.008631 | 1168 | 1153 | 314.1 | 0.008631 | 3345 | 2451 | 248.5820953 | 0.2148506 | 0.1071475
314.7 | 0.008631 | 1179 | 1143 | 314.4 | 0.008631 | 3344 | 2442 | 251.1104026 | 0.2149918 | 0.1081906
315 | 0.008631 | 1190 | 1133 | 314.7 | 0.008631 | 3344 | 2434 | 253.6380515 | 0.2151298 | 0.1092326
315.3 | 0.008631 | 1200 | 1123 | 315 | 0.008631 | 3344 | 2425 | 256.1650428 | 0.2152647 | 0.1102734
315.6 | 0.008631 | 1211 | 1114 | 315.3 | 0.008631 | 3344 | 2417 | 258.6913768 | 0.2155761 | 0.1113609
315.9 | 0.008631 | 1222 | 1104 | 315.6 | 0.008631 | 3344 | 2408 | 261.2170544 | 0.2157036 | 0.1123514
316.2 | 0.008631 | 1232 | 1094 | 315.9 | 0.008631 | 3343 | 2400 | 263.7420759 | 0.2158282 | 0.1133887
316.5 | 0.008631 | 1243 | 1084 | 316.2 | 0.008631 | 3343 | 2391 | 266.266442 | 0.2161254 | 0.114474
316.8 | 0.008631 | 1254 | 1075 | 316.5 | 0.008631 | 3343 | 2383 | 268.7901533 | 0.2162431 | 0.1155093
317.1 | 0.008631 | 1264 | 1065 | 316.8 | 0.008631 | 3343 | 2374 | 271.3132104 | 0.2163582 | 0.1164934
317.4 | 0.008631 | 1275 | 1056 | 317.1 | 0.008631 | 3343 | 2366 | 273.8356138 | 0.2166421 | 0.1175765
317.8 | 0.008631 | 1286 | 1046 | 317.4 | 0.008631 | 3342 | 2357 | 276.3573642 | 0.2167509 | 0.1185574
318.1 | 0.008631 | 1296 | 1037 | 317.8 | 0.008631 | 3342 | 2349 | 278.878462 | 0.2168573 | 0.1195877
318.4 | 0.008631 | 1307 | 1027 | 318.1 | 0.008631 | 3342 | 2340 | 281.3989079 | 0.2171288 | 0.1206168
318.7 | 0.008631 | 1318 | 1018 | 318.4 | 0.008631 | 3342 | 2332 | 283.9187025 | 0.2172293 | 0.1216447
319 | 0.008631 | 1328 | 1008 | 318.7 | 0.008631 | 3342 | 2323 | 286.4378463 | 0.2173277 | 0.1226189
319.3 | 0.008631 | 1339 | 999.1 | 319 | 0.008631 | 3341 | 2315 | 288.9563399 | 0.2175876 | 0.1236971
319.6 | 0.008631 | 1350 | 989.8 | 319.3 | 0.008631 | 3341 | 2306 | 291.4741839 | 0.2176805 | 0.1246628
319.9 | 0.008631 | 1360 | 980.6 | 319.6 | 0.008631 | 3341 | 2297 | 293.9913788 | 0.2177714 | 0.1256481
320.2 | 0.008631 | 1371 | 971.4 | 319.9 | 0.008631 | 3341 | 2289 | 296.5079253 | 0.2180205 | 0.1266803
320.5 | 0.008631 | 1383 | 1030 | 320.2 | 0.008631 | 3341 | 2280 | 299.0238238 | 0.2181064 | 0.127657
320.8 | 0.008631 | 1394 | 1021 | 320.5 | 0.008631 | 3344 | 2432 | 301.5390751 | 0.2180326 | 0.1249644
321.1 | 0.008631 | 1404 | 1011 | 320.8 | 0.008631 | 3344 | 2424 | 304.0536796 | 0.218116 | 0.1259021
321.4 | 0.008631 | 1415 | 1002 | 321.1 | 0.008631 | 3344 | 2415 | 306.5676379 | 0.218353 | 0.1269431
321.7 | 0.008631 | 1426 | 992.4 | 321.4 | 0.008631 | 3343 | 2407 | 309.0809506 | 0.2184318 | 0.1278779
322 | 0.008631 | 1436 | 983.1 | 321.7 | 0.008631 | 3343 | 2398 | 311.5936182 | 0.2185088 | 0.1288429
322.3 | 0.008631 | 1447 | 973.8 | 322 | 0.008631 | 3343 | 2390 | 314.1056414 | 0.2187365 | 0.129844
322.6 | 0.008631 | 1458 | 964.5 | 322.3 | 0.008631 | 3343 | 2381 | 316.6170207 | 0.2188093 | 0.1307902
322.9 | 0.008631 | 1468 | 955.3 | 322.6 | 0.008631 | 3342 | 2373 | 319.1277567 | 0.2188805 | 0.1317349
323.2 | 0.008631 | 1479 | 946.1 | 322.9 | 0.008631 | 3342 | 2364 | 321.6378499 | 0.2190994 | 0.1327272
323.5 | 0.008631 | 1490 | 937 | 323.2 | 0.008631 | 3342 | 2355 | 324.1473009 | 0.2191665 | 0.1336635
323.8 | 0.008631 | 1500 | 927.9 | 323.5 | 0.008631 | 3342 | 2347 | 326.6561103 | 0.2192323 | 0.1345925
324.1 | 0.008631 | 1511 | 918.9 | 323.8 | 0.008631 | 3342 | 2338 | 329.1642786 | 0.2194428524 | 0.1355757
324.4 | 0.008631 | 1522 | 909.9 | 324.1 | 0.008631 | 3341 | 2330 | 331.6718064 | 0.2195048 | 0.1364961
324.7 | 0.008631 | 1532 | 900.9 | 324.4 | 0.008631 | 3341 | 2321 | 334.1786943 | 0.2195655 | 0.1374147
325 | 0.008631 | 1543 | 892 | 324.7 | 0.008631 | 3341 | 2313 | 336.6849428 | 0.2197682 | 0.1383883
285.4 | 0.008886 | 164.2 | 1697 | 325 | 0.008631 | 3341 | 2304 | 339.1905526 | 0.2198254 | 0.139298
285.7 | 0.008886 | 158.3 | 1688 | 285.4 | 0.008886 | 1889 | 2406 | 1.564990269 | 0.009531 | 0.0008408501
286 | 0.008886 | 152.5 | 1679 | 285.7 | 0.008886 | 1889 | 2402 | 4.153902286 | 0.0262407 | 0.002249852
286.3 | 0.008886 | 146.6 | 1670 | 286 | 0.008886 | 1889 | 2397 | 6.742097562 | 0.04421048 | 0.003681189
286.6 | 0.008886 | 140.8 | 1661 | 286.3 | 0.008886 | 1889 | 2393 | 9.329576764 | 0.06363968 | 0.005135735
286.9 | 0.008886 | 135 | 1652 | 286.6 | 0.008886 | 1888 | 2389 | 11.91634056 | 0.0846331 | 0.006613576
287.2 | 0.008886 | 129.1 | 1644 | 286.9 | 0.008886 | 1888 | 2384 | 14.50238961 | 0.1074251 | 0.008115495
287.6 | 0.008886 | 123.3 | 1635 | 287.2 | 0.008886 | 1888 | 2380 | 17.08772458 | 0.1323604 | 0.009637203
287.9 | 0.008886 | 117.4 | 1626 | 287.6 | 0.008886 | 1887 | 2376 | 19.67234613 | 0.1595486 | 0.01118828
288.2 | 0.008886 | 111.6 | 1617 | 287.9 | 0.008886 | 1887 | 2371 | 22.25625492 | 0.1895763 | 0.01276601
288.5 | 0.008886 | 105.8 | 1609 | 288.2 | 0.008886 | 1887 | 2367 | 24.8394516 | 0.2225757 | 0.01436969
288.8 | 0.008886 | 99.95 | 1600 | 288.5 | 0.008886 | 1887 | 2363 | 27.42193684 | 0.2591865 | 0.01599133
289.1 | 0.008886 | 94.12 | 1591 | 288.8 | 0.008886 | 1886 | 2358 | 30.00371129 | 0.3001872 | 0.01764976
289.4 | 0.008886 | 88.29 | 1583 | 289.1 | 0.008886 | 1886 | 2354 | 32.5847756 | 0.3462046 | 0.01933677
289.7 | 0.008886 | 82.47 | 1574 | 289.4 | 0.008886 | 1886 | 2349 | 35.16513042 | 0.3982912 | 0.02104071
290 | 0.008886 | 76.64 | 1565 | 289.7 | 0.008886 | 1885 | 2345 | 37.74477641 | 0.4576789 | 0.02278627
290.3 | 0.008886 | 70.82 | 1557 | 290 | 0.008886 | 1885 | 2341 | 40.32371421 | 0.5261445 | 0.02456307
290.6 | 0.008886 | 65 | 1548 | 290.3 | 0.008886 | 1885 | 2336 | 42.90194448 | 0.6057885 | 0.02635546
290.9 | 0.008886 | 59.19 | 1540 | 290.6 | 0.008886 | 1885 | 2332 | 45.47946786 | 0.6996841 | 0.02819558
291.2 | 0.008886 | 53.37 | 1531 | 290.9 | 0.008886 | 1884 | 2328 | 48.05628499 | 0.8118987 | 0.03005039
291.5 | 0.008886 | 47.55 | 1523 | 291.2 | 0.008886 | 1884 | 2323 | 50.63239652 | 0.9487052 | 0.03195743
291.8 | 0.008886 | 41.74 | 1514 | 291.5 | 0.008886 | 1884 | 2319 | 53.2078031 | 1.118986 | 0.03387845
292.1 | 0.008886 | 35.93 | 1506 | 291.8 | 0.008886 | 1883 | 2315 | 55.78250536 | 1.336428 | 0.03585593
292.4 | 0.008886 | 30.12 | 1497 | 292.1 | 0.008886 | 1883 | 2310 | 58.35650394 | 1.624172 | 0.0378464
292.7 | 0.008886 | 24.32 | 1489 | 292.4 | 0.008886 | 1883 | 2306 | 60.92979949 | 2.022902 | 0.0398985
293 | 0.008886 | 18.51 | 1480 | 292.7 | 0.008886 | 1883 | 2302 | 63.50239265 | 2.611118 | 0.0419623
293.3 | 0.008886 | 12.71 | 1472 | 293 | 0.008886 | 1882 | 2297 | 66.07428404 | 3.569653 | 0.04409332
293.6 | 0.008886 | 6.904 | 1464 | 293.3 | 0.008886 | 1882 | 2293 | 68.64547432 | 5.400903 | 0.04623494
293.9 | 0.008886 | 1.104 | 1455 | 293.6 | 0.008886 | 1882 | 2288 | 71.21596411 | 10.31517 | 0.04841646
294.2 | 0.008886 | 4.695 | 1447 | 293.9 | 0.008886 | 1881 | 2284 | 73.78575404 | 66.83492 | 0.05067341
294.5 | 0.008886 | 10.49 | 1439 | 294.2 | 0.008886 | 1881 | 2280 | 76.35484475 | 16.26301 | 0.05259703
294.8 | 0.008886 | 16.29 | 1431 | 294.5 | 0.008886 | 1881 | 2275 | 78.92323688 | 7.523664 | 0.05444897
295.1 | 0.008886 | 22.08 | 1422 | 294.8 | 0.008886 | 1881 | 2271 | 81.49093104 | 5.002513 | 0.05630588
295.4 | 0.008886 | 27.87 | 1414 | 295.1 | 0.008886 | 1880 | 2267 | 84.05792788 | 3.806971 | 0.05820864
295.7 | 0.008886 | 33.66 | 1406 | 295.4 | 0.008886 | 1880 | 2262 | 86.62422802 | 3.108153 | 0.0600777
296 | 0.008886 | 39.45 | 1398 | 295.7 | 0.008886 | 1880 | 2258 | 89.18983209 | 2.649728 | 0.06195201
296.3 | 0.008886 | 45.23 | 1390 | 296 | 0.008886 | 1879 | 2254 | 91.75474072 | 2.325849 | 0.06383161
296.6 | 0.008886 | 51.02 | 1381 | 296.3 | 0.008886 | 1879 | 2249 | 94.31895453 | 2.085318 | 0.06571696
296.9 | 0.008886 | 56.8 | 1373 | 296.6 | 0.008886 | 1879 | 2245 | 96.88247414 | 1.898912 | 0.06765441
297.2 | 0.008886 | 62.58 | 1365 | 296.9 | 0.008886 | 1879 | 2240 | 99.44530019 | 1.750798 | 0.0695519
297.5 | 0.008886 | 68.36 | 1357 | 297.2 | 0.008886 | 1878 | 2236 | 102.0074333 | 1.630032 | 0.07145479
297.8 | 0.008886 | 74.14 | 1349 | 297.5 | 0.008886 | 1878 | 2232 | 104.5688741 | 1.529679 | 0.07336313
298.1 | 0.008886 | 79.91 | 1341 | 297.8 | 0.008886 | 1878 | 2227 | 107.1296232 | 1.444964 | 0.07527694
298.4 | 0.008886 | 85.69 | 1333 | 298.1 | 0.008886 | 1877 | 2223 | 109.6896811 | 1.372665 | 0.07719678
298.7 | 0.008886 | 91.46 | 1325 | 298.4 | 0.008886 | 1877 | 2219 | 112.2490487 | 1.309943 | 0.07912162
299 | 0.008886 | 97.23 | 1317 | 298.7 | 0.008886 | 1877 | 2214 | 114.8077264 | 1.255278 | 0.08105257
299.3 | 0.008886 | 103 | 1309 | 299 | 0.008886 | 1877 | 2210 | 117.3657148 | 1.207094 | 0.08298913
299.6 | 0.008886 | 108.8 | 1301 | 299.3 | 0.008886 | 1876 | 2206 | 119.9230147 | 1.164301 | 0.08493131
299.9 | 0.008886 | 114.5 | 1293 | 299.6 | 0.008886 | 1876 | 2201 | 122.4796266 | 1.125732 | 0.08687731
300.2 | 0.008886 | 120.3 | 1285 | 299.9 | 0.008886 | 1876 | 2197 | 125.0355511 | 1.092014 | 0.08883521
300.5 | 0.008886 | 126.1 | 1277 | 300.2 | 0.008886 | 1875 | 2193 | 127.5907888 | 1.060605 | 0.09079256
300.8 | 0.008886 | 131.8 | 1270 | 300.5 | 0.008886 | 1875 | 2188 | 130.1453404 | 1.03208 | 0.09275557
301.1 | 0.008886 | 137.6 | 1262 | 300.8 | 0.008886 | 1875 | 2184 | 132.6992064 | 1.006823 | 0.09466344
301.4 | 0.008886 | 143.3 | 1254 | 301.1 | 0.008886 | 1875 | 2179 | 135.2523875 | 0.9829389 | 0.09663646
301.7 | 0.008886 | 149.1 | 1246 | 301.4 | 0.008886 | 1874 | 2175 | 137.8048843 | 0.9616531 | 0.09862226
302 | 0.008886 | 154.8 | 1238 | 301.7 | 0.008886 | 1874 | 2171 | 140.3566975 | 0.9413595 | 0.1006069
302.3 | 0.008886 | 160.6 | 1231 | 302 | 0.008886 | 1874 | 2166 | 142.9078275 | 0.9231772 | 0.1026047
302.7 | 0.008886 | 166.3 | 1223 | 302.3 | 0.008886 | 1873 | 2162 | 145.458275 | 0.9057178 | 0.1045259
303 | 0.008886 | 172.1 | 1215 | 302.7 | 0.008886 | 1873 | 2158 | 148.0080407 | 0.8900063 | 0.1065343
303.3 | 0.008886 | 177.8 | 1208 | 303 | 0.008886 | 1873 | 2153 | 150.5571251 | 0.8748235 | 0.1085409
303.6 | 0.008886 | 183.6 | 1200 | 303.3 | 0.008886 | 1873 | 2149 | 153.1055288 | 0.861111 | 0.1104817
303.9 | 0.008886 | 189.3 | 1192 | 303.6 | 0.008886 | 1872 | 2145 | 155.6532525 | 0.8477846 | 0.1124987
304.2 | 0.008886 | 195 | 1185 | 303.9 | 0.008886 | 1872 | 2140 | 158.2002967 | 0.8357121 | 0.11453
304.5 | 0.008886 | 200.8 | 1177 | 304.2 | 0.008886 | 1872 | 2136 | 160.7466621 | 0.8243419 | 0.1164831
304.8 | 0.008886 | 206.5 | 1169 | 304.5 | 0.008886 | 1871 | 2131 | 163.2923493 | 0.8132089 | 0.1185167
305.1 | 0.008886 | 212.3 | 1162 | 304.8 | 0.008886 | 1871 | 2127 | 165.8373588 | 0.8030865 | 0.1205651
305.4 | 0.008886 | 218 | 1154 | 305.1 | 0.008886 | 1871 | 2123 | 168.3816913 | 0.7931309 | 0.1225218
305.7 | 0.008886 | 223.7 | 1147 | 305.4 | 0.008886 | 1871 | 2118 | 170.9253474 | 0.7840612 | 0.1245812
306 | 0.008886 | 229.4 | 1139 | 305.7 | 0.008886 | 1870 | 2114 | 173.4683276 | 0.7754507 | 0.1265546
306.3 | 0.008886 | 235.2 | 1132 | 306 | 0.008886 | 1870 | 2110 | 176.0106326 | 0.7672652 | 0.1286251
306.6 | 0.008886 | 240.9 | 1124 | 306.3 | 0.008886 | 1870 | 2105 | 178.552263 | 0.7591508 | 0.130597
306.9 | 0.008886 | 246.6 | 1117 | 306.6 | 0.008886 | 1869 | 2101 | 181.0932193 | 0.7517361 | 0.1326787
307.2 | 0.008886 | 252.3 | 1170 | 306.9 | 0.008886 | 1869 | 2097 | 183.6335022 | 0.7446614 | 0.1346682
307.5 | 0.008886 | 258.1 | 1162 | 307.2 | 0.008886 | 1869 | 2206 | 186.1731123 | 0.7379037 | 0.1308958
307.8 | 0.008886 | 263.8 | 1155 | 307.5 | 0.008886 | 1868 | 2202 | 188.7120501 | 0.7311587 | 0.1328865
308.1 | 0.008886 | 269.5 | 1147 | 307.8 | 0.008886 | 1868 | 2197 | 191.2503163 | 0.7249822 | 0.1347972
308.4 | 0.008886 | 275.2 | 1139 | 308.1 | 0.008886 | 1868 | 2193 | 193.7879114 | 0.7190646 | 0.1368076
308.7 | 0.008886 | 280.9 | 1132 | 308.4 | 0.008886 | 1868 | 2189 | 196.3248361 | 0.7133897 | 0.138824
309 | 0.008886 | 286.6 | 1124 | 308.7 | 0.008886 | 1867 | 2184 | 198.8610909 | 0.7079427 | 0.1407468
309.3 | 0.008886 | 292.4 | 1117 | 309 | 0.008886 | 1867 | 2180 | 201.3966765 | 0.70271 | 0.1427738
309.6 | 0.008886 | 298.1 | 1109 | 309.3 | 0.008886 | 1867 | 2175 | 203.9315934 | 0.6974405 | 0.1446939
309.9 | 0.008886 | 303.8 | 1102 | 309.6 | 0.008886 | 1866 | 2171 | 206.4658423 | 0.692606 | 0.1467315
310.2 | 0.008886 | 309.5 | 1094 | 309.9 | 0.008886 | 1866 | 2167 | 208.9994236 | 0.6879507 | 0.1486694
310.5 | 0.008886 | 315.2 | 1087 | 310.2 | 0.008886 | 1866 | 2162 | 211.532338 | 0.6834647 | 0.1507177
310.8 | 0.008886 | 320.9 | 1079 | 310.5 | 0.008886 | 1866 | 2158 | 214.0645862 | 0.6791389 | 0.1526634
311.1 | 0.008886 | 326.6 | 1072 | 310.8 | 0.008886 | 1865 | 2154 | 216.5961686 | 0.6749647 | 0.1547226
311.4 | 0.008886 | 332.3 | 1065 | 311.1 | 0.008886 | 1865 | 2149 | 219.1270859 | 0.6709341 | 0.156676
311.7 | 0.008886 | 338 | 1057 | 311.4 | 0.008886 | 1865 | 2145 | 221.6573387 | 0.6670398 | 0.1586326
312 | 0.008886 | 343.7 | 1050 | 311.7 | 0.008886 | 1864 | 2141 | 224.1869275 | 0.6632749 | 0.1607075
312.3 | 0.008886 | 349.4 | 1043 | 312 | 0.008886 | 1864 | 2136 | 226.715853 | 0.659633 | 0.1626719
312.6 | 0.008886 | 355 | 1035 | 312.3 | 0.008886 | 1864 | 2132 | 229.2441157 | 0.6561079 | 0.1646396
312.9 | 0.008886 | 360.7 | 1028 | 312.6 | 0.008886 | 1864 | 2127 | 231.7717162 | 0.6528781 | 0.1667422
313.2 | 0.008886 | 366.4 | 1021 | 312.9 | 0.008886 | 1863 | 2123 | 234.2986551 | 0.6495666 | 0.168718
313.5 | 0.008886 | 372.1 | 1014 | 313.2 | 0.008886 | 1863 | 2119 | 236.824933 | 0.6463563 | 0.1706969
313.8 | 0.008886 | 377.8 | 1006 | 313.5 | 0.008886 | 1863 | 2114 | 239.3505505 | 0.6432425 | 0.1726791
314.1 | 0.008886 | 383.5 | 999.2 | 313.8 | 0.008886 | 1862 | 2110 | 241.8755081 | 0.640221 | 0.1747908
314.4 | 0.008886 | 389.1 | 992 | 314.1 | 0.008886 | 1862 | 2106 | 244.3998065 | 0.6372876 | 0.1767555
314.7 | 0.008886 | 1162 | 1129 | 314.4 | 0.008886 | 1862 | 2101 | 246.9234462 | 0.6346015 | 0.1787875
315 | 0.008886 | 1173 | 1120 | 314.7 | 0.008886 | 3315 | 2405 | 249.4464277 | 0.2146699 | 0.108881
315.3 | 0.008886 | 1184 | 1110 | 315 | 0.008886 | 3314 | 2396 | 251.9687518 | 0.2148071 | 0.1098861
315.6 | 0.008886 | 1194 | 1100 | 315.3 | 0.008886 | 3314 | 2388 | 254.4904189 | 0.2149412 | 0.1109374
315.9 | 0.008886 | 1205 | 1091 | 315.6 | 0.008886 | 3314 | 2379 | 257.0114297 | 0.2152525 | 0.1120364
316.2 | 0.008886 | 1215 | 1081 | 315.9 | 0.008886 | 3314 | 2371 | 259.5317847 | 0.2153791 | 0.1130365
316.5 | 0.008886 | 1226 | 1071 | 316.2 | 0.008886 | 3314 | 2362 | 262.0514845 | 0.2156802 | 0.1141339
316.8 | 0.008886 | 1236 | 1062 | 316.5 | 0.008886 | 3313 | 2354 | 264.5705297 | 0.2157998 | 0.1151809
317.1 | 0.008886 | 1247 | 1052 | 316.8 | 0.008886 | 3313 | 2346 | 267.0889208 | 0.2160914 | 0.1162267
317.4 | 0.008886 | 1258 | 1043 | 317.1 | 0.008886 | 3313 | 2337 | 269.6066585 | 0.2162042 | 0.1172713
317.8 | 0.008886 | 1268 | 1033 | 317.4 | 0.008886 | 3313 | 2329 | 272.1237432 | 0.2163146 | 0.1182633
318.1 | 0.008886 | 1279 | 1024 | 317.8 | 0.008886 | 3313 | 2320 | 274.6401757 | 0.2165932 | 0.1193569
318.4 | 0.008886 | 1289 | 1015 | 318.1 | 0.008886 | 3312 | 2312 | 277.1559565 | 0.2166974 | 0.1203456
318.7 | 0.008886 | 1300 | 1005 | 318.4 | 0.008886 | 3312 | 2303 | 279.671086 | 0.2169675 | 0.121385
319 | 0.008886 | 1311 | 996.2 | 318.7 | 0.008886 | 3312 | 2295 | 282.185565 | 0.2170658 | 0.1224232
319.3 | 0.008886 | 1321 | 987 | 319 | 0.008886 | 3312 | 2287 | 284.699394 | 0.217162 | 0.1233961
319.6 | 0.008886 | 1332 | 977.8 | 319.3 | 0.008886 | 3312 | 2278 | 287.2125736 | 0.2174206 | 0.1244422
319.9 | 0.008886 | 1342 | 968.7 | 319.6 | 0.008886 | 3311 | 2270 | 289.7251042 | 0.2175113 | 0.125433
320.2 | 0.008886 | 1353 | 959.6 | 319.9 | 0.008886 | 3311 | 2261 | 292.2369866 | 0.2177623 | 0.1264712
320.5 | 0.008886 | 1363 | 950.6 | 320.2 | 0.008886 | 3311 | 2253 | 294.7482213 | 0.2178479 | 0.1274532
320.8 | 0.008886 | 1374 | 941.6 | 320.5 | 0.008886 | 3311 | 2244 | 297.2588088 | 0.2180916 | 0.1284832
321.1 | 0.008886 | 1386 | 998.8 | 320.8 | 0.008886 | 3311 | 2236 | 299.7687497 | 0.2181723 | 0.1294562
321.4 | 0.008886 | 1397 | 989.5 | 321.1 | 0.008886 | 3314 | 2386 | 302.2780446 | 0.2180938 | 0.1267519
321.7 | 0.008886 | 1407 | 980.2 | 321.4 | 0.008886 | 3314 | 2377 | 304.7866941 | 0.2181723 | 0.1277128
322 | 0.008886 | 1418 | 971 | 321.7 | 0.008886 | 3314 | 2369 | 307.2946987 | 0.2184042 | 0.128726
322.3 | 0.008886 | 1428 | 961.8 | 322 | 0.008886 | 3313 | 2360 | 309.802059 | 0.2184782 | 0.1296786
322.6 | 0.008886 | 1439 | 952.7 | 322.3 | 0.008886 | 3313 | 2352 | 312.3087756 | 0.2187036 | 0.1306841
322.9 | 0.008886 | 1449 | 943.6 | 322.6 | 0.008886 | 3313 | 2343 | 314.814849 | 0.2187733 | 0.1316281
323.2 | 0.008886 | 1460 | 934.5 | 322.9 | 0.008886 | 3313 | 2335 | 317.3202797 | 0.2189926 | 0.1326257
323.5 | 0.008886 | 1470 | 925.5 | 323.2 | 0.008886 | 3312 | 2326 | 319.8250685 | 0.2190583 | 0.1335665
323.8 | 0.008886 | 1481 | 916.5 | 323.5 | 0.008886 | 3312 | 2318 | 322.3292157 | 0.2192716 | 0.1345561
324.1 | 0.008886 | 1492 | 907.5 | 323.8 | 0.008886 | 3312 | 2310 | 324.8327221 | 0.2193334 | 0.1354881
324.4 | 0.008886 | 1502 | 898.6 | 324.1 | 0.008886 | 3312 | 2301 | 327.3355881 | 0.2193938 | 0.1364182
324.7 | 0.008886 | 1513 | 889.8 | 324.4 | 0.008886 | 3312 | 2293 | 329.8378144 | 0.2195991 | 0.1373981
325 | 0.008886 | 1523 | 881 | 324.7 | 0.008886 | 3311 | 2284 | 332.3394014 | 0.2196559 | 0.1383134
286 | 0.009141 | 154 | 1668 | 325 | 0.008886 | 3311 | 2276 | 334.8403497 | 0.2198558 | 0.1392847
286.3 | 0.009141 | 148.2 | 1660 | 286 | 0.009141 | 1880 | 2382 | 3.104938142 | 0.02016194 | 0.001704137
286.6 | 0.009141 | 142.4 | 1651 | 286.3 | 0.009141 | 1880 | 2378 | 5.68783077 | 0.03837942 | 0.003145576
286.9 | 0.009141 | 136.6 | 1642 | 286.6 | 0.009141 | 1879 | 2374 | 8.270008604 | 0.0580759 | 0.004611358
287.2 | 0.009141 | 130.8 | 1633 | 286.9 | 0.009141 | 1879 | 2369 | 10.8514723 | 0.07943977 | 0.006101131
287.6 | 0.009141 | 125 | 1625 | 287.2 | 0.009141 | 1879 | 2365 | 13.43222252 | 0.1026928 | 0.007615502
287.9 | 0.009141 | 119.1 | 1616 | 287.6 | 0.009141 | 1878 | 2361 | 16.01225991 | 0.1280981 | 0.009149863
288.2 | 0.009141 | 113.3 | 1607 | 287.9 | 0.009141 | 1878 | 2356 | 18.59158513 | 0.1561006 | 0.01071499
288.5 | 0.009141 | 107.5 | 1599 | 288.2 | 0.009141 | 1878 | 2352 | 21.17019882 | 0.1868508 | 0.01230611
288.8 | 0.009141 | 101.7 | 1590 | 288.5 | 0.009141 | 1878 | 2348 | 23.74810164 | 0.2209126 | 0.01391626
289.1 | 0.009141 | 95.94 | 1581 | 288.8 | 0.009141 | 1877 | 2343 | 26.32529424 | 0.2588525 | 0.01556144
289.4 | 0.009141 | 90.15 | 1573 | 289.1 | 0.009141 | 1877 | 2339 | 28.90177726 | 0.3012485 | 0.01723483
289.7 | 0.009141 | 84.35 | 1564 | 289.4 | 0.009141 | 1877 | 2335 | 31.47755135 | 0.3491686 | 0.01892647
290 | 0.009141 | 78.56 | 1556 | 289.7 | 0.009141 | 1876 | 2330 | 34.05261715 | 0.4037062 | 0.02065861
290.3 | 0.009141 | 72.77 | 1547 | 290 | 0.009141 | 1876 | 2326 | 36.62697531 | 0.4662293 | 0.02240785
290.6 | 0.009141 | 66.98 | 1539 | 290.3 | 0.009141 | 1876 | 2322 | 39.20062646 | 0.5386921 | 0.02420135
290.9 | 0.009141 | 61.19 | 1530 | 290.6 | 0.009141 | 1876 | 2317 | 41.77357126 | 0.6236723 | 0.02601126
291.2 | 0.009141 | 55.41 | 1522 | 290.9 | 0.009141 | 1875 | 2313 | 44.34581034 | 0.7247232 | 0.02786959
291.5 | 0.009141 | 49.62 | 1513 | 291.2 | 0.009141 | 1875 | 2309 | 46.91734433 | 0.8467306 | 0.02974328
291.8 | 0.009141 | 43.84 | 1505 | 291.5 | 0.009141 | 1875 | 2304 | 49.48817388 | 0.9973433 | 0.03167
292.1 | 0.009141 | 38.06 | 1496 | 291.8 | 0.009141 | 1874 | 2300 | 52.05829962 | 1.187461 | 0.03361115
292.4 | 0.009141 | 32.28 | 1488 | 292.1 | 0.009141 | 1874 | 2296 | 54.62772218 | 1.435305 | 0.0356099
292.7 | 0.009141 | 26.5 | 1480 | 292.4 | 0.009141 | 1874 | 2292 | 57.19644221 | 1.771885 | 0.03762231
293 | 0.009141 | 20.73 | 1471 | 292.7 | 0.009141 | 1874 | 2287 | 59.76446033 | 2.255263 | 0.03967107
293.3 | 0.009141 | 14.95 | 1463 | 293 | 0.009141 | 1873 | 2283 | 62.33177717 | 3.006839 | 0.04178489
293.6 | 0.009141 | 9.18 | 1455 | 293.3 | 0.009141 | 1873 | 2279 | 64.89839337 | 4.34103 | 0.04391109
293.9 | 0.009141 | 3.41 | 1446 | 293.6 | 0.009141 | 1873 | 2274 | 67.46430955 | 7.349053 | 0.04607651
294.2 | 0.009141 | 2.359 | 1438 | 293.9 | 0.009141 | 1872 | 2270 | 70.02952635 | 20.53652 | 0.04831588
294.5 | 0.009141 | 8.125 | 1430 | 294.2 | 0.009141 | 1872 | 2266 | 72.59404439 | 30.77323 | 0.05039997
294.8 | 0.009141 | 13.89 | 1422 | 294.5 | 0.009141 | 1872 | 2261 | 75.1578643 | 9.250199 | 0.05226101
295.1 | 0.009141 | 19.65 | 1413 | 294.8 | 0.009141 | 1872 | 2257 | 77.7209867 | 5.595463 | 0.0541274
295.4 | 0.009141 | 25.41 | 1405 | 295.1 | 0.009141 | 1871 | 2253 | 80.28341222 | 4.08567 | 0.0560384
295.7 | 0.009141 | 31.17 | 1397 | 295.4 | 0.009141 | 1871 | 2248 | 82.84514149 | 3.260336 | 0.05791706
296 | 0.009141 | 36.93 | 1389 | 295.7 | 0.009141 | 1871 | 2244 | 85.40617512 | 2.740012 | 0.05980113
296.3 | 0.009141 | 42.69 | 1381 | 296 | 0.009141 | 1870 | 2240 | 87.96651374 | 2.38198 | 0.06169063
296.6 | 0.009141 | 48.44 | 1373 | 296.3 | 0.009141 | 1870 | 2235 | 90.52615797 | 2.120547 | 0.06358558
296.9 | 0.009141 | 54.2 | 1365 | 296.6 | 0.009141 | 1870 | 2231 | 93.08510843 | 1.921658 | 0.06548648
297.2 | 0.009141 | 59.95 | 1357 | 296.9 | 0.009141 | 1870 | 2227 | 95.64336573 | 1.764638 | 0.06739245
297.5 | 0.009141 | 65.7 | 1349 | 297.2 | 0.009141 | 1869 | 2222 | 98.20093051 | 1.638047 | 0.06930444
297.8 | 0.009141 | 71.44 | 1341 | 297.5 | 0.009141 | 1869 | 2218 | 100.7578034 | 1.533604 | 0.07122203
298.1 | 0.009141 | 77.19 | 1333 | 297.8 | 0.009141 | 1869 | 2214 | 103.3139849 | 1.446164 | 0.07314575
298.4 | 0.009141 | 82.93 | 1325 | 298.1 | 0.009141 | 1868 | 2209 | 105.8694758 | 1.371544 | 0.07507462
298.7 | 0.009141 | 88.67 | 1317 | 298.4 | 0.009141 | 1868 | 2205 | 108.4242766 | 1.307419 | 0.07700971
299 | 0.009141 | 94.41 | 1309 | 298.7 | 0.009141 | 1868 | 2201 | 110.978388 | 1.251589 | 0.07895053
299.3 | 0.009141 | 100.2 | 1301 | 299 | 0.009141 | 1868 | 2196 | 113.5318105 | 1.20254 | 0.08089711
299.6 | 0.009141 | 105.9 | 1293 | 299.3 | 0.009141 | 1867 | 2192 | 116.0845448 | 1.158528 | 0.08284652
299.9 | 0.009141 | 111.6 | 1285 | 299.6 | 0.009141 | 1867 | 2188 | 118.6365915 | 1.12027 | 0.08480706
300.2 | 0.009141 | 117.4 | 1277 | 299.9 | 0.009141 | 1867 | 2183 | 121.1879511 | 1.085914 | 0.08677356
300.5 | 0.009141 | 123.1 | 1270 | 300.2 | 0.009141 | 1866 | 2179 | 123.7386244 | 1.053992 | 0.08873969
300.8 | 0.009141 | 128.8 | 1262 | 300.5 | 0.009141 | 1866 | 2175 | 126.2886119 | 1.025903 | 0.09065294
301.1 | 0.009141 | 134.5 | 1254 | 300.8 | 0.009141 | 1866 | 2170 | 128.8379143 | 1.000294 | 0.09263583
301.4 | 0.009141 | 140.3 | 1246 | 301.1 | 0.009141 | 1866 | 2166 | 131.386532 | 0.9768515 | 0.0946248
301.7 | 0.009141 | 146 | 1238 | 301.4 | 0.009141 | 1865 | 2162 | 133.9344658 | 0.9546291 | 0.0966129
302 | 0.009141 | 151.7 | 1231 | 301.7 | 0.009141 | 1865 | 2157 | 136.4817163 | 0.9348063 | 0.09861396
302.3 | 0.009141 | 157.4 | 1223 | 302 | 0.009141 | 1865 | 2153 | 139.028284 | 0.9164686 | 0.1005484
302.7 | 0.009141 | 163.2 | 1215 | 302.3 | 0.009141 | 1864 | 2149 | 141.5741695 | 0.8994547 | 0.1025603
303 | 0.009141 | 168.9 | 1208 | 302.7 | 0.009141 | 1864 | 2144 | 144.1193735 | 0.8830844 | 0.1045707
303.3 | 0.009141 | 174.6 | 1200 | 303 | 0.009141 | 1864 | 2140 | 146.6638966 | 0.8683475 | 0.1065175
303.6 | 0.009141 | 180.3 | 1193 | 303.3 | 0.009141 | 1864 | 2136 | 149.2077394 | 0.854569 | 0.1085463
303.9 | 0.009141 | 186 | 1185 | 303.6 | 0.009141 | 1863 | 2131 | 151.7509024 | 0.8416578 | 0.1105009
304.2 | 0.009141 | 191.7 | 1177 | 303.9 | 0.009141 | 1863 | 2127 | 154.2933863 | 0.8295343 | 0.1125408
304.5 | 0.009141 | 197.4 | 1170 | 304.2 | 0.009141 | 1863 | 2123 | 156.8351917 | 0.8181283 | 0.114587
304.8 | 0.009141 | 203.1 | 1162 | 304.5 | 0.009141 | 1862 | 2118 | 159.3763192 | 0.8073775 | 0.1165543
305.1 | 0.009141 | 208.8 | 1155 | 304.8 | 0.009141 | 1862 | 2114 | 161.9167693 | 0.7972268 | 0.1186117
305.4 | 0.009141 | 214.6 | 1147 | 305.1 | 0.009141 | 1862 | 2110 | 164.4565427 | 0.7876271 | 0.120587
305.7 | 0.009141 | 220.3 | 1140 | 305.4 | 0.009141 | 1861 | 2105 | 166.99564 | 0.7781717 | 0.1226466
306 | 0.009141 | 226 | 1132 | 305.7 | 0.009141 | 1861 | 2101 | 169.5340618 | 0.76956 | 0.1246299
306.3 | 0.009141 | 231.7 | 1125 | 306 | 0.009141 | 1861 | 2097 | 172.0718086 | 0.7613797 | 0.1267097
306.6 | 0.009141 | 237.3 | 1118 | 306.3 | 0.009141 | 1861 | 2092 | 174.6088811 | 0.753599 | 0.1287012
306.9 | 0.009141 | 243 | 1110 | 306.6 | 0.009141 | 1860 | 2088 | 177.1452798 | 0.7465035 | 0.1307056
307.2 | 0.009141 | 248.7 | 1103 | 306.9 | 0.009141 | 1860 | 2084 | 179.6810054 | 0.739428 | 0.1328019
307.5 | 0.009141 | 254.4 | 1096 | 307.2 | 0.009141 | 1860 | 2079 | 182.2160585 | 0.7326741 | 0.1348051
307.8 | 0.009141 | 260.1 | 1148 | 307.5 | 0.009141 | 1859 | 2075 | 184.7504396 | 0.7262203 | 0.1368116
308.1 | 0.009141 | 265.8 | 1140 | 307.8 | 0.009141 | 1859 | 2184 | 187.2841493 | 0.7200467 | 0.1330049
308.4 | 0.009141 | 271.5 | 1133 | 308.1 | 0.009141 | 1859 | 2180 | 189.8171882 | 0.7141354 | 0.1350243
308.7 | 0.009141 | 277.2 | 1125 | 308.4 | 0.009141 | 1859 | 2175 | 192.349557 | 0.7084698 | 0.1369523
309 | 0.009141 | 282.9 | 1118 | 308.7 | 0.009141 | 1858 | 2171 | 194.8812562 | 0.7030348 | 0.1389825
309.3 | 0.009141 | 288.5 | 1110 | 309 | 0.009141 | 1858 | 2167 | 197.4122864 | 0.6978165 | 0.1409182
309.6 | 0.009141 | 294.2 | 1103 | 309.3 | 0.009141 | 1858 | 2162 | 199.9426482 | 0.6930421 | 0.1429694
309.9 | 0.009141 | 299.9 | 1095 | 309.6 | 0.009141 | 1857 | 2158 | 202.4723422 | 0.6882133 | 0.1449129
310.2 | 0.009141 | 305.6 | 1088 | 309.9 | 0.009141 | 1857 | 2154 | 205.0013689 | 0.6835658 | 0.1469649
310.5 | 0.009141 | 311.2 | 1080 | 310.2 | 0.009141 | 1857 | 2149 | 207.5297291 | 0.6790894 | 0.1489163
310.8 | 0.009141 | 316.9 | 1073 | 310.5 | 0.009141 | 1857 | 2145 | 210.0574231 | 0.6749917 | 0.1509901
311.1 | 0.009141 | 322.6 | 1066 | 310.8 | 0.009141 | 1856 | 2141 | 212.5844517 | 0.670825 | 0.1529495
311.4 | 0.009141 | 328.2 | 1058 | 311.1 | 0.009141 | 1856 | 2136 | 215.1108154 | 0.6668035 | 0.154912
311.7 | 0.009141 | 333.9 | 1051 | 311.4 | 0.009141 | 1856 | 2132 | 217.6365148 | 0.6631216 | 0.1570022
312 | 0.009141 | 339.6 | 1044 | 311.7 | 0.009141 | 1855 | 2128 | 220.1615506 | 0.6593637 | 0.1589729
312.3 | 0.009141 | 345.2 | 1036 | 312 | 0.009141 | 1855 | 2123 | 222.6859232 | 0.65573 | 0.1609467
312.6 | 0.009141 | 350.9 | 1029 | 312.3 | 0.009141 | 1855 | 2119 | 225.2096332 | 0.6524033 | 0.1630536
312.9 | 0.009141 | 356.6 | 1022 | 312.6 | 0.009141 | 1855 | 2115 | 227.7326813 | 0.648996 | 0.1650356
313.2 | 0.009141 | 362.2 | 1015 | 312.9 | 0.009141 | 1854 | 2110 | 230.2550681 | 0.6456956 | 0.1670209
313.5 | 0.009141 | 367.9 | 1007 | 313.2 | 0.009141 | 1854 | 2106 | 232.776794 | 0.6426747 | 0.1690218
313.8 | 0.009141 | 373.5 | 1000 | 313.5 | 0.009141 | 1854 | 2102 | 235.2978598 | 0.6395702 | 0.1711382
314.1 | 0.009141 | 379.2 | 993.2 | 313.8 | 0.009141 | 1853 | 2097 | 237.8182659 | 0.636729 | 0.1731476
314.4 | 0.009141 | 384.8 | 986 | 314.1 | 0.009141 | 1853 | 2093 | 240.3380129 | 0.6338028 | 0.1751224
314.7 | 0.009141 | 390.5 | 978.9 | 314.4 | 0.009141 | 1853 | 2089 | 242.8571016 | 0.6311255 | 0.1771645
315 | 0.009141 | 1157 | 1106 | 314.7 | 0.009141 | 1853 | 2084 | 245.3755323 | 0.6283624 | 0.1791847
315.3 | 0.009141 | 1168 | 1097 | 315 | 0.009141 | 3286 | 2368 | 247.8933057 | 0.2142552 | 0.1095419
315.6 | 0.009141 | 1178 | 1087 | 315.3 | 0.009141 | 3286 | 2359 | 250.4104224 | 0.2143925 | 0.1105565
315.9 | 0.009141 | 1189 | 1078 | 315.6 | 0.009141 | 3285 | 2351 | 252.9268829 | 0.2147087 | 0.1116675
316.2 | 0.009141 | 1199 | 1068 | 315.9 | 0.009141 | 3285 | 2343 | 255.4426879 | 0.2148383 | 0.1126787
316.5 | 0.009141 | 1209 | 1059 | 316.2 | 0.009141 | 3285 | 2334 | 257.9578379 | 0.2151442 | 0.1137882
316.8 | 0.009141 | 1220 | 1049 | 316.5 | 0.009141 | 3285 | 2326 | 260.4723335 | 0.2154444 | 0.1148467
317.1 | 0.009141 | 1230 | 1040 | 316.8 | 0.009141 | 3285 | 2318 | 262.9861752 | 0.2155624 | 0.115904
317.4 | 0.009141 | 1241 | 1030 | 317.1 | 0.009141 | 3284 | 2309 | 265.4993636 | 0.2158531 | 0.1169601
317.8 | 0.009141 | 1251 | 1021 | 317.4 | 0.009141 | 3284 | 2301 | 268.0118994 | 0.2159645 | 0.1180149
318.1 | 0.009141 | 1262 | 1012 | 317.8 | 0.009141 | 3284 | 2293 | 270.523783 | 0.216246 | 0.1190686
318.4 | 0.009141 | 1272 | 1003 | 318.1 | 0.009141 | 3284 | 2284 | 273.0350151 | 0.216351 | 0.1200682
318.7 | 0.009141 | 1283 | 993.5 | 318.4 | 0.009141 | 3284 | 2276 | 275.5455962 | 0.2166239 | 0.1211189
319 | 0.009141 | 1293 | 984.3 | 318.7 | 0.009141 | 3283 | 2268 | 278.0555269 | 0.2167229 | 0.1221417
319.3 | 0.009141 | 1304 | 975.2 | 319 | 0.009141 | 3283 | 2259 | 280.5648078 | 0.2169875 | 0.1232006
319.6 | 0.009141 | 1314 | 966.2 | 319.3 | 0.009141 | 3283 | 2251 | 283.0734395 | 0.2170809 | 0.1241986
319.9 | 0.009141 | 1325 | 957.2 | 319.6 | 0.009141 | 3283 | 2243 | 285.5814224 | 0.2173375 | 0.125244
320.2 | 0.009141 | 1335 | 948.2 | 319.9 | 0.009141 | 3283 | 2234 | 288.0887572 | 0.2174255 | 0.1262329
320.5 | 0.009141 | 1346 | 939.3 | 320.2 | 0.009141 | 3282 | 2226 | 290.5954445 | 0.2176745 | 0.1272755
320.8 | 0.009141 | 1356 | 930.4 | 320.5 | 0.009141 | 3282 | 2218 | 293.1014848 | 0.2177574 | 0.1282551
321.1 | 0.009141 | 1367 | 921.5 | 320.8 | 0.009141 | 3282 | 2209 | 295.6068787 | 0.2179992 | 0.1292892
321.4 | 0.009141 | 1379 | 977.5 | 321.1 | 0.009141 | 3282 | 2201 | 298.1116268 | 0.2180773 | 0.1302651
321.7 | 0.009141 | 1389 | 968.3 | 321.4 | 0.009141 | 3285 | 2348 | 300.6157295 | 0.2179955 | 0.1275687
322 | 0.009141 | 1399 | 959.2 | 321.7 | 0.009141 | 3285 | 2340 | 303.1191876 | 0.2182284 | 0.1285874
322.3 | 0.009141 | 1410 | 950.1 | 322 | 0.009141 | 3285 | 2332 | 305.6220015 | 0.2184575 | 0.1295997
322.6 | 0.009141 | 1420 | 941.1 | 322.3 | 0.009141 | 3284 | 2323 | 308.1241719 | 0.2185278 | 0.1305556
322.9 | 0.009141 | 1431 | 932.1 | 322.6 | 0.009141 | 3284 | 2315 | 310.6256992 | 0.2187505 | 0.1315597
323.2 | 0.009141 | 1441 | 923.1 | 322.9 | 0.009141 | 3284 | 2306 | 313.1265841 | 0.2188166 | 0.1325067
323.5 | 0.009141 | 1452 | 914.2 | 323.2 | 0.009141 | 3284 | 2298 | 315.6268271 | 0.2190332 | 0.1335082
323.8 | 0.009141 | 1462 | 905.3 | 323.5 | 0.009141 | 3284 | 2290 | 318.1264287 | 0.2190953 | 0.1344461
324.1 | 0.009141 | 1473 | 896.5 | 323.8 | 0.009141 | 3283 | 2281 | 320.6253897 | 0.219306 | 0.1354393
324.4 | 0.009141 | 1483 | 887.7 | 324.1 | 0.009141 | 3283 | 2273 | 323.1237104 | 0.2193644 | 0.1363679
324.7 | 0.009141 | 1494 | 878.9 | 324.4 | 0.009141 | 3283 | 2265 | 325.6213915 | 0.2195694 | 0.1373524
325 | 0.009141 | 1504 | 870.2 | 324.7 | 0.009141 | 3283 | 2256 | 328.1184335 | 0.2196241 | 0.1382774
286.3 | 0.009396 | 149.7 | 1649 | 325 | 0.009141 | 3283 | 2248 | 330.614837 | 0.2198237 | 0.1392532
286.6 | 0.009396 | 143.9 | 1641 | 286.3 | 0.009396 | 1871 | 2363 | 2.149835251 | 0.01436096 | 0.001195216
286.9 | 0.009396 | 138.1 | 1632 | 286.6 | 0.009396 | 1870 | 2359 | 4.727537346 | 0.03285293 | 0.002648629
287.2 | 0.009396 | 132.4 | 1623 | 286.9 | 0.009396 | 1870 | 2355 | 7.304525912 | 0.05289302 | 0.004126618
287.6 | 0.009396 | 126.6 | 1615 | 287.2 | 0.009396 | 1870 | 2350 | 9.880801597 | 0.07462841 | 0.005628803
287.9 | 0.009396 | 120.8 | 1606 | 287.6 | 0.009396 | 1870 | 2346 | 12.45636505 | 0.09839151 | 0.007152254
288.2 | 0.009396 | 115 | 1597 | 287.9 | 0.009396 | 1869 | 2342 | 15.03121691 | 0.1244306 | 0.008704666
288.5 | 0.009396 | 109.3 | 1589 | 288.2 | 0.009396 | 1869 | 2338 | 17.60535783 | 0.1530901 | 0.0102835
288.8 | 0.009396 | 103.5 | 1580 | 288.5 | 0.009396 | 1869 | 2333 | 20.17878845 | 0.1846184 | 0.01188176
289.1 | 0.009396 | 97.72 | 1572 | 288.8 | 0.009396 | 1868 | 2329 | 22.75150942 | 0.2198213 | 0.01351441
289.4 | 0.009396 | 91.95 | 1563 | 289.1 | 0.009396 | 1868 | 2325 | 25.32352136 | 0.2591437 | 0.01516633
289.7 | 0.009396 | 86.18 | 1555 | 289.4 | 0.009396 | 1868 | 2320 | 27.89482493 | 0.3033695 | 0.01685539
290 | 0.009396 | 80.42 | 1546 | 289.7 | 0.009396 | 1868 | 2316 | 30.46542076 | 0.3535092 | 0.01856312
290.3 | 0.009396 | 74.66 | 1538 | 290 | 0.009396 | 1867 | 2312 | 33.03530949 | 0.4107847 | 0.02031167
290.6 | 0.009396 | 68.9 | 1529 | 290.3 | 0.009396 | 1867 | 2308 | 35.60449175 | 0.4768885 | 0.02207811
290.9 | 0.009396 | 63.14 | 1521 | 290.6 | 0.009396 | 1867 | 2303 | 38.17296818 | 0.5540344 | 0.02388946
291.2 | 0.009396 | 57.38 | 1512 | 290.9 | 0.009396 | 1866 | 2299 | 40.74073941 | 0.6452445 | 0.02571789
291.5 | 0.009396 | 51.63 | 1504 | 291.2 | 0.009396 | 1866 | 2295 | 43.30780607 | 0.7547544 | 0.02759549
291.8 | 0.009396 | 45.87 | 1496 | 291.5 | 0.009396 | 1866 | 2290 | 45.8741688 | 0.8885177 | 0.02948913
292.1 | 0.009396 | 40.12 | 1487 | 291.8 | 0.009396 | 1866 | 2286 | 48.43982823 | 1.056024 | 0.03141629
292.4 | 0.009396 | 34.37 | 1479 | 292.1 | 0.009396 | 1865 | 2282 | 51.00478499 | 1.271306 | 0.03339933
292.7 | 0.009396 | 28.62 | 1471 | 292.4 | 0.009396 | 1865 | 2277 | 53.56903969 | 1.558599 | 0.03539719
293 | 0.009396 | 22.88 | 1462 | 292.7 | 0.009396 | 1865 | 2273 | 56.13259298 | 1.961307 | 0.03743121
293.3 | 0.009396 | 17.13 | 1454 | 293 | 0.009396 | 1864 | 2269 | 58.69544548 | 2.56536 | 0.03952875
293.6 | 0.009396 | 11.39 | 1446 | 293.3 | 0.009396 | 1864 | 2265 | 61.25759781 | 3.576042 | 0.04163983
293.9 | 0.009396 | 5.648 | 1437 | 293.6 | 0.009396 | 1864 | 2260 | 63.8190506 | 5.603077 | 0.04378996
294.2 | 0.009396 | 0.09149 | 1429 | 293.9 | 0.009396 | 1864 | 2256 | 66.37980447 | 11.7528 | 0.04601247
294.5 | 0.009396 | 5.829 | 1421 | 294.2 | 0.009396 | 1863 | 2252 | 68.93986004 | 753.5234 | 0.04824034
294.8 | 0.009396 | 11.56 | 1413 | 294.5 | 0.009396 | 1863 | 2247 | 71.49921794 | 12.26612 | 0.05011057
295.1 | 0.009396 | 17.3 | 1405 | 294.8 | 0.009396 | 1863 | 2243 | 74.05787878 | 6.406391 | 0.05198649
295.4 | 0.009396 | 23.03 | 1397 | 295.1 | 0.009396 | 1862 | 2239 | 76.61584319 | 4.428661 | 0.05386757
295.7 | 0.009396 | 28.76 | 1389 | 295.4 | 0.009396 | 1862 | 2234 | 79.17311178 | 3.437825 | 0.05575453
296 | 0.009396 | 34.49 | 1380 | 295.7 | 0.009396 | 1862 | 2230 | 81.72968518 | 2.841783 | 0.05764705
296.3 | 0.009396 | 40.22 | 1372 | 296 | 0.009396 | 1862 | 2226 | 84.28556399 | 2.443768 | 0.05958725
296.6 | 0.009396 | 45.94 | 1364 | 296.3 | 0.009396 | 1861 | 2222 | 86.84074884 | 2.159143 | 0.06149237
296.9 | 0.009396 | 51.67 | 1356 | 296.6 | 0.009396 | 1861 | 2217 | 89.39524034 | 1.945913 | 0.06340358
297.2 | 0.009396 | 57.39 | 1348 | 296.9 | 0.009396 | 1861 | 2213 | 91.94903911 | 1.779544 | 0.06532002
297.5 | 0.009396 | 63.11 | 1340 | 297.2 | 0.009396 | 1860 | 2209 | 94.50214575 | 1.646666 | 0.06724265
297.8 | 0.009396 | 68.83 | 1332 | 297.5 | 0.009396 | 1860 | 2204 | 97.05456089 | 1.537863 | 0.06917103
298.1 | 0.009396 | 74.54 | 1325 | 297.8 | 0.009396 | 1860 | 2200 | 99.60628513 | 1.447135 | 0.07110519
298.4 | 0.009396 | 80.26 | 1317 | 298.1 | 0.009396 | 1860 | 2196 | 102.1573191 | 1.370503 | 0.0729935
298.7 | 0.009396 | 85.97 | 1309 | 298.4 | 0.009396 | 1859 | 2191 | 104.7076634 | 1.304606 | 0.07493785
299 | 0.009396 | 91.68 | 1301 | 298.7 | 0.009396 | 1859 | 2187 | 107.2573186 | 1.247613 | 0.07688862
299.3 | 0.009396 | 97.39 | 1293 | 299 | 0.009396 | 1859 | 2183 | 109.8062854 | 1.197713 | 0.07884531
299.6 | 0.009396 | 103.1 | 1285 | 299.3 | 0.009396 | 1858 | 2179 | 112.3545643 | 1.153656 | 0.08080795
299.9 | 0.009396 | 108.8 | 1277 | 299.6 | 0.009396 | 1858 | 2174 | 114.902156 | 1.114473 | 0.08277657
300.2 | 0.009396 | 114.5 | 1270 | 299.9 | 0.009396 | 1858 | 2170 | 117.449061 | 1.079495 | 0.08475181
300.5 | 0.009396 | 120.2 | 1262 | 300.2 | 0.009396 | 1858 | 2166 | 119.9952801 | 1.047994 | 0.08667048
300.8 | 0.009396 | 125.9 | 1254 | 300.5 | 0.009396 | 1857 | 2161 | 122.5408137 | 1.019474 | 0.08865635
301.1 | 0.009396 | 131.6 | 1246 | 300.8 | 0.009396 | 1857 | 2157 | 125.0856625 | 0.9935319 | 0.09064835
301.4 | 0.009396 | 137.3 | 1239 | 301.1 | 0.009396 | 1857 | 2153 | 127.6298271 | 0.9698315 | 0.09264651
301.7 | 0.009396 | 143 | 1231 | 301.4 | 0.009396 | 1856 | 2148 | 130.173308 | 0.948094 | 0.09458207
302 | 0.009396 | 148.7 | 1223 | 301.7 | 0.009396 | 1856 | 2144 | 132.716106 | 0.9280847 | 0.09659105
302.3 | 0.009396 | 154.4 | 1216 | 302 | 0.009396 | 1856 | 2140 | 135.2582216 | 0.9096047 | 0.09860627
302.7 | 0.009396 | 160.1 | 1208 | 302.3 | 0.009396 | 1856 | 2136 | 137.7996554 | 0.8924848 | 0.1005543
303 | 0.009396 | 165.8 | 1200 | 302.7 | 0.009396 | 1855 | 2131 | 140.3404079 | 0.8765797 | 0.1025805
303.3 | 0.009396 | 171.5 | 1193 | 303 | 0.009396 | 1855 | 2127 | 142.8804799 | 0.8617641 | 0.104613
303.6 | 0.009396 | 177.1 | 1185 | 303.3 | 0.009396 | 1855 | 2123 | 145.4198719 | 0.8479293 | 0.1065737
303.9 | 0.009396 | 182.8 | 1178 | 303.6 | 0.009396 | 1854 | 2118 | 147.9585844 | 0.8354522 | 0.1086253
304.2 | 0.009396 | 188.5 | 1170 | 303.9 | 0.009396 | 1854 | 2114 | 150.4966182 | 0.8232857 | 0.1105942
304.5 | 0.009396 | 194.2 | 1163 | 304.2 | 0.009396 | 1854 | 2110 | 153.0339738 | 0.8118513 | 0.1126492
304.8 | 0.009396 | 199.9 | 1155 | 304.5 | 0.009396 | 1854 | 2106 | 155.5706517 | 0.8010847 | 0.1146262
305.1 | 0.009396 | 205.5 | 1148 | 304.8 | 0.009396 | 1853 | 2101 | 158.1066526 | 0.7909287 | 0.1166925
305.4 | 0.009396 | 211.2 | 1140 | 305.1 | 0.009396 | 1853 | 2097 | 160.6419772 | 0.7817128 | 0.1186864
305.7 | 0.009396 | 216.9 | 1133 | 305.4 | 0.009396 | 1853 | 2093 | 163.1766259 | 0.7726166 | 0.1207642
306 | 0.009396 | 222.6 | 1126 | 305.7 | 0.009396 | 1852 | 2088 | 165.7105993 | 0.7639954 | 0.1227577
306.3 | 0.009396 | 228.2 | 1118 | 306 | 0.009396 | 1852 | 2084 | 168.2438982 | 0.7558127 | 0.1247545
306.6 | 0.009396 | 233.9 | 1111 | 306.3 | 0.009396 | 1852 | 2080 | 170.776523 | 0.7483634 | 0.1268582
306.9 | 0.009396 | 239.6 | 1103 | 306.6 | 0.009396 | 1852 | 2075 | 173.3084743 | 0.7409512 | 0.1288635
307.2 | 0.009396 | 245.2 | 1096 | 306.9 | 0.009396 | 1851 | 2071 | 175.8397528 | 0.7338888 | 0.1309696
307.5 | 0.009396 | 250.9 | 1089 | 307.2 | 0.009396 | 1851 | 2067 | 178.370359 | 0.7274484 | 0.1329931
307.8 | 0.009396 | 256.5 | 1082 | 307.5 | 0.009396 | 1851 | 2063 | 180.9002935 | 0.7210056 | 0.1350103
308.1 | 0.009396 | 262.2 | 1133 | 307.8 | 0.009396 | 1850 | 2058 | 183.429557 | 0.715125 | 0.1370411
308.4 | 0.009396 | 267.9 | 1126 | 308.1 | 0.009396 | 1850 | 2166 | 185.95815 | 0.7092225 | 0.1332842
308.7 | 0.009396 | 273.5 | 1118 | 308.4 | 0.009396 | 1850 | 2162 | 188.486073 | 0.7035688 | 0.1352221
309 | 0.009396 | 279.2 | 1111 | 308.7 | 0.009396 | 1850 | 2158 | 191.0133267 | 0.6984034 | 0.1372715
309.3 | 0.009396 | 284.8 | 1103 | 309 | 0.009396 | 1849 | 2154 | 193.5399118 | 0.6931945 | 0.1392173
309.6 | 0.009396 | 290.5 | 1096 | 309.3 | 0.009396 | 1849 | 2149 | 196.0658286 | 0.6884334 | 0.1412782
309.9 | 0.009396 | 296.1 | 1089 | 309.6 | 0.009396 | 1849 | 2145 | 198.5910779 | 0.6836182 | 0.1432319
310.2 | 0.009396 | 301.8 | 1081 | 309.9 | 0.009396 | 1848 | 2141 | 201.1156603 | 0.6792153 | 0.1451994
310.5 | 0.009396 | 307.4 | 1074 | 310.2 | 0.009396 | 1848 | 2136 | 203.6395762 | 0.6747501 | 0.1472661
310.8 | 0.009396 | 313.1 | 1067 | 310.5 | 0.009396 | 1848 | 2132 | 206.1628264 | 0.6706663 | 0.1492419
311.1 | 0.009396 | 318.7 | 1059 | 310.8 | 0.009396 | 1848 | 2128 | 208.6854113 | 0.6665136 | 0.1512104
311.4 | 0.009396 | 324.3 | 1052 | 311.1 | 0.009396 | 1847 | 2123 | 211.2073316 | 0.6627152 | 0.1533043
311.7 | 0.009396 | 330 | 1045 | 311.4 | 0.009396 | 1847 | 2119 | 213.7285878 | 0.6590459 | 0.1552922
312 | 0.009396 | 335.6 | 1037 | 311.7 | 0.009396 | 1847 | 2115 | 216.2491806 | 0.6553005 | 0.1572721
312.3 | 0.009396 | 341.2 | 1030 | 312 | 0.009396 | 1846 | 2111 | 218.7691105 | 0.6518746 | 0.159383
312.6 | 0.009396 | 346.9 | 1023 | 312.3 | 0.009396 | 1846 | 2106 | 221.2883781 | 0.6485591 | 0.161383
312.9 | 0.009396 | 352.5 | 1016 | 312.6 | 0.009396 | 1846 | 2102 | 223.806984 | 0.6451628 | 0.1633747
313.2 | 0.009396 | 358.1 | 1009 | 312.9 | 0.009396 | 1846 | 2098 | 226.3249287 | 0.6420565 | 0.1653818
313.5 | 0.009396 | 363.8 | 1001 | 313.2 | 0.009396 | 1845 | 2093 | 228.8422129 | 0.6390456 | 0.1673924
313.8 | 0.009396 | 369.4 | 994.3 | 313.5 | 0.009396 | 1845 | 2089 | 231.3588371 | 0.6359506 | 0.1695185
314.1 | 0.009396 | 375 | 987.2 | 313.8 | 0.009396 | 1845 | 2085 | 233.8748019 | 0.6331207 | 0.1715002
314.4 | 0.009396 | 380.6 | 980.1 | 314.1 | 0.009396 | 1844 | 2080 | 236.3901079 | 0.6303736 | 0.1735355
314.7 | 0.009396 | 386.3 | 973.1 | 314.4 | 0.009396 | 1844 | 2076 | 238.9047556 | 0.6277056 | 0.1755749
315 | 0.009396 | 391.9 | 966 | 314.7 | 0.009396 | 1844 | 2072 | 241.4187456 | 0.6249515 | 0.1775921
315.3 | 0.009396 | 397.5 | 959 | 315 | 0.009396 | 1844 | 2068 | 243.9320786 | 0.6224345 | 0.1796392
315.6 | 0.009396 | 1162 | 1074 | 315.3 | 0.009396 | 1843 | 2063 | 246.444755 | 0.6199868 | 0.1816769
315.9 | 0.009396 | 1173 | 1065 | 315.6 | 0.009396 | 3258 | 2324 | 248.9567755 | 0.2142485 | 0.1113402
316.2 | 0.009396 | 1183 | 1056 | 315.9 | 0.009396 | 3257 | 2315 | 251.4681407 | 0.2143803 | 0.1123629
316.5 | 0.009396 | 1194 | 1046 | 316.2 | 0.009396 | 3257 | 2307 | 253.978851 | 0.2146905 | 0.1134341
316.8 | 0.009396 | 1204 | 1037 | 316.5 | 0.009396 | 3257 | 2299 | 256.4889071 | 0.2148148 | 0.114504
317.1 | 0.009396 | 1214 | 1028 | 316.8 | 0.009396 | 3257 | 2291 | 258.9983096 | 0.2151149 | 0.1155727
317.4 | 0.009396 | 1225 | 1018 | 317.1 | 0.009396 | 3257 | 2282 | 261.507059 | 0.2154094 | 0.1166401
317.8 | 0.009396 | 1235 | 1009 | 317.4 | 0.009396 | 3256 | 2274 | 264.0151559 | 0.2155226 | 0.1177063
318.1 | 0.009396 | 1246 | 1000 | 317.8 | 0.009396 | 3256 | 2266 | 266.5226009 | 0.2158078 | 0.1187712
318.4 | 0.009396 | 1256 | 990.9 | 318.1 | 0.009396 | 3256 | 2258 | 269.0293945 | 0.2159144 | 0.1197816
318.7 | 0.009396 | 1266 | 981.8 | 318.4 | 0.009396 | 3256 | 2249 | 271.5355373 | 0.2161907 | 0.120849
319 | 0.009396 | 1277 | 972.7 | 318.7 | 0.009396 | 3256 | 2241 | 274.0410299 | 0.2164621 | 0.1219152
319.3 | 0.009396 | 1287 | 963.7 | 319 | 0.009396 | 3255 | 2233 | 276.5458729 | 0.216559 | 0.1229257
319.6 | 0.009396 | 1297 | 954.8 | 319.3 | 0.009396 | 3255 | 2224 | 279.0500668 | 0.2168221 | 0.1239837
319.9 | 0.009396 | 1308 | 945.9 | 319.6 | 0.009396 | 3255 | 2216 | 281.5536122 | 0.2170807 | 0.1250349
320.2 | 0.009396 | 1318 | 937 | 319.9 | 0.009396 | 3255 | 2208 | 284.0565096 | 0.2171686 | 0.1260289
320.5 | 0.009396 | 1329 | 928.2 | 320.2 | 0.009396 | 3255 | 2200 | 286.5587597 | 0.2174194 | 0.1270771
320.8 | 0.009396 | 1339 | 919.4 | 320.5 | 0.009396 | 3255 | 2191 | 289.0603629 | 0.2175022 | 0.1280615
321.1 | 0.009396 | 1349 | 910.6 | 320.8 | 0.009396 | 3254 | 2183 | 291.56132 | 0.2177456 | 0.1291008
321.4 | 0.009396 | 1360 | 901.9 | 321.1 | 0.009396 | 3254 | 2175 | 294.0616313 | 0.2179849 | 0.1301388
321.7 | 0.009396 | 1370 | 893.2 | 321.4 | 0.009396 | 3254 | 2167 | 296.5612975 | 0.2180598 | 0.1311116
322 | 0.009396 | 1382 | 947.6 | 321.7 | 0.009396 | 3254 | 2158 | 299.0603192 | 0.2182922 | 0.1321405
322.3 | 0.009396 | 1392 | 938.7 | 322 | 0.009396 | 3257 | 2304 | 301.5586969 | 0.2182046 | 0.1294466
322.6 | 0.009396 | 1403 | 929.7 | 322.3 | 0.009396 | 3257 | 2295 | 304.0564312 | 0.2184313 | 0.1304571
322.9 | 0.009396 | 1413 | 920.8 | 322.6 | 0.009396 | 3256 | 2287 | 306.5535227 | 0.2184986 | 0.1314158
323.2 | 0.009396 | 1423 | 912 | 322.9 | 0.009396 | 3256 | 2279 | 309.0499718 | 0.218719 | 0.1324235
323.5 | 0.009396 | 1434 | 903.1 | 323.2 | 0.009396 | 3256 | 2270 | 311.5457793 | 0.2189359 | 0.1334243
323.8 | 0.009396 | 1444 | 894.4 | 323.5 | 0.009396 | 3256 | 2262 | 314.0409455 | 0.2189965 | 0.1343721
324.1 | 0.009396 | 1454 | 885.6 | 323.8 | 0.009396 | 3256 | 2254 | 316.5354712 | 0.2192074 | 0.1353641
324.4 | 0.009396 | 1465 | 876.9 | 324.1 | 0.009396 | 3255 | 2246 | 319.0293568 | 0.219415 | 0.1363606
324.7 | 0.009396 | 1475 | 868.3 | 324.4 | 0.009396 | 3255 | 2237 | 321.5226029 | 0.2194694 | 0.1372913
325 | 0.009396 | 1485 | 859.7 | 324.7 | 0.009396 | 3255 | 2229 | 324.0152101 | 0.2196713 | 0.138273
286.6 | 0.009651 | 145.4 | 1631 | 325 | 0.009396 | 3255 | 2221 | 326.5071789 | 0.2198702 | 0.1392533
286.9 | 0.009651 | 139.7 | 1622 | 286.6 | 0.009651 | 1862 | 2345 | 1.2833818 | 0.00882656 | 0.0007224622
287.2 | 0.009651 | 133.9 | 1613 | 286.9 | 0.009651 | 1861 | 2340 | 3.855999612 | 0.027602 | 0.002188795
287.6 | 0.009651 | 128.2 | 1605 | 287.2 | 0.009651 | 1861 | 2336 | 6.427905141 | 0.04800527 | 0.003679607
287.9 | 0.009651 | 122.4 | 1596 | 287.6 | 0.009651 | 1861 | 2332 | 8.99909903 | 0.07019578 | 0.005192187
288.2 | 0.009651 | 116.7 | 1588 | 287.9 | 0.009651 | 1861 | 2328 | 11.56958192 | 0.09452273 | 0.006732764
288.5 | 0.009651 | 110.9 | 1579 | 288.2 | 0.009651 | 1860 | 2323 | 14.13935444 | 0.1211598 | 0.008294336
288.8 | 0.009651 | 105.2 | 1571 | 288.5 | 0.009651 | 1860 | 2319 | 16.70841723 | 0.150662 | 0.009887222
289.1 | 0.009651 | 99.43 | 1562 | 288.8 | 0.009651 | 1860 | 2315 | 19.27677094 | 0.1832393 | 0.01150028
289.4 | 0.009651 | 93.7 | 1554 | 289.1 | 0.009651 | 1860 | 2311 | 21.84441618 | 0.2196964 | 0.01314796
289.7 | 0.009651 | 87.96 | 1545 | 289.4 | 0.009651 | 1859 | 2306 | 24.4113536 | 0.2605267 | 0.01481541
290 | 0.009651 | 82.22 | 1537 | 289.7 | 0.009651 | 1859 | 2302 | 26.97758383 | 0.3067029 | 0.01652066
290.3 | 0.009651 | 76.49 | 1528 | 290 | 0.009651 | 1859 | 2298 | 29.54310749 | 0.3593178 | 0.01824527
290.6 | 0.009651 | 70.76 | 1520 | 290.3 | 0.009651 | 1858 | 2293 | 32.10792523 | 0.4197663 | 0.0200113
290.9 | 0.009651 | 65.03 | 1511 | 290.6 | 0.009651 | 1858 | 2289 | 34.67203766 | 0.4899949 | 0.02179589
291.2 | 0.009651 | 59.3 | 1503 | 290.9 | 0.009651 | 1858 | 2285 | 37.23544541 | 0.5725887 | 0.0236261
291.5 | 0.009651 | 53.57 | 1495 | 291.2 | 0.009651 | 1858 | 2281 | 39.79814912 | 0.6711324 | 0.02547408
291.8 | 0.009651 | 47.85 | 1486 | 291.5 | 0.009651 | 1857 | 2276 | 42.3601494 | 0.7907439 | 0.02735437
292.1 | 0.009651 | 42.12 | 1478 | 291.8 | 0.009651 | 1857 | 2272 | 44.92144688 | 0.9387972 | 0.02928673
292.4 | 0.009651 | 36.4 | 1470 | 292.1 | 0.009651 | 1857 | 2268 | 47.48204219 | 1.127304 | 0.03123572
292.7 | 0.009651 | 30.68 | 1462 | 292.4 | 0.009651 | 1856 | 2264 | 50.04193595 | 1.374778 | 0.03321955
293 | 0.009651 | 24.97 | 1453 | 292.7 | 0.009651 | 1856 | 2259 | 52.60112877 | 1.714509 | 0.03523939
293.3 | 0.009651 | 19.25 | 1445 | 293 | 0.009651 | 1856 | 2255 | 55.15962129 | 2.209036 | 0.0373212
293.6 | 0.009651 | 13.53 | 1437 | 293.3 | 0.009651 | 1856 | 2251 | 57.71741411 | 2.998307 | 0.03941773
293.9 | 0.009651 | 7.822 | 1429 | 293.6 | 0.009651 | 1855 | 2247 | 60.27450787 | 4.454879 | 0.04155344
294.2 | 0.009651 | 2.111 | 1421 | 293.9 | 0.009651 | 1855 | 2242 | 62.83090317 | 8.032588 | 0.04372908
294.5 | 0.009651 | 3.599 | 1412 | 294.2 | 0.009651 | 1855 | 2238 | 65.38660064 | 30.97423 | 0.04594624
294.8 | 0.009651 | 9.306 | 1404 | 294.5 | 0.009651 | 1854 | 2234 | 67.94160088 | 18.87791 | 0.04799495
295.1 | 0.009651 | 15.01 | 1396 | 294.8 | 0.009651 | 1854 | 2229 | 70.49590453 | 7.575317 | 0.04988014
295.4 | 0.009651 | 20.72 | 1388 | 295.1 | 0.009651 | 1854 | 2225 | 73.04951218 | 4.866723 | 0.05177108
295.7 | 0.009651 | 26.42 | 1380 | 295.4 | 0.009651 | 1854 | 2221 | 75.60242446 | 3.648766 | 0.05366746
296 | 0.009651 | 32.12 | 1372 | 295.7 | 0.009651 | 1853 | 2217 | 78.15464197 | 2.958162 | 0.05556992
296.3 | 0.009651 | 37.82 | 1364 | 296 | 0.009651 | 1853 | 2212 | 80.70616534 | 2.512645 | 0.05747811
296.6 | 0.009651 | 43.51 | 1356 | 296.3 | 0.009651 | 1853 | 2208 | 83.25699517 | 2.201401 | 0.05939207
296.9 | 0.009651 | 49.21 | 1348 | 296.6 | 0.009651 | 1852 | 2204 | 85.80713207 | 1.972124 | 0.06131227
297.2 | 0.009651 | 54.9 | 1340 | 296.9 | 0.009651 | 1852 | 2200 | 88.35657665 | 1.7955 | 0.06323786
297.5 | 0.009651 | 60.6 | 1332 | 297.2 | 0.009651 | 1852 | 2195 | 90.90532952 | 1.655835 | 0.06516978
297.8 | 0.009651 | 66.29 | 1324 | 297.5 | 0.009651 | 1852 | 2191 | 93.4533913 | 1.542135 | 0.06710713
298.1 | 0.009651 | 71.97 | 1317 | 297.8 | 0.009651 | 1851 | 2187 | 96.00076258 | 1.448194 | 0.06905089
298.4 | 0.009651 | 77.66 | 1309 | 298.1 | 0.009651 | 1851 | 2183 | 98.54744397 | 1.369285 | 0.07095002
298.7 | 0.009651 | 83.35 | 1301 | 298.4 | 0.009651 | 1851 | 2178 | 101.0934361 | 1.301744 | 0.07290427
299 | 0.009651 | 89.03 | 1293 | 298.7 | 0.009651 | 1850 | 2174 | 103.6387395 | 1.243416 | 0.07486455
299.3 | 0.009651 | 94.71 | 1285 | 299 | 0.009651 | 1850 | 2170 | 106.1833549 | 1.192669 | 0.07683144
299.6 | 0.009651 | 100.4 | 1277 | 299.3 | 0.009651 | 1850 | 2165 | 108.7272828 | 1.148002 | 0.07880445
299.9 | 0.009651 | 106.1 | 1270 | 299.6 | 0.009651 | 1850 | 2161 | 111.2705238 | 1.108272 | 0.08078301
300.2 | 0.009651 | 111.7 | 1262 | 299.9 | 0.009651 | 1849 | 2157 | 113.8130786 | 1.072696 | 0.08270698
300.5 | 0.009651 | 117.4 | 1254 | 300.2 | 0.009651 | 1849 | 2153 | 116.3549478 | 1.041674 | 0.08470186
300.8 | 0.009651 | 123.1 | 1246 | 300.5 | 0.009651 | 1849 | 2148 | 118.8961318 | 1.012744 | 0.0866969
301.1 | 0.009651 | 128.8 | 1239 | 300.8 | 0.009651 | 1848 | 2144 | 121.4366315 | 0.9864877 | 0.08869815
301.4 | 0.009651 | 134.4 | 1231 | 301.1 | 0.009651 | 1848 | 2140 | 123.9764472 | 0.9625501 | 0.09063931
301.7 | 0.009651 | 140.1 | 1224 | 301.4 | 0.009651 | 1848 | 2136 | 126.5155797 | 0.9413362 | 0.09265825
302 | 0.009651 | 145.8 | 1216 | 301.7 | 0.009651 | 1848 | 2131 | 129.0540296 | 0.9211565 | 0.09460746
302.3 | 0.009651 | 151.4 | 1208 | 302 | 0.009651 | 1847 | 2127 | 131.5917974 | 0.9025501 | 0.09663078
302.7 | 0.009651 | 157.1 | 1201 | 302.3 | 0.009651 | 1847 | 2123 | 134.1288837 | 0.8859239 | 0.09866771
303 | 0.009651 | 162.7 | 1193 | 302.7 | 0.009651 | 1847 | 2118 | 136.6652892 | 0.8699255 | 0.1006298
303.3 | 0.009651 | 168.4 | 1186 | 303 | 0.009651 | 1846 | 2114 | 139.2010144 | 0.8555686 | 0.1026783
303.6 | 0.009651 | 174.1 | 1178 | 303.3 | 0.009651 | 1846 | 2110 | 141.7360599 | 0.8416631 | 0.1046486
303.9 | 0.009651 | 179.7 | 1171 | 303.6 | 0.009651 | 1846 | 2106 | 144.2704263 | 0.8286641 | 0.106701
304.2 | 0.009651 | 185.4 | 1163 | 303.9 | 0.009651 | 1846 | 2101 | 146.8041143 | 0.81694 | 0.1086874
304.5 | 0.009651 | 191 | 1156 | 304.2 | 0.009651 | 1845 | 2097 | 149.3371244 | 0.8054861 | 0.1107514
304.8 | 0.009651 | 196.7 | 1148 | 304.5 | 0.009651 | 1845 | 2093 | 151.8694572 | 0.795128 | 0.1127464
305.1 | 0.009651 | 202.3 | 1141 | 304.8 | 0.009651 | 1845 | 2089 | 154.4011133 | 0.7849574 | 0.114822
305.4 | 0.009651 | 208 | 1133 | 305.1 | 0.009651 | 1845 | 2084 | 156.9320932 | 0.7757395 | 0.1168258
305.7 | 0.009651 | 213.6 | 1126 | 305.4 | 0.009651 | 1844 | 2080 | 159.4623977 | 0.7666461 | 0.118913
306 | 0.009651 | 219.3 | 1119 | 305.7 | 0.009651 | 1844 | 2076 | 161.9920272 | 0.7583896 | 0.1209257
306.3 | 0.009651 | 224.9 | 1111 | 306 | 0.009651 | 1844 | 2072 | 164.5209824 | 0.7502097 | 0.1229328
306.6 | 0.009651 | 230.5 | 1104 | 306.3 | 0.009651 | 1843 | 2067 | 167.0492638 | 0.7427713 | 0.1250462
306.9 | 0.009651 | 236.2 | 1097 | 306.6 | 0.009651 | 1843 | 2063 | 169.5768721 | 0.7356914 | 0.1270715
307.2 | 0.009651 | 241.8 | 1090 | 306.9 | 0.009651 | 1843 | 2059 | 172.1038078 | 0.7286359 | 0.1290908
307.5 | 0.009651 | 247.4 | 1082 | 307.2 | 0.009651 | 1843 | 2054 | 174.6300715 | 0.7222087 | 0.1311233
307.8 | 0.009651 | 253.1 | 1075 | 307.5 | 0.009651 | 1842 | 2050 | 177.1556639 | 0.7160698 | 0.1332599
308.1 | 0.009651 | 258.7 | 1068 | 307.8 | 0.009651 | 1842 | 2046 | 179.6805854 | 0.7099193 | 0.1352915
308.4 | 0.009651 | 264.3 | 1061 | 308.1 | 0.009651 | 1842 | 2042 | 182.2048367 | 0.7043094 | 0.1373369
308.7 | 0.009651 | 270 | 1112 | 308.4 | 0.009651 | 1841 | 2037 | 184.7284184 | 0.6989346 | 0.1393861
309 | 0.009651 | 275.6 | 1104 | 308.7 | 0.009651 | 1841 | 2145 | 187.251331 | 0.6935234 | 0.135493
309.3 | 0.009651 | 281.2 | 1097 | 309 | 0.009651 | 1841 | 2141 | 189.7735751 | 0.6885834 | 0.137557
309.6 | 0.009651 | 286.8 | 1089 | 309.3 | 0.009651 | 1841 | 2137 | 192.2951514 | 0.6838377 | 0.1395263
309.9 | 0.009651 | 292.5 | 1082 | 309.6 | 0.009651 | 1840 | 2132 | 194.8160604 | 0.679275 | 0.141602
310.2 | 0.009651 | 298.1 | 1075 | 309.9 | 0.009651 | 1840 | 2128 | 197.3363026 | 0.674654 | 0.1435695
310.5 | 0.009651 | 303.7 | 1067 | 310.2 | 0.009651 | 1840 | 2124 | 199.8558788 | 0.6704323 | 0.1455509
310.8 | 0.009651 | 309.3 | 1060 | 310.5 | 0.009651 | 1839 | 2119 | 202.3747893 | 0.6663641 | 0.1476434
311.1 | 0.009651 | 314.9 | 1053 | 310.8 | 0.009651 | 1839 | 2115 | 204.8930349 | 0.6624411 | 0.1496334
311.4 | 0.009651 | 320.5 | 1046 | 311.1 | 0.009651 | 1839 | 2111 | 207.4106162 | 0.6586555 | 0.151627
311.7 | 0.009651 | 326.1 | 1038 | 311.4 | 0.009651 | 1839 | 2107 | 209.9275336 | 0.6550001 | 0.1536242
312 | 0.009651 | 331.8 | 1031 | 311.7 | 0.009651 | 1838 | 2102 | 212.4437878 | 0.6514682 | 0.1557392
312.3 | 0.009651 | 337.4 | 1024 | 312 | 0.009651 | 1838 | 2098 | 214.9593793 | 0.6478583 | 0.1577336
312.6 | 0.009651 | 343 | 1017 | 312.3 | 0.009651 | 1838 | 2094 | 217.4743088 | 0.6445593 | 0.1597431
312.9 | 0.009651 | 348.6 | 1010 | 312.6 | 0.009651 | 1837 | 2090 | 219.9885768 | 0.6413661 | 0.1617563
313.2 | 0.009651 | 354.2 | 1003 | 312.9 | 0.009651 | 1837 | 2085 | 222.5021838 | 0.6382736 | 0.1637731
313.5 | 0.009651 | 359.8 | 995.5 | 313.2 | 0.009651 | 1837 | 2081 | 225.0151306 | 0.635277 | 0.1657936
313.8 | 0.009651 | 365.4 | 988.5 | 313.5 | 0.009651 | 1837 | 2077 | 227.5274176 | 0.6323719 | 0.1678797
314.1 | 0.009651 | 371 | 981.4 | 313.8 | 0.009651 | 1836 | 2072 | 230.0390453 | 0.629554 | 0.1699084
314.4 | 0.009651 | 376.6 | 974.4 | 314.1 | 0.009651 | 1836 | 2068 | 232.5500145 | 0.6268194 | 0.1719536
314.7 | 0.009651 | 382.1 | 967.4 | 314.4 | 0.009651 | 1836 | 2064 | 235.0603257 | 0.6241644 | 0.1739899
315 | 0.009651 | 387.7 | 960.4 | 314.7 | 0.009651 | 1835 | 2060 | 237.5699794 | 0.6217482 | 0.176043
315.3 | 0.009651 | 393.3 | 953.4 | 315 | 0.009651 | 1835 | 2055 | 240.0789762 | 0.619239 | 0.1780869
315.6 | 0.009651 | 398.9 | 946.4 | 315.3 | 0.009651 | 1835 | 2051 | 242.5873167 | 0.6167997 | 0.1801346
315.9 | 0.009651 | 404.5 | 939.5 | 315.6 | 0.009651 | 1835 | 2047 | 245.0950015 | 0.6144272 | 0.1821861
316.2 | 0.009651 | 1168 | 1043 | 315.9 | 0.009651 | 1834 | 2043 | 247.6020311 | 0.6121187 | 0.1842277
316.5 | 0.009651 | 1178 | 1034 | 316.2 | 0.009651 | 3230 | 2280 | 250.1084062 | 0.2141339 | 0.11312
316.8 | 0.009651 | 1189 | 1025 | 316.5 | 0.009651 | 3230 | 2272 | 252.6141272 | 0.2144432 | 0.1142017
317.1 | 0.009651 | 1199 | 1016 | 316.8 | 0.009651 | 3230 | 2264 | 255.1191947 | 0.2145662 | 0.11523
317.4 | 0.009651 | 1209 | 1006 | 317.1 | 0.009651 | 3230 | 2256 | 257.6236094 | 0.2148654 | 0.1163086
317.8 | 0.009651 | 1219 | 997.4 | 317.4 | 0.009651 | 3230 | 2248 | 260.1273718 | 0.2151591 | 0.117439
318.1 | 0.009651 | 1230 | 988.3 | 317.8 | 0.009651 | 3229 | 2239 | 262.6304824 | 0.2154475 | 0.1184942
318.4 | 0.009651 | 1240 | 979.3 | 318.1 | 0.009651 | 3229 | 2231 | 265.1329419 | 0.2155552 | 0.1195208
318.7 | 0.009651 | 1250 | 970.3 | 318.4 | 0.009651 | 3229 | 2223 | 267.6347508 | 0.2158345 | 0.1205942
319 | 0.009651 | 1261 | 961.4 | 318.7 | 0.009651 | 3229 | 2215 | 270.1359096 | 0.2161087 | 0.1216664
319.3 | 0.009651 | 1271 | 952.5 | 319 | 0.009651 | 3229 | 2207 | 272.636419 | 0.2162065 | 0.1226766
319.6 | 0.009651 | 1281 | 943.6 | 319.3 | 0.009651 | 3228 | 2199 | 275.1362795 | 0.2164723 | 0.1237402
319.9 | 0.009651 | 1291 | 934.8 | 319.6 | 0.009651 | 3228 | 2190 | 277.6354916 | 0.2167334 | 0.1248024
320.2 | 0.009651 | 1302 | 926 | 319.9 | 0.009651 | 3228 | 2182 | 280.134056 | 0.21699 | 0.1258577
320.5 | 0.009651 | 1312 | 917.3 | 320.2 | 0.009651 | 3228 | 2174 | 282.6319732 | 0.2170752 | 0.1268546
320.8 | 0.009651 | 1322 | 908.6 | 320.5 | 0.009651 | 3228 | 2166 | 285.1292437 | 0.2173241 | 0.1279008
321.1 | 0.009651 | 1333 | 899.9 | 320.8 | 0.009651 | 3227 | 2158 | 287.6258682 | 0.2175687 | 0.1289455
321.4 | 0.009651 | 1343 | 891.3 | 321.1 | 0.009651 | 3227 | 2149 | 290.1218472 | 0.2176458 | 0.1299305
321.7 | 0.009651 | 1353 | 882.7 | 321.4 | 0.009651 | 3227 | 2141 | 292.6171812 | 0.2178832 | 0.1309659
322 | 0.009651 | 1363 | 874.2 | 321.7 | 0.009651 | 3227 | 2133 | 295.1118708 | 0.2181167 | 0.1319998
322.3 | 0.009651 | 1374 | 865.7 | 322 | 0.009651 | 3227 | 2125 | 297.6059167 | 0.2183462 | 0.1330261
322.6 | 0.009651 | 1385 | 918.6 | 322.3 | 0.009651 | 3226 | 2117 | 300.0993192 | 0.2184129 | 0.1339909
322.9 | 0.009651 | 1396 | 909.8 | 322.6 | 0.009651 | 3230 | 2260 | 302.5920791 | 0.218478 | 0.1313562
323.2 | 0.009651 | 1406 | 901.1 | 322.9 | 0.009651 | 3229 | 2251 | 305.0841969 | 0.2185417 | 0.1323116
323.5 | 0.009651 | 1416 | 892.3 | 323.2 | 0.009651 | 3229 | 2243 | 307.575673 | 0.2187594 | 0.133317
323.8 | 0.009651 | 1426 | 883.7 | 323.5 | 0.009651 | 3229 | 2235 | 310.0665082 | 0.2189735 | 0.1343268
324.1 | 0.009651 | 1437 | 875 | 323.8 | 0.009651 | 3229 | 2227 | 312.5567029 | 0.2191842 | 0.1353235
324.4 | 0.009651 | 1447 | 866.4 | 324.1 | 0.009651 | 3228 | 2219 | 315.0462577 | 0.2192389 | 0.1362657
324.7 | 0.009651 | 1457 | 857.9 | 324.4 | 0.009651 | 3228 | 2210 | 317.5351732 | 0.2194438 | 0.1372591
325 | 0.009651 | 1468 | 849.3 | 324.7 | 0.009651 | 3228 | 2202 | 320.0234499 | 0.2196455 | 0.138245
287.2 | 0.009906 | 135.4 | 1604 | 325 | 0.009651 | 3228 | 2194 | 322.5110883 | 0.2196942 | 0.1391754
287.6 | 0.009906 | 129.7 | 1595 | 287.2 | 0.009906 | 1853 | 2322 | 3.068410665 | 0.02266182 | 0.001764063
287.9 | 0.009906 | 124 | 1587 | 287.6 | 0.009906 | 1853 | 2318 | 5.63533398 | 0.04344899 | 0.003267429
288.2 | 0.009906 | 118.2 | 1578 | 287.9 | 0.009906 | 1852 | 2314 | 8.201546877 | 0.06614151 | 0.004793423
288.5 | 0.009906 | 112.5 | 1570 | 288.2 | 0.009906 | 1852 | 2309 | 10.76704999 | 0.09109179 | 0.006347748
288.8 | 0.009906 | 106.8 | 1561 | 288.5 | 0.009906 | 1852 | 2305 | 13.33184394 | 0.1185053 | 0.00792383
289.1 | 0.009906 | 101.1 | 1553 | 288.8 | 0.009906 | 1851 | 2301 | 15.89592937 | 0.1488383 | 0.009531076
289.4 | 0.009906 | 95.39 | 1544 | 289.1 | 0.009906 | 1851 | 2297 | 18.4593069 | 0.1825846 | 0.01115973
289.7 | 0.009906 | 89.68 | 1536 | 289.4 | 0.009906 | 1851 | 2292 | 21.02197716 | 0.2203793 | 0.01282305
290 | 0.009906 | 83.98 | 1527 | 289.7 | 0.009906 | 1851 | 2288 | 23.58394077 | 0.2629788 | 0.01450712
290.3 | 0.009906 | 78.27 | 1519 | 290 | 0.009906 | 1850 | 2284 | 26.14519836 | 0.3113265 | 0.01622937
290.6 | 0.009906 | 72.57 | 1511 | 290.3 | 0.009906 | 1850 | 2280 | 28.70575055 | 0.3667529 | 0.01797176
290.9 | 0.009906 | 66.86 | 1502 | 290.6 | 0.009906 | 1850 | 2275 | 31.26559796 | 0.4308336 | 0.01974374
291.2 | 0.009906 | 61.16 | 1494 | 290.9 | 0.009906 | 1849 | 2271 | 33.82474122 | 0.505904 | 0.02156008
291.5 | 0.009906 | 55.46 | 1486 | 291.2 | 0.009906 | 1849 | 2267 | 36.38318095 | 0.5948852 | 0.02339514
291.8 | 0.009906 | 49.77 | 1478 | 291.5 | 0.009906 | 1849 | 2263 | 38.94091776 | 0.7021442 | 0.02526236
292.1 | 0.009906 | 44.07 | 1469 | 291.8 | 0.009906 | 1849 | 2259 | 41.49795228 | 0.8337945 | 0.02716243
292.4 | 0.009906 | 38.38 | 1461 | 292.1 | 0.009906 | 1848 | 2254 | 44.05428512 | 0.9996434 | 0.02911583
292.7 | 0.009906 | 32.69 | 1453 | 292.4 | 0.009906 | 1848 | 2250 | 46.6099169 | 1.214432 | 0.03108613
293 | 0.009906 | 27 | 1445 | 292.7 | 0.009906 | 1848 | 2246 | 49.16484824 | 1.503972 | 0.03309227
293.3 | 0.009906 | 21.31 | 1436 | 293 | 0.009906 | 1847 | 2242 | 51.71907975 | 1.915521 | 0.03513524
293.6 | 0.009906 | 15.62 | 1428 | 293.3 | 0.009906 | 1847 | 2237 | 54.27261205 | 2.546814 | 0.03724164
293.9 | 0.009906 | 9.935 | 1420 | 293.6 | 0.009906 | 1847 | 2233 | 56.82544575 | 3.637993 | 0.03936316
294.2 | 0.009906 | 4.251 | 1412 | 293.9 | 0.009906 | 1847 | 2229 | 59.37758146 | 5.976606 | 0.04152467
294.5 | 0.009906 | 1.43 | 1404 | 294.2 | 0.009906 | 1846 | 2225 | 61.92901979 | 14.56811 | 0.04372743
294.8 | 0.009906 | 7.11 | 1396 | 294.5 | 0.009906 | 1846 | 2220 | 64.47976136 | 45.09074 | 0.04587903
295.1 | 0.009906 | 12.79 | 1388 | 294.8 | 0.009906 | 1846 | 2216 | 67.02980678 | 9.42754 | 0.04777231
295.4 | 0.009906 | 18.47 | 1380 | 295.1 | 0.009906 | 1846 | 2212 | 69.57915665 | 5.440122 | 0.04967137
295.7 | 0.009906 | 24.14 | 1372 | 295.4 | 0.009906 | 1845 | 2208 | 72.12781159 | 3.905133 | 0.05157623
296 | 0.009906 | 29.81 | 1364 | 295.7 | 0.009906 | 1845 | 2203 | 74.6757722 | 3.093445 | 0.05348731
296.3 | 0.009906 | 35.48 | 1356 | 296 | 0.009906 | 1845 | 2199 | 77.22303909 | 2.590508 | 0.05540428
296.6 | 0.009906 | 41.15 | 1348 | 296.3 | 0.009906 | 1844 | 2195 | 79.76961287 | 2.248298 | 0.05732717
296.9 | 0.009906 | 46.82 | 1340 | 296.6 | 0.009906 | 1844 | 2191 | 82.31549414 | 2.000377 | 0.05925602
297.2 | 0.009906 | 52.49 | 1332 | 296.9 | 0.009906 | 1844 | 2186 | 84.86068351 | 1.812488 | 0.06119084
297.5 | 0.009906 | 58.15 | 1324 | 297.2 | 0.009906 | 1844 | 2182 | 87.40518158 | 1.665178 | 0.06313168
297.8 | 0.009906 | 63.81 | 1316 | 297.5 | 0.009906 | 1843 | 2178 | 89.94898895 | 1.546844 | 0.06507904
298.1 | 0.009906 | 69.48 | 1309 | 297.8 | 0.009906 | 1843 | 2174 | 92.49210624 | 1.449492 | 0.06703249
298.4 | 0.009906 | 75.13 | 1301 | 298.1 | 0.009906 | 1843 | 2169 | 95.03453403 | 1.367797 | 0.06894154
298.7 | 0.009906 | 80.79 | 1293 | 298.4 | 0.009906 | 1842 | 2165 | 97.57627294 | 1.298766 | 0.07090629
299 | 0.009906 | 86.45 | 1285 | 298.7 | 0.009906 | 1842 | 2161 | 100.1173236 | 1.239229 | 0.07287673
299.3 | 0.009906 | 92.1 | 1278 | 299 | 0.009906 | 1842 | 2157 | 102.6576865 | 1.18748 | 0.07485339
299.6 | 0.009906 | 97.75 | 1270 | 299.3 | 0.009906 | 1842 | 2153 | 105.1973624 | 1.142208 | 0.07678079
299.9 | 0.009906 | 103.4 | 1262 | 299.6 | 0.009906 | 1841 | 2148 | 107.7363517 | 1.102162 | 0.07876904
300.2 | 0.009906 | 109.1 | 1254 | 299.9 | 0.009906 | 1841 | 2144 | 110.2746552 | 1.066486 | 0.08076363
300.5 | 0.009906 | 114.7 | 1247 | 300.2 | 0.009906 | 1841 | 2140 | 112.8122734 | 1.034026 | 0.08276155
300.8 | 0.009906 | 120.3 | 1239 | 300.5 | 0.009906 | 1840 | 2136 | 115.3492069 | 1.00566 | 0.08470971
301.1 | 0.009906 | 126 | 1231 | 300.8 | 0.009906 | 1840 | 2131 | 117.8854563 | 0.979929 | 0.08672512
301.4 | 0.009906 | 131.6 | 1224 | 301.1 | 0.009906 | 1840 | 2127 | 120.4210222 | 0.9557224 | 0.08874062
301.7 | 0.009906 | 137.3 | 1216 | 301.4 | 0.009906 | 1840 | 2123 | 122.9559052 | 0.9343154 | 0.0907022
302 | 0.009906 | 142.9 | 1209 | 301.7 | 0.009906 | 1839 | 2119 | 125.4901059 | 0.9139847 | 0.09272896
302.3 | 0.009906 | 148.5 | 1201 | 302 | 0.009906 | 1839 | 2114 | 128.0236249 | 0.8958966 | 0.09469903
302.7 | 0.009906 | 154.2 | 1194 | 302.3 | 0.009906 | 1839 | 2110 | 130.5564627 | 0.8791681 | 0.09674432
303 | 0.009906 | 159.8 | 1186 | 302.7 | 0.009906 | 1838 | 2106 | 133.08862 | 0.8630909 | 0.09871578
303.3 | 0.009906 | 165.4 | 1179 | 303 | 0.009906 | 1838 | 2102 | 135.6200974 | 0.8486865 | 0.1007728
303.6 | 0.009906 | 171.1 | 1171 | 303.3 | 0.009906 | 1838 | 2097 | 138.1508955 | 0.8352533 | 0.1027603
303.9 | 0.009906 | 176.7 | 1164 | 303.6 | 0.009906 | 1838 | 2093 | 140.6810148 | 0.8222152 | 0.1048216
304.2 | 0.009906 | 182.3 | 1156 | 303.9 | 0.009906 | 1837 | 2089 | 143.2104559 | 0.8104723 | 0.1068177
304.5 | 0.009906 | 188 | 1149 | 304.2 | 0.009906 | 1837 | 2085 | 145.7392195 | 0.7994472 | 0.1088988
304.8 | 0.009906 | 193.6 | 1141 | 304.5 | 0.009906 | 1837 | 2080 | 148.267306 | 0.7886559 | 0.1108955
305.1 | 0.009906 | 199.2 | 1134 | 304.8 | 0.009906 | 1836 | 2076 | 150.7947162 | 0.7788983 | 0.1129887
305.4 | 0.009906 | 204.8 | 1127 | 305.1 | 0.009906 | 1836 | 2072 | 153.3214506 | 0.769686 | 0.1150026
305.7 | 0.009906 | 210.4 | 1119 | 305.4 | 0.009906 | 1836 | 2068 | 155.8475098 | 0.7609742 | 0.1170202
306 | 0.009906 | 216 | 1112 | 305.7 | 0.009906 | 1836 | 2063 | 158.3728943 | 0.7527229 | 0.1191311
306.3 | 0.009906 | 221.7 | 1105 | 306 | 0.009906 | 1835 | 2059 | 160.8976048 | 0.7448963 | 0.1211578
306.6 | 0.009906 | 227.3 | 1098 | 306.3 | 0.009906 | 1835 | 2055 | 163.4216418 | 0.7371296 | 0.123179
306.9 | 0.009906 | 232.9 | 1090 | 306.6 | 0.009906 | 1835 | 2051 | 165.945006 | 0.7300704 | 0.1252132
307.2 | 0.009906 | 238.5 | 1083 | 306.9 | 0.009906 | 1835 | 2047 | 168.4676979 | 0.7233478 | 0.1273473
307.5 | 0.009906 | 244.1 | 1076 | 307.2 | 0.009906 | 1834 | 2042 | 170.9897181 | 0.716938 | 0.1293906
307.8 | 0.009906 | 249.7 | 1069 | 307.5 | 0.009906 | 1834 | 2038 | 173.5110671 | 0.7108196 | 0.1314378
308.1 | 0.009906 | 255.3 | 1062 | 307.8 | 0.009906 | 1834 | 2034 | 176.0317457 | 0.704973 | 0.1334888
308.4 | 0.009906 | 260.9 | 1054 | 308.1 | 0.009906 | 1833 | 2030 | 178.5517543 | 0.6993802 | 0.1355437
308.7 | 0.009906 | 266.5 | 1047 | 308.4 | 0.009906 | 1833 | 2025 | 181.0710935 | 0.6940249 | 0.1377071
309 | 0.009906 | 272.1 | 1098 | 308.7 | 0.009906 | 1833 | 2021 | 183.589764 | 0.6888922 | 0.1397714
309.3 | 0.009906 | 277.7 | 1090 | 309 | 0.009906 | 1833 | 2128 | 186.1077662 | 0.6839683 | 0.1358352
309.6 | 0.009906 | 283.3 | 1083 | 309.3 | 0.009906 | 1832 | 2124 | 188.6251008 | 0.6792406 | 0.1379141
309.9 | 0.009906 | 288.9 | 1076 | 309.6 | 0.009906 | 1832 | 2120 | 191.1417684 | 0.6746974 | 0.1398974
310.2 | 0.009906 | 294.5 | 1068 | 309.9 | 0.009906 | 1832 | 2116 | 193.6577696 | 0.670328 | 0.1418842
310.5 | 0.009906 | 300.1 | 1061 | 310.2 | 0.009906 | 1831 | 2111 | 196.1731048 | 0.6661226 | 0.1439803
310.8 | 0.009906 | 305.7 | 1054 | 310.5 | 0.009906 | 1831 | 2107 | 198.6877748 | 0.6620719 | 0.1459759
311.1 | 0.009906 | 311.3 | 1047 | 310.8 | 0.009906 | 1831 | 2103 | 201.20178 | 0.6581674 | 0.1479751
311.4 | 0.009906 | 316.8 | 1040 | 311.1 | 0.009906 | 1831 | 2099 | 203.7151211 | 0.6544013 | 0.149978
311.7 | 0.009906 | 322.4 | 1032 | 311.4 | 0.009906 | 1830 | 2094 | 206.2277986 | 0.6509716 | 0.1519957
312 | 0.009906 | 328 | 1025 | 311.7 | 0.009906 | 1830 | 2090 | 208.7398132 | 0.647456 | 0.1541198
312.3 | 0.009906 | 333.6 | 1018 | 312 | 0.009906 | 1830 | 2086 | 211.2511653 | 0.6440584 | 0.1561354
312.6 | 0.009906 | 339.2 | 1011 | 312.3 | 0.009906 | 1829 | 2082 | 213.7618556 | 0.6407729 | 0.1581547
312.9 | 0.009906 | 344.7 | 1004 | 312.6 | 0.009906 | 1829 | 2077 | 216.2718846 | 0.637594 | 0.1601777
313.2 | 0.009906 | 350.3 | 996.8 | 312.9 | 0.009906 | 1829 | 2073 | 218.781253 | 0.6347005 | 0.1622164
313.5 | 0.009906 | 355.9 | 989.7 | 313.2 | 0.009906 | 1829 | 2069 | 221.2899612 | 0.6317156 | 0.1642714
313.8 | 0.009906 | 361.5 | 982.7 | 313.5 | 0.009906 | 1828 | 2065 | 223.7980099 | 0.6288227 | 0.1663184
314.1 | 0.009906 | 367 | 975.7 | 313.8 | 0.009906 | 1828 | 2060 | 226.3053997 | 0.6260177 | 0.1683569
314.4 | 0.009906 | 372.6 | 968.7 | 314.1 | 0.009906 | 1828 | 2056 | 228.812131 | 0.6234663 | 0.170412
314.7 | 0.009906 | 378.2 | 961.7 | 314.4 | 0.009906 | 1827 | 2052 | 231.3182046 | 0.6208218 | 0.1724582
315 | 0.009906 | 383.7 | 954.8 | 314.7 | 0.009906 | 1827 | 2048 | 233.8236209 | 0.6182539 | 0.1745083
315.3 | 0.009906 | 389.3 | 947.8 | 315 | 0.009906 | 1827 | 2043 | 236.3283805 | 0.6159197 | 0.1765621
315.6 | 0.009906 | 394.8 | 940.9 | 315.3 | 0.009906 | 1827 | 2039 | 238.8324841 | 0.6134921 | 0.1786198
315.9 | 0.009906 | 400.4 | 934 | 315.6 | 0.009906 | 1826 | 2035 | 241.3359321 | 0.6112866 | 0.1806812
316.2 | 0.009906 | 406 | 927.1 | 315.9 | 0.009906 | 1826 | 2031 | 243.8387251 | 0.6089878 | 0.1827329
316.5 | 0.009906 | 1163 | 1022 | 316.2 | 0.009906 | 1826 | 2026 | 246.3408638 | 0.6067509 | 0.184788
316.8 | 0.009906 | 1174 | 1013 | 316.5 | 0.009906 | 3204 | 2246 | 248.8423486 | 0.2139659 | 0.1138867
317.1 | 0.009906 | 1184 | 1004 | 316.8 | 0.009906 | 3204 | 2238 | 251.3431802 | 0.2140913 | 0.114926
317.4 | 0.009906 | 1194 | 994.9 | 317.1 | 0.009906 | 3204 | 2230 | 253.8433591 | 0.2143947 | 0.1160162
317.8 | 0.009906 | 1204 | 985.9 | 317.4 | 0.009906 | 3203 | 2222 | 256.3428859 | 0.2146925 | 0.1171104
318.1 | 0.009906 | 1214 | 976.9 | 317.8 | 0.009906 | 3203 | 2214 | 258.8417611 | 0.2149849 | 0.118198
318.4 | 0.009906 | 1225 | 968 | 318.1 | 0.009906 | 3203 | 2205 | 261.3399854 | 0.2152718 | 0.1192843
318.7 | 0.009906 | 1235 | 959.1 | 318.4 | 0.009906 | 3203 | 2197 | 263.8375593 | 0.2153776 | 0.120309
319 | 0.009906 | 1245 | 950.3 | 318.7 | 0.009906 | 3203 | 2189 | 266.3344833 | 0.2156555 | 0.1213867
319.3 | 0.009906 | 1255 | 941.5 | 319 | 0.009906 | 3202 | 2181 | 268.830758 | 0.2159283 | 0.1224574
319.6 | 0.009906 | 1265 | 932.7 | 319.3 | 0.009906 | 3202 | 2173 | 271.326384 | 0.2161963 | 0.1235267
319.9 | 0.009906 | 1276 | 924 | 319.6 | 0.009906 | 3202 | 2165 | 273.8213618 | 0.2164596 | 0.1245945
320.2 | 0.009906 | 1286 | 915.3 | 319.9 | 0.009906 | 3202 | 2157 | 276.3156921 | 0.2165483 | 0.125598
320.5 | 0.009906 | 1296 | 906.7 | 320.2 | 0.009906 | 3202 | 2149 | 278.8093753 | 0.2168036 | 0.1266567
320.8 | 0.009906 | 1306 | 898.1 | 320.5 | 0.009906 | 3202 | 2141 | 281.3024121 | 0.2170543 | 0.127708
321.1 | 0.009906 | 1316 | 889.5 | 320.8 | 0.009906 | 3201 | 2133 | 283.794803 | 0.2173008 | 0.1287577
321.4 | 0.009906 | 1327 | 881 | 321.1 | 0.009906 | 3201 | 2125 | 286.2865485 | 0.217543 | 0.1298057
321.7 | 0.009906 | 1337 | 872.5 | 321.4 | 0.009906 | 3201 | 2116 | 288.7776493 | 0.2176169 | 0.130787
322 | 0.009906 | 1347 | 864 | 321.7 | 0.009906 | 3201 | 2108 | 291.2681058 | 0.217852 | 0.1318253
322.3 | 0.009906 | 1357 | 855.6 | 322 | 0.009906 | 3201 | 2100 | 293.7579187 | 0.2180831 | 0.132862
322.6 | 0.009906 | 1367 | 847.3 | 322.3 | 0.009906 | 3200 | 2092 | 296.2470885 | 0.2183103 | 0.1338909
322.9 | 0.009906 | 1378 | 838.9 | 322.6 | 0.009906 | 3200 | 2084 | 298.7356158 | 0.2185337 | 0.134912
323.2 | 0.009906 | 1389 | 890.4 | 322.9 | 0.009906 | 3200 | 2076 | 301.223501 | 0.2185947 | 0.135876
323.5 | 0.009906 | 1399 | 881.7 | 323.2 | 0.009906 | 3203 | 2217 | 303.7107449 | 0.2186542 | 0.1332415
323.8 | 0.009906 | 1409 | 873.2 | 323.5 | 0.009906 | 3203 | 2209 | 306.1973479 | 0.2188687 | 0.1342559
324.1 | 0.009906 | 1420 | 864.6 | 323.8 | 0.009906 | 3203 | 2200 | 308.6833106 | 0.2190797 | 0.1352569
324.4 | 0.009906 | 1430 | 856.1 | 324.1 | 0.009906 | 3202 | 2192 | 311.1686335 | 0.2191328 | 0.1362027
324.7 | 0.009906 | 1440 | 847.7 | 324.4 | 0.009906 | 3202 | 2184 | 313.6533173 | 0.219338 | 0.1372002
325 | 0.009906 | 1450 | 839.2 | 324.7 | 0.009906 | 3202 | 2176 | 316.1373624 | 0.219539835 | 0.13819
287.6 | 0.01016 | 131.2 | 1586 | 325 | 0.009906 | 3202 | 2168 | 318.6207695 | 0.2197385 | 0.1391843
287.9 | 0.01016 | 125.5 | 1577 | 287.6 | 0.01016 | 1844 | 2304 | 2.360332499 | 0.01799034 | 0.001374524
288.2 | 0.01016 | 119.8 | 1569 | 287.9 | 0.01016 | 1844 | 2300 | 4.922369419 | 0.03922207 | 0.00289126
288.5 | 0.01016 | 114.1 | 1560 | 288.2 | 0.01016 | 1844 | 2296 | 7.483697131 | 0.06246826 | 0.00443137
288.8 | 0.01016 | 108.4 | 1552 | 288.5 | 0.01016 | 1844 | 2291 | 10.04431626 | 0.08803082 | 0.005999831
289.1 | 0.01016 | 102.7 | 1543 | 288.8 | 0.01016 | 1843 | 2287 | 12.60422742 | 0.1162752 | 0.007591079
289.4 | 0.01016 | 97.04 | 1535 | 289.1 | 0.01016 | 1843 | 2283 | 15.16343124 | 0.1476478 | 0.00921397
289.7 | 0.01016 | 91.36 | 1527 | 289.4 | 0.01016 | 1843 | 2279 | 17.72192835 | 0.182625 | 0.01085876
290 | 0.01016 | 85.68 | 1518 | 289.7 | 0.01016 | 1842 | 2275 | 20.27971935 | 0.2219759 | 0.01253103
290.3 | 0.01016 | 80 | 1510 | 290 | 0.01016 | 1842 | 2270 | 22.83680486 | 0.266536 | 0.01424025
290.6 | 0.01016 | 74.33 | 1502 | 290.3 | 0.01016 | 1842 | 2266 | 25.39318552 | 0.317414819 | 0.01597056
290.9 | 0.01016 | 68.65 | 1493 | 290.6 | 0.01016 | 1842 | 2262 | 27.94886192 | 0.3760105 | 0.01773034
291.2 | 0.01016 | 62.98 | 1485 | 290.9 | 0.01016 | 1841 | 2258 | 30.50383469 | 0.4443385 | 0.01953308
291.5 | 0.01016 | 57.3 | 1477 | 291.2 | 0.01016 | 1841 | 2254 | 33.05810444 | 0.5248985 | 0.02135564
291.8 | 0.01016 | 51.63 | 1469 | 291.5 | 0.01016 | 1841 | 2249 | 35.61167179 | 0.6214951 | 0.02321037
292.1 | 0.01016 | 45.97 | 1461 | 291.8 | 0.01016 | 1840 | 2245 | 38.16453735 | 0.7391931 | 0.02509785
292.4 | 0.01016 | 40.3 | 1452 | 292.1 | 0.01016 | 1840 | 2241 | 40.71670173 | 0.8857233 | 0.02701892
292.7 | 0.01016 | 34.63 | 1444 | 292.4 | 0.01016 | 1840 | 2237 | 43.26816554 | 1.073652 | 0.02899428
293 | 0.01016 | 28.97 | 1436 | 292.7 | 0.01016 | 1840 | 2232 | 45.81892939 | 1.323099 | 0.03098742
293.3 | 0.01016 | 23.31 | 1428 | 293 | 0.01016 | 1839 | 2228 | 48.3689939 | 1.669624 | 0.03301705
293.6 | 0.01016 | 17.65 | 1420 | 293.3 | 0.01016 | 1839 | 2224 | 50.91835967 | 2.1844 | 0.03508441
293.9 | 0.01016 | 11.99 | 1412 | 293.6 | 0.01016 | 1839 | 2220 | 53.46702731 | 3.029293 | 0.03719057
294.2 | 0.01016 | 6.333 | 1404 | 293.9 | 0.01016 | 1838 | 2216 | 56.01499743 | 4.67181 | 0.03933665
294.5 | 0.01016 | 0.6785 | 1396 | 294.2 | 0.01016 | 1838 | 2211 | 58.56227063 | 9.247161 | 0.04152372
294.8 | 0.01016 | 4.975 | 1388 | 294.5 | 0.01016 | 1838 | 2207 | 61.10884752 | 90.06462 | 0.04375298
295.1 | 0.01016 | 10.63 | 1380 | 294.8 | 0.01016 | 1838 | 2203 | 63.65472871 | 12.79492 | 0.04569696
295.4 | 0.01016 | 16.28 | 1372 | 295.1 | 0.01016 | 1837 | 2199 | 66.1999148 | 6.22765 | 0.04760426
295.7 | 0.01016 | 21.92 | 1364 | 295.4 | 0.01016 | 1837 | 2195 | 68.74440639 | 4.222629 | 0.04951768
296 | 0.01016 | 27.57 | 1356 | 295.7 | 0.01016 | 1837 | 2190 | 71.28820409 | 3.252199 | 0.05143746
296.3 | 0.01016 | 33.21 | 1348 | 296 | 0.01016 | 1837 | 2186 | 73.8313085 | 2.677958 | 0.0533629
296.6 | 0.01016 | 38.86 | 1340 | 296.3 | 0.01016 | 1836 | 2182 | 76.37372022 | 2.299721 | 0.05529479
296.9 | 0.01016 | 44.5 | 1332 | 296.6 | 0.01016 | 1836 | 2178 | 78.91543985 | 2.030763 | 0.05723238
297.2 | 0.01016 | 50.14 | 1324 | 296.9 | 0.01016 | 1836 | 2174 | 81.456468 | 1.830482 | 0.05917651
297.5 | 0.01016 | 55.77 | 1317 | 297.2 | 0.01016 | 1835 | 2169 | 83.99680526 | 1.675245 | 0.06112682
297.8 | 0.01016 | 61.41 | 1309 | 297.5 | 0.01016 | 1835 | 2165 | 86.53645223 | 1.551667 | 0.06303784
298.1 | 0.01016 | 67.04 | 1301 | 297.8 | 0.01016 | 1835 | 2161 | 89.07540951 | 1.450503 | 0.06499909
298.4 | 0.01016 | 72.68 | 1293 | 298.1 | 0.01016 | 1835 | 2157 | 91.6136777 | 1.366552 | 0.0669671
298.7 | 0.01016 | 78.31 | 1285 | 298.4 | 0.01016 | 1834 | 2152 | 94.1512574 | 1.295422 | 0.06894094
299 | 0.01016 | 83.94 | 1278 | 298.7 | 0.01016 | 1834 | 2148 | 96.68814919 | 1.234685 | 0.07092162
299.3 | 0.01016 | 89.56 | 1270 | 299 | 0.01016 | 1834 | 2144 | 99.22435369 | 1.182087 | 0.07285516
299.6 | 0.01016 | 95.19 | 1262 | 299.3 | 0.01016 | 1833 | 2140 | 101.7598715 | 1.13622 | 0.07484765
299.9 | 0.01016 | 100.8 | 1255 | 299.6 | 0.01016 | 1833 | 2136 | 104.2947032 | 1.095648 | 0.07684606
300.2 | 0.01016 | 106.4 | 1247 | 299.9 | 0.01016 | 1833 | 2131 | 106.8288493 | 1.05981 | 0.07879396
300.5 | 0.01016 | 112.1 | 1239 | 300.2 | 0.01016 | 1833 | 2127 | 109.3623106 | 1.027841 | 0.08080561
300.8 | 0.01016 | 117.7 | 1232 | 300.5 | 0.01016 | 1832 | 2123 | 111.8950875 | 0.9981721 | 0.08281777
301.1 | 0.01016 | 123.3 | 1224 | 300.8 | 0.01016 | 1832 | 2119 | 114.4271807 | 0.9721935 | 0.08477971
301.4 | 0.01016 | 128.9 | 1217 | 301.1 | 0.01016 | 1832 | 2115 | 116.9585907 | 0.9485693 | 0.08680961
301.7 | 0.01016 | 134.5 | 1209 | 301.4 | 0.01016 | 1831 | 2110 | 119.4893182 | 0.9269924 | 0.08878023
302 | 0.01016 | 140.1 | 1202 | 301.7 | 0.01016 | 1831 | 2106 | 122.0193637 | 0.9072072 | 0.090822
302.3 | 0.01016 | 145.7 | 1194 | 302 | 0.01016 | 1831 | 2102 | 124.5487278 | 0.8889988 | 0.09280138
302.7 | 0.01016 | 151.3 | 1187 | 302.3 | 0.01016 | 1831 | 2098 | 127.0774112 | 0.8721854 | 0.09485513
303 | 0.01016 | 157 | 1179 | 302.7 | 0.01016 | 1830 | 2094 | 129.6054143 | 0.8566121 | 0.09684332
303.3 | 0.01016 | 162.6 | 1172 | 303 | 0.01016 | 1830 | 2089 | 132.1327379 | 0.8416098 | 0.09890175
303.6 | 0.01016 | 168.2 | 1164 | 303.3 | 0.01016 | 1830 | 2085 | 134.6593824 | 0.8281635 | 0.1008987
303.9 | 0.01016 | 173.8 | 1157 | 303.6 | 0.01016 | 1830 | 2081 | 137.1853485 | 0.8156085 | 0.1029765
304.2 | 0.01016 | 179.4 | 1149 | 303.9 | 0.01016 | 1829 | 2077 | 139.7106368 | 0.8038587 | 0.1049824
304.5 | 0.01016 | 185 | 1142 | 304.2 | 0.01016 | 1829 | 2072 | 142.2352478 | 0.7928386 | 0.1070726
304.8 | 0.01016 | 190.6 | 1135 | 304.5 | 0.01016 | 1829 | 2068 | 144.7591822 | 0.7824821 | 0.1090876
305.1 | 0.01016 | 196.2 | 1127 | 304.8 | 0.01016 | 1828 | 2064 | 147.2824405 | 0.7727305 | 0.1111062
305.4 | 0.01016 | 201.7 | 1120 | 305.1 | 0.01016 | 1828 | 2060 | 149.8050232 | 0.7635322 | 0.1132142
305.7 | 0.01016 | 207.3 | 1113 | 305.4 | 0.01016 | 1828 | 2056 | 152.3269311 | 0.7552153 | 0.1152508
306 | 0.01016 | 212.9 | 1106 | 305.7 | 0.01016 | 1828 | 2051 | 154.8481646 | 0.7469762 | 0.1172826
306.3 | 0.01016 | 218.5 | 1098 | 306 | 0.01016 | 1827 | 2047 | 157.3687244 | 0.7391673 | 0.1193182
306.6 | 0.01016 | 224.1 | 1091 | 306.3 | 0.01016 | 1827 | 2043 | 159.888611 | 0.7317557 | 0.1214498
306.9 | 0.01016 | 229.7 | 1084 | 306.6 | 0.01016 | 1827 | 2039 | 162.407825 | 0.7247114 | 0.1234947
307.2 | 0.01016 | 235.3 | 1077 | 306.9 | 0.01016 | 1826 | 2035 | 164.9263671 | 0.7180077 | 0.1255434
307.5 | 0.01016 | 240.8 | 1070 | 307.2 | 0.01016 | 1826 | 2030 | 167.4442377 | 0.7116202 | 0.127596
307.8 | 0.01016 | 246.4 | 1063 | 307.5 | 0.01016 | 1826 | 2026 | 169.9614375 | 0.7058199 | 0.1296624
308.1 | 0.01016 | 252 | 1055 | 307.8 | 0.01016 | 1826 | 2022 | 172.477967 | 0.6999917 | 0.1317229
308.4 | 0.01016 | 257.6 | 1048 | 308.1 | 0.01016 | 1825 | 2018 | 174.9938269 | 0.6944199 | 0.1338897
308.7 | 0.01016 | 263.2 | 1041 | 308.4 | 0.01016 | 1825 | 2013 | 177.5090177 | 0.6890878 | 0.1359597
309 | 0.01016 | 268.7 | 1034 | 308.7 | 0.01016 | 1825 | 2009 | 180.0235399 | 0.68398 | 0.1380337
309.3 | 0.01016 | 274.3 | 1027 | 309 | 0.01016 | 1824 | 2005 | 182.5373943 | 0.6793353 | 0.1401224
309.6 | 0.01016 | 279.9 | 1077 | 309.3 | 0.01016 | 1824 | 2001 | 185.0505812 | 0.6746284 | 0.1422044
309.9 | 0.01016 | 285.4 | 1070 | 309.6 | 0.01016 | 1824 | 2107 | 187.5631014 | 0.6701075 | 0.1382291
310.2 | 0.01016 | 291 | 1062 | 309.9 | 0.01016 | 1824 | 2103 | 190.0749554 | 0.6659949 | 0.1402353
310.5 | 0.01016 | 296.6 | 1055 | 310.2 | 0.01016 | 1823 | 2099 | 192.5861437 | 0.6618081 | 0.1423401
310.8 | 0.01016 | 302.1 | 1048 | 310.5 | 0.01016 | 1823 | 2095 | 195.0966671 | 0.657777 | 0.144345
311.1 | 0.01016 | 307.7 | 1041 | 310.8 | 0.01016 | 1823 | 2091 | 197.6065259 | 0.6541097 | 0.1463644
311.4 | 0.01016 | 313.2 | 1034 | 311.1 | 0.01016 | 1823 | 2086 | 200.1157208 | 0.6503598 | 0.1483767
311.7 | 0.01016 | 318.8 | 1026 | 311.4 | 0.01016 | 1822 | 2082 | 202.6242524 | 0.6469484 | 0.150404
312 | 0.01016 | 324.3 | 1019 | 311.7 | 0.01016 | 1822 | 2078 | 205.1321213 | 0.6434508 | 0.1525373
312.3 | 0.01016 | 329.9 | 1012 | 312 | 0.01016 | 1822 | 2074 | 207.639328 | 0.6402693 | 0.1545741
312.6 | 0.01016 | 335.5 | 1005 | 312.3 | 0.01016 | 1821 | 2070 | 210.1458731 | 0.6369987 | 0.1566032
312.9 | 0.01016 | 341 | 998.1 | 312.6 | 0.01016 | 1821 | 2065 | 212.6517571 | 0.6338353 | 0.1586361
313.2 | 0.01016 | 346.6 | 991 | 312.9 | 0.01016 | 1821 | 2061 | 215.1569807 | 0.6309589 | 0.1606728
313.5 | 0.01016 | 352.1 | 984 | 313.2 | 0.01016 | 1821 | 2057 | 217.6615445 | 0.6279906 | 0.1627254
313.8 | 0.01016 | 357.6 | 977 | 313.5 | 0.01016 | 1820 | 2053 | 220.1654489 | 0.6252924 | 0.1647822
314.1 | 0.01016 | 363.2 | 970 | 313.8 | 0.01016 | 1820 | 2048 | 222.6686945 | 0.6226753 | 0.166843
314.4 | 0.01016 | 368.7 | 963.1 | 314.1 | 0.01016 | 1820 | 2044 | 225.171282 | 0.619965 | 0.1688954
314.7 | 0.01016 | 374.3 | 956.2 | 314.4 | 0.01016 | 1819 | 2040 | 227.6732119 | 0.6175026 | 0.1709515
315 | 0.01016 | 379.8 | 949.2 | 314.7 | 0.01016 | 1819 | 2036 | 230.1744848 | 0.6149465 | 0.1729985
315.3 | 0.01016 | 385.3 | 942.4 | 315 | 0.01016 | 1819 | 2032 | 232.6751012 | 0.6126253 | 0.1750753
315.6 | 0.01016 | 390.9 | 935.5 | 315.3 | 0.01016 | 1819 | 2027 | 235.1750617 | 0.6103687 | 0.1771297
315.9 | 0.01016 | 396.4 | 928.6 | 315.6 | 0.01016 | 1818 | 2023 | 237.6743669 | 0.6080183 | 0.1791876
316.2 | 0.01016 | 401.9 | 921.8 | 315.9 | 0.01016 | 1818 | 2019 | 240.1730174 | 0.6058855 | 0.1812627
316.5 | 0.01016 | 407.5 | 915 | 316.2 | 0.01016 | 1818 | 2015 | 242.6710137 | 0.6038094 | 0.1833278
316.8 | 0.01016 | 413 | 908.2 | 316.5 | 0.01016 | 1817 | 2011 | 245.1683563 | 0.6016401 | 0.1853825
317.1 | 0.01016 | 1169 | 992.5 | 316.8 | 0.01016 | 1817 | 2006 | 247.6650459 | 0.5996732 | 0.1874546
317.4 | 0.01016 | 1179 | 983.5 | 317.1 | 0.01016 | 3178 | 2204 | 250.161083 | 0.2139958 | 0.1157349
317.8 | 0.01016 | 1189 | 974.6 | 317.4 | 0.01016 | 3178 | 2196 | 252.6564681 | 0.2142973 | 0.1168354
318.1 | 0.01016 | 1200 | 965.8 | 317.8 | 0.01016 | 3178 | 2188 | 255.151202 | 0.2145931 | 0.117929
318.4 | 0.01016 | 1210 | 957 | 318.1 | 0.01016 | 3178 | 2180 | 257.645285 | 0.2147044 | 0.1189608
318.7 | 0.01016 | 1220 | 948.2 | 318.4 | 0.01016 | 3177 | 2172 | 260.1387178 | 0.2149907 | 0.1200456
319 | 0.01016 | 1230 | 939.4 | 318.7 | 0.01016 | 3177 | 2164 | 262.6315009 | 0.2152717 | 0.1211288
319.3 | 0.01016 | 1240 | 930.7 | 319 | 0.01016 | 3177 | 2156 | 265.123635 | 0.2155477 | 0.1222106
319.6 | 0.01016 | 1250 | 922 | 319.3 | 0.01016 | 3177 | 2148 | 267.6151205 | 0.2158186 | 0.1232852
319.9 | 0.01016 | 1260 | 913.4 | 319.6 | 0.01016 | 3177 | 2140 | 270.105958 | 0.2160847664 | 0.1243582
320.2 | 0.01016 | 1270 | 904.8 | 319.9 | 0.01016 | 3177 | 2132 | 272.5961481 | 0.2163461 | 0.1254238
320.5 | 0.01016 | 1280 | 896.3 | 320.2 | 0.01016 | 3176 | 2124 | 275.0856913 | 0.2166029 | 0.1264878
320.8 | 0.01016 | 1291 | 887.8 | 320.5 | 0.01016 | 3176 | 2116 | 277.5745883 | 0.2168551 | 0.1275443
321.1 | 0.01016 | 1301 | 879.3 | 320.8 | 0.01016 | 3176 | 2108 | 280.0628395 | 0.2169348 | 0.1285399
321.4 | 0.01016 | 1311 | 870.8 | 321.1 | 0.01016 | 3176 | 2100 | 282.5504456 | 0.2171794 | 0.1295925
321.7 | 0.01016 | 1321 | 862.4 | 321.4 | 0.01016 | 3176 | 2092 | 285.0374071 | 0.2174198 | 0.1306432
322 | 0.01016 | 1331 | 854.1 | 321.7 | 0.01016 | 3175 | 2084 | 287.5237245 | 0.2176561 | 0.1316862
322.3 | 0.01016 | 1341 | 845.8 | 322 | 0.01016 | 3175 | 2076 | 290.0093984 | 0.2178884 | 0.1327213
322.6 | 0.01016 | 1351 | 837.5 | 322.3 | 0.01016 | 3175 | 2068 | 292.4944293 | 0.2181167 | 0.1337545
322.9 | 0.01016 | 1361 | 829.2 | 322.6 | 0.01016 | 3175 | 2060 | 294.9788179 | 0.2183411 | 0.1347858
323.2 | 0.01016 | 1371 | 821 | 322.9 | 0.01016 | 3175 | 2052 | 297.4625647 | 0.2185618 | 0.1358153
323.5 | 0.01016 | 1383 | 871.4 | 323.2 | 0.01016 | 3174 | 2044 | 299.9456702 | 0.2187788 | 0.1368365
323.8 | 0.01016 | 1393 | 862.9 | 323.5 | 0.01016 | 3177 | 2183 | 302.428135 | 0.2186754 | 0.1341502
324.1 | 0.01016 | 1403 | 854.4 | 323.8 | 0.01016 | 3177 | 2174 | 304.9099596 | 0.2188873 | 0.1351611
324.4 | 0.01016 | 1413 | 846 | 324.1 | 0.01016 | 3177 | 2166 | 307.3911447 | 0.2190956 | 0.1361704
324.7 | 0.01016 | 1423 | 837.6 | 324.4 | 0.01016 | 3177 | 2158 | 309.8716907 | 0.2193006 | 0.1371721
325 | 0.01016 | 1433 | 829.3 | 324.7 | 0.01016 | 3177 | 2150 | 312.3515982 | 0.2195022 | 0.138172
287.9 | 0.01042 | 127 | 1568 | 325 | 0.01016 | 3176 | 2142 | 314.8308678 | 0.2197005 | 0.1391641
288.2 | 0.01042 | 121.3 | 1559 | 287.9 | 0.01042 | 1836 | 2286 | 1.727659313 | 0.01360362 | 0.001019268
288.5 | 0.01042 | 115.6 | 1551 | 288.2 | 0.01042 | 1836 | 2282 | 4.28490103 | 0.03532482 | 0.002550081
288.8 | 0.01042 | 110 | 1543 | 288.5 | 0.01042 | 1836 | 2278 | 6.841434731 | 0.05918196 | 0.004105025
289.1 | 0.01042 | 104.3 | 1534 | 288.8 | 0.01042 | 1835 | 2274 | 9.397261033 | 0.08542965 | 0.005684973
289.4 | 0.01042 | 98.65 | 1526 | 289.1 | 0.01042 | 1835 | 2270 | 11.95238055 | 0.1145962 | 0.007295599
289.7 | 0.01042 | 92.99 | 1518 | 289.4 | 0.01042 | 1835 | 2265 | 14.5067939 | 0.1470532 | 0.008929181
290 | 0.01042 | 87.34 | 1509 | 289.7 | 0.01042 | 1834 | 2261 | 17.06050169 | 0.183466 | 0.01059007
290.3 | 0.01042 | 81.69 | 1501 | 290 | 0.01042 | 1834 | 2257 | 19.61350454 | 0.224565 | 0.01228655
290.6 | 0.01042 | 76.04 | 1493 | 290.3 | 0.01042 | 1834 | 2253 | 22.16580305 | 0.2713405 | 0.01400515
290.9 | 0.01042 | 70.39 | 1485 | 290.6 | 0.01042 | 1834 | 2249 | 24.71739784 | 0.3250578 | 0.0157532
291.2 | 0.01042 | 64.74 | 1476 | 290.9 | 0.01042 | 1833 | 2244 | 27.26828952 | 0.3873887 | 0.01753148
291.5 | 0.01042 | 59.09 | 1468 | 291.2 | 0.01042 | 1833 | 2240 | 29.8184787 | 0.4605882 | 0.01935335
291.8 | 0.01042 | 53.45 | 1460 | 291.5 | 0.01042 | 1833 | 2236 | 32.36796598 | 0.547774 | 0.02119585
292.1 | 0.01042 | 47.81 | 1452 | 291.8 | 0.01042 | 1833 | 2232 | 34.91675197 | 0.6532601 | 0.02307096
292.4 | 0.01042 | 42.17 | 1444 | 292.1 | 0.01042 | 1832 | 2228 | 37.46483728 | 0.7836193 | 0.02497972
292.7 | 0.01042 | 36.53 | 1436 | 292.4 | 0.01042 | 1832 | 2224 | 40.01222251 | 0.9488315 | 0.02692305
293 | 0.01042 | 30.89 | 1428 | 292.7 | 0.01042 | 1832 | 2219 | 42.55890828 | 1.16504 | 0.0289019
293.3 | 0.01042 | 25.26 | 1420 | 293 | 0.01042 | 1831 | 2215 | 45.10489518 | 1.460178 | 0.03091727
293.6 | 0.01042 | 19.62 | 1412 | 293.3 | 0.01042 | 1831 | 2211 | 47.65018381 | 1.886389 | 0.03296997
293.9 | 0.01042 | 13.99 | 1404 | 293.6 | 0.01042 | 1831 | 2207 | 50.19477478 | 2.558347 | 0.03506152
294.2 | 0.01042 | 8.36 | 1396 | 293.9 | 0.01042 | 1831 | 2203 | 52.7386687 | 3.76974 | 0.03719255
294.5 | 0.01042 | 2.731 | 1388 | 294.2 | 0.01042 | 1830 | 2198 | 55.28186616 | 6.612663 | 0.03936446
294.8 | 0.01042 | 2.896 | 1380 | 294.5 | 0.01042 | 1830 | 2194 | 57.82436776 | 21.17333 | 0.0415784
295.1 | 0.01042 | 8.521 | 1372 | 294.8 | 0.01042 | 1830 | 2190 | 60.36617411 | 20.84467 | 0.043652
295.4 | 0.01042 | 14.14 | 1364 | 295.1 | 0.01042 | 1829 | 2186 | 62.90728581 | 7.382618 | 0.04556779
295.7 | 0.01042 | 19.77 | 1356 | 295.4 | 0.01042 | 1829 | 2182 | 65.44770344 | 4.62855 | 0.04748988
296 | 0.01042 | 25.39 | 1348 | 295.7 | 0.01042 | 1829 | 2178 | 67.98742762 | 3.438919 | 0.04941773
296.3 | 0.01042 | 31 | 1340 | 296 | 0.01042 | 1829 | 2173 | 70.52645893 | 2.777726 | 0.0513521
296.6 | 0.01042 | 36.62 | 1332 | 296.3 | 0.01042 | 1828 | 2169 | 73.06479798 | 2.356929 | 0.05329307
296.9 | 0.01042 | 42.24 | 1324 | 296.6 | 0.01042 | 1828 | 2165 | 75.60244537 | 2.064512 | 0.05523991
297.2 | 0.01042 | 47.85 | 1317 | 296.9 | 0.01042 | 1828 | 2161 | 78.13940168 | 1.849891 | 0.05719303
297.5 | 0.01042 | 53.46 | 1309 | 297.2 | 0.01042 | 1827 | 2157 | 80.67566751 | 1.686012 | 0.05910955
297.8 | 0.01042 | 59.07 | 1301 | 297.5 | 0.01042 | 1827 | 2152 | 83.21124346 | 1.556514 | 0.06107427
298.1 | 0.01042 | 64.68 | 1293 | 297.8 | 0.01042 | 1827 | 2148 | 85.74613013 | 1.451602 | 0.06304538
298.4 | 0.01042 | 70.28 | 1286 | 298.1 | 0.01042 | 1827 | 2144 | 88.2803281 | 1.364878 | 0.06502293
298.7 | 0.01042 | 75.89 | 1278 | 298.4 | 0.01042 | 1826 | 2140 | 90.81383796 | 1.292172 | 0.06695803
299 | 0.01042 | 81.49 | 1270 | 298.7 | 0.01042 | 1826 | 2136 | 93.34666032 | 1.230026 | 0.068947
299.3 | 0.01042 | 87.09 | 1263 | 299 | 0.01042 | 1826 | 2132 | 95.87879575 | 1.176571 | 0.07094303
299.6 | 0.01042 | 92.69 | 1255 | 299.3 | 0.01042 | 1826 | 2127 | 98.41024486 | 1.129983 | 0.07289162
299.9 | 0.01042 | 98.29 | 1247 | 299.6 | 0.01042 | 1825 | 2123 | 100.9410082 | 1.089017 | 0.07489928
300.2 | 0.01042 | 103.9 | 1240 | 299.9 | 0.01042 | 1825 | 2119 | 103.4710865 | 1.052712 | 0.07691359
300.5 | 0.01042 | 109.5 | 1232 | 300.2 | 0.01042 | 1825 | 2115 | 106.0004801 | 1.020216 | 0.07887527
300.8 | 0.01042 | 115.1 | 1225 | 300.5 | 0.01042 | 1824 | 2111 | 108.5291898 | 0.9911342 | 0.08090137
301.1 | 0.01042 | 120.7 | 1217 | 300.8 | 0.01042 | 1824 | 2106 | 111.0572162 | 0.9648759 | 0.08287234
301.4 | 0.01042 | 126.3 | 1210 | 301.1 | 0.01042 | 1824 | 2102 | 113.5845597 | 0.9410485 | 0.08491034
301.7 | 0.01042 | 131.8 | 1202 | 301.4 | 0.01042 | 1824 | 2098 | 116.111221 | 0.9193287 | 0.08689009
302 | 0.01042 | 137.4 | 1195 | 301.7 | 0.01042 | 1823 | 2094 | 118.6372007 | 0.9001305 | 0.08894677
302.3 | 0.01042 | 143 | 1187 | 302 | 0.01042 | 1823 | 2090 | 121.1624994 | 0.8818231 | 0.09093553
302.7 | 0.01042 | 148.6 | 1180 | 302.3 | 0.01042 | 1823 | 2086 | 123.6871177 | 0.8649449 | 0.09299783
303 | 0.01042 | 154.2 | 1172 | 302.7 | 0.01042 | 1822 | 2081 | 126.211056 | 0.8493342 | 0.09499553
303.3 | 0.01042 | 159.8 | 1165 | 303 | 0.01042 | 1822 | 2077 | 128.7343151 | 0.8348529 | 0.09707006
303.6 | 0.01042 | 165.3 | 1157 | 303.3 | 0.01042 | 1822 | 2073 | 131.2568956 | 0.8213823 | 0.09907676
303.9 | 0.01042 | 170.9 | 1150 | 303.6 | 0.01042 | 1822 | 2069 | 133.7787979 | 0.8093091 | 0.1011713
304.2 | 0.01042 | 176.5 | 1143 | 303.9 | 0.01042 | 1821 | 2065 | 136.3000227 | 0.7975426 | 0.1031872
304.5 | 0.01042 | 182.1 | 1135 | 304.2 | 0.01042 | 1821 | 2060 | 138.8205705 | 0.7865188 | 0.1052069
304.8 | 0.01042 | 187.6 | 1128 | 304.5 | 0.01042 | 1821 | 2056 | 141.340442 | 0.7761694 | 0.1073119
305.1 | 0.01042 | 193.2 | 1121 | 304.8 | 0.01042 | 1821 | 2052 | 143.8596377 | 0.7668424 | 0.1093491
305.4 | 0.01042 | 198.8 | 1114 | 305.1 | 0.01042 | 1820 | 2048 | 146.3781583 | 0.7576509 | 0.1113819
305.7 | 0.01042 | 204.3 | 1106 | 305.4 | 0.01042 | 1820 | 2044 | 148.8960042 | 0.7489739 | 0.1134187
306 | 0.01042 | 209.9 | 1099 | 305.7 | 0.01042 | 1820 | 2040 | 151.4131761 | 0.7411316 | 0.1155561
306.3 | 0.01042 | 215.4 | 1092 | 306 | 0.01042 | 1819 | 2035 | 153.9296745 | 0.7333477 | 0.1176023
306.6 | 0.01042 | 221 | 1085 | 306.3 | 0.01042 | 1819 | 2031 | 156.4455001 | 0.7263022 | 0.1196615
306.9 | 0.01042 | 226.6 | 1078 | 306.6 | 0.01042 | 1819 | 2027 | 158.9606534 | 0.719279 | 0.1217157
307.2 | 0.01042 | 232.1 | 1071 | 306.9 | 0.01042 | 1819 | 2023 | 161.475135 | 0.7125999 | 0.1237737
307.5 | 0.01042 | 237.7 | 1063 | 307.2 | 0.01042 | 1818 | 2019 | 163.9889454 | 0.7065444 | 0.1258453
307.8 | 0.01042 | 243.2 | 1056 | 307.5 | 0.01042 | 1818 | 2014 | 166.5020853 | 0.7004715 | 0.1280096
308.1 | 0.01042 | 248.8 | 1049 | 307.8 | 0.01042 | 1818 | 2010 | 169.0145552 | 0.6949612 | 0.1300913
308.4 | 0.01042 | 254.3 | 1042 | 308.1 | 0.01042 | 1817 | 2006 | 171.5263557 | 0.6894146 | 0.132167
308.7 | 0.01042 | 259.9 | 1035 | 308.4 | 0.01042 | 1817 | 2002 | 174.0374874 | 0.6843786 | 0.1342571
309 | 0.01042 | 265.4 | 1028 | 308.7 | 0.01042 | 1817 | 1998 | 176.5479508 | 0.6792918 | 0.136341
309.3 | 0.01042 | 271 | 1021 | 309 | 0.01042 | 1817 | 1993 | 179.0577466 | 0.6746712 | 0.1384396
309.6 | 0.01042 | 276.5 | 1014 | 309.3 | 0.01042 | 1816 | 1989 | 181.5668752 | 0.6699885 | 0.1405316
309.9 | 0.01042 | 282.1 | 1063 | 309.6 | 0.01042 | 1816 | 1985 | 184.0753374 | 0.6657336 | 0.1426388
310.2 | 0.01042 | 287.6 | 1056 | 309.9 | 0.01042 | 1816 | 2091 | 186.5831336 | 0.6614078 | 0.1387132
310.5 | 0.01042 | 293.1 | 1049 | 310.2 | 0.01042 | 1816 | 2087 | 189.0902644 | 0.6574766 | 0.140734
310.8 | 0.01042 | 298.7 | 1042 | 310.5 | 0.01042 | 1815 | 2083 | 191.5967304 | 0.6536907 | 0.1427589
311.1 | 0.01042 | 304.2 | 1035 | 310.8 | 0.01042 | 1815 | 2079 | 194.1025322 | 0.6498243 | 0.144777
311.4 | 0.01042 | 309.7 | 1028 | 311.1 | 0.01042 | 1815 | 2074 | 196.6076703 | 0.6463106 | 0.1468098
311.7 | 0.01042 | 315.3 | 1021 | 311.4 | 0.01042 | 1814 | 2070 | 199.1121454 | 0.6429194 | 0.1488466
312 | 0.01042 | 320.8 | 1013 | 311.7 | 0.01042 | 1814 | 2066 | 201.615958 | 0.6394417 | 0.1508763
312.3 | 0.01042 | 326.3 | 1006 | 312 | 0.01042 | 1814 | 2062 | 204.1191086 | 0.6362815 | 0.1530358
312.6 | 0.01042 | 331.8 | 999.4 | 312.3 | 0.01042 | 1814 | 2058 | 206.6215978 | 0.6332259 | 0.1550864
312.9 | 0.01042 | 337.4 | 992.3 | 312.6 | 0.01042 | 1813 | 2054 | 209.1234263 | 0.6302695 | 0.1570939
313.2 | 0.01042 | 342.9 | 985.4 | 312.9 | 0.01042 | 1813 | 2049 | 211.6245945 | 0.6272217 | 0.1591521
313.5 | 0.01042 | 348.4 | 978.4 | 313.2 | 0.01042 | 1813 | 2045 | 214.125103 | 0.6244535 | 0.1612024
313.8 | 0.01042 | 353.9 | 971.4 | 313.5 | 0.01042 | 1812 | 2041 | 216.6249525 | 0.6217708 | 0.1632687
314.1 | 0.01042 | 359.4 | 964.5 | 313.8 | 0.01042 | 1812 | 2037 | 219.1241435 | 0.6191697 | 0.1653393
314.4 | 0.01042 | 365 | 957.6 | 314.1 | 0.01042 | 1812 | 2033 | 221.6226765 | 0.6166463 | 0.1674014
314.7 | 0.01042 | 370.5 | 950.7 | 314.4 | 0.01042 | 1812 | 2028 | 224.1205521 | 0.6140289 | 0.1694545
315 | 0.01042 | 376 | 943.8 | 314.7 | 0.01042 | 1811 | 2024 | 226.6177709 | 0.6116539 | 0.1715242
315.3 | 0.01042 | 381.5 | 937 | 315 | 0.01042 | 1811 | 2020 | 229.1143335 | 0.6093466 | 0.1735978
315.6 | 0.01042 | 387 | 930.1 | 315.3 | 0.01042 | 1811 | 2016 | 231.6102403 | 0.6071042 | 0.1756619
315.9 | 0.01042 | 392.5 | 923.3 | 315.6 | 0.01042 | 1810 | 2012 | 234.1054921 | 0.6049238 | 0.1777431
316.2 | 0.01042 | 398 | 916.5 | 315.9 | 0.01042 | 1810 | 2007 | 236.6000893 | 0.6028028 | 0.1798146
316.5 | 0.01042 | 403.5 | 909.8 | 316.2 | 0.01042 | 1810 | 2003 | 239.0940325 | 0.6007388 | 0.1818897
316.8 | 0.01042 | 409 | 903 | 316.5 | 0.01042 | 1810 | 1999 | 241.5873223 | 0.5987294 | 0.1839544
317.1 | 0.01042 | 414.5 | 896.3 | 316.8 | 0.01042 | 1809 | 1995 | 244.0799592 | 0.5967725 | 0.1860366
317.4 | 0.01042 | 420 | 889.6 | 317.1 | 0.01042 | 1809 | 1991 | 246.5719439 | 0.594866 | 0.188108
317.8 | 0.01042 | 1175 | 963.6 | 317.4 | 0.01042 | 1809 | 1987 | 249.0632768 | 0.5930078 | 0.1901827
318.1 | 0.01042 | 1185 | 954.8 | 317.8 | 0.01042 | 3153 | 2164 | 251.5539586 | 0.2140885 | 0.1176255
318.4 | 0.01042 | 1195 | 946.1 | 318.1 | 0.01042 | 3153 | 2156 | 254.0439897 | 0.2143831 | 0.1187232
318.7 | 0.01042 | 1205 | 937.4 | 318.4 | 0.01042 | 3153 | 2148 | 256.5333708 | 0.2146723 | 0.1198138
319 | 0.01042 | 1215 | 928.8 | 318.7 | 0.01042 | 3153 | 2140 | 259.0221024 | 0.2149561 | 0.1209028
319.3 | 0.01042 | 1225 | 920.2 | 319 | 0.01042 | 3152 | 2132 | 261.5101851 | 0.2152347 | 0.1219844
319.6 | 0.01042 | 1235 | 911.6 | 319.3 | 0.01042 | 3152 | 2124 | 263.9976195 | 0.2155083 | 0.1230643
319.9 | 0.01042 | 1245 | 903 | 319.6 | 0.01042 | 3152 | 2116 | 266.484406 | 0.2157768 | 0.1241426
320.2 | 0.01042 | 1255 | 894.5 | 319.9 | 0.01042 | 3152 | 2108 | 268.9705453 | 0.2160406 | 0.1252191
320.5 | 0.01042 | 1265 | 886.1 | 320.2 | 0.01042 | 3152 | 2100 | 271.456038 | 0.2162996 | 0.126288
320.8 | 0.01042 | 1275 | 877.7 | 320.5 | 0.01042 | 3152 | 2092 | 273.9408845 | 0.2165541 | 0.1273492
321.1 | 0.01042 | 1285 | 869.3 | 320.8 | 0.01042 | 3151 | 2084 | 276.4250854 | 0.216804 | 0.1284085
321.4 | 0.01042 | 1295 | 860.9 | 321.1 | 0.01042 | 3151 | 2076 | 278.9086414 | 0.2170495 | 0.129466
321.7 | 0.01042 | 1305 | 852.6 | 321.4 | 0.01042 | 3151 | 2068 | 281.3915529 | 0.2172908 | 0.1305216
322 | 0.01042 | 1316 | 844.3 | 321.7 | 0.01042 | 3151 | 2060 | 283.8738205 | 0.2175278 | 0.1315693
322.3 | 0.01042 | 1326 | 836.1 | 322 | 0.01042 | 3151 | 2052 | 286.3554448 | 0.2175953 | 0.1325536
322.6 | 0.01042 | 1336 | 827.9 | 322.3 | 0.01042 | 3150 | 2044 | 288.8364263 | 0.2178254 | 0.1335907
322.9 | 0.01042 | 1346 | 819.8 | 322.6 | 0.01042 | 3150 | 2037 | 291.3167655 | 0.2180515 | 0.1346258
323.2 | 0.01042 | 1356 | 811.7 | 322.9 | 0.01042 | 3150 | 2029 | 293.7964632 | 0.2182737 | 0.1356526
323.5 | 0.01042 | 1366 | 803.6 | 323.2 | 0.01042 | 3150 | 2021 | 296.2755197 | 0.2184923 | 0.1366774
323.8 | 0.01042 | 1376 | 795.5 | 323.5 | 0.01042 | 3150 | 2013 | 298.7539356 | 0.2187071 | 0.1377
324.1 | 0.01042 | 1387 | 844.4 | 323.8 | 0.01042 | 3150 | 2005 | 301.2317116 | 0.2189184 | 0.1387206
324.4 | 0.01042 | 1397 | 836.1 | 324.1 | 0.01042 | 3152 | 2141 | 303.7088481 | 0.2189682 | 0.1361069
324.7 | 0.01042 | 1407 | 827.8 | 324.4 | 0.01042 | 3152 | 2133 | 306.1853457 | 0.2191735 | 0.1371122
325 | 0.01042 | 1417 | 819.6 | 324.7 | 0.01042 | 3152 | 2125 | 308.6612049 | 0.2193754 | 0.1381158
288.2 | 0.01067 | 122.8 | 1550 | 325 | 0.01042 | 3152 | 2117 | 311.1364264 | 0.219574 | 0.1391113
288.5 | 0.01067 | 117.1 | 1542 | 288.2 | 0.01067 | 1828 | 2269 | 1.166585277 | 0.00949988 | 0.0006973848
288.8 | 0.01067 | 111.5 | 1534 | 288.5 | 0.01067 | 1828 | 2265 | 3.719118683 | 0.03176019 | 0.002241648
289.1 | 0.01067 | 105.8 | 1525 | 288.8 | 0.01067 | 1828 | 2261 | 6.270945253 | 0.05624166 | 0.003810966
289.4 | 0.01067 | 100.2 | 1517 | 289.1 | 0.01067 | 1827 | 2256 | 8.822065595 | 0.08338436 | 0.005409655
289.7 | 0.01067 | 94.58 | 1509 | 289.4 | 0.01067 | 1827 | 2252 | 11.37248032 | 0.1134978 | 0.007032204
290 | 0.01067 | 88.95 | 1501 | 289.7 | 0.01067 | 1827 | 2248 | 13.92219003 | 0.1472001 | 0.008681943
290.3 | 0.01067 | 83.33 | 1492 | 290 | 0.01067 | 1826 | 2244 | 16.47119533 | 0.1851736 | 0.01035957
290.6 | 0.01067 | 77.7 | 1484 | 290.3 | 0.01067 | 1826 | 2240 | 19.01949683 | 0.2282431 | 0.01207334
290.9 | 0.01067 | 72.08 | 1476 | 290.6 | 0.01067 | 1826 | 2236 | 21.56709514 | 0.2775688 | 0.01381001
291.2 | 0.01067 | 66.46 | 1468 | 290.9 | 0.01067 | 1826 | 2231 | 24.11399085 | 0.3345448 | 0.01557671
291.5 | 0.01067 | 60.84 | 1460 | 291.2 | 0.01067 | 1825 | 2227 | 26.66018457 | 0.4011463 | 0.01737431
291.8 | 0.01067 | 55.22 | 1452 | 291.5 | 0.01067 | 1825 | 2223 | 29.20567691 | 0.4800407 | 0.01920365
292.1 | 0.01067 | 49.6 | 1444 | 291.8 | 0.01067 | 1825 | 2219 | 31.75046846 | 0.5749813 | 0.02106558
292.4 | 0.01067 | 43.99 | 1435 | 292.1 | 0.01067 | 1824 | 2215 | 34.29455982 | 0.6914226 | 0.02296101
292.7 | 0.01067 | 38.37 | 1427 | 292.4 | 0.01067 | 1824 | 2211 | 36.8379516 | 0.8374165 | 0.02490751
293 | 0.01067 | 32.76 | 1419 | 292.7 | 0.01067 | 1824 | 2207 | 39.38064439 | 1.026339 | 0.0268742
293.3 | 0.01067 | 27.15 | 1411 | 293 | 0.01067 | 1824 | 2202 | 41.9226388 | 1.27969 | 0.02887711
293.6 | 0.01067 | 21.54 | 1403 | 293.3 | 0.01067 | 1823 | 2198 | 44.46393542 | 1.637714 | 0.03091745
293.9 | 0.01067 | 15.94 | 1395 | 293.6 | 0.01067 | 1823 | 2194 | 47.00453484 | 2.182198 | 0.03299629
294.2 | 0.01067 | 10.33 | 1387 | 293.9 | 0.01067 | 1823 | 2190 | 49.54443768 | 3.108183 | 0.03511449
294.5 | 0.01067 | 4.73 | 1380 | 294.2 | 0.01067 | 1823 | 2186 | 52.08364451 | 5.041979 | 0.03727369
294.8 | 0.01067 | 0.871 | 1372 | 294.5 | 0.01067 | 1822 | 2182 | 54.62215595 | 11.54802 | 0.03944607
295.1 | 0.01067 | 6.471 | 1364 | 294.8 | 0.01067 | 1822 | 2177 | 57.15997257 | 65.62569 | 0.04163536
295.4 | 0.01067 | 12.07 | 1356 | 295.1 | 0.01067 | 1822 | 2173 | 59.69709499 | 9.225328 | 0.04355955
295.7 | 0.01067 | 17.66 | 1348 | 295.4 | 0.01067 | 1821 | 2169 | 62.23352378 | 5.15605 | 0.04549001
296 | 0.01067 | 23.26 | 1340 | 295.7 | 0.01067 | 1821 | 2165 | 64.76925955 | 3.667568 | 0.04742708
296.3 | 0.01067 | 28.85 | 1332 | 296 | 0.01067 | 1821 | 2161 | 67.30430289 | 2.893564 | 0.04937011
296.6 | 0.01067 | 34.44 | 1325 | 296.3 | 0.01067 | 1821 | 2157 | 69.83865438 | 2.420751 | 0.05131988
296.9 | 0.01067 | 40.03 | 1317 | 296.6 | 0.01067 | 1820 | 2152 | 72.37231463 | 2.101403 | 0.05323686
297.2 | 0.01067 | 45.62 | 1309 | 296.9 | 0.01067 | 1820 | 2148 | 74.90528422 | 1.871229 | 0.05519796
297.5 | 0.01067 | 51.21 | 1301 | 297.2 | 0.01067 | 1820 | 2144 | 77.43756374 | 1.697448 | 0.05716553
297.8 | 0.01067 | 56.79 | 1294 | 297.5 | 0.01067 | 1819 | 2140 | 79.96915378 | 1.561593 | 0.0591396
298.1 | 0.01067 | 62.37 | 1286 | 297.8 | 0.01067 | 1819 | 2136 | 82.50005494 | 1.452722 | 0.06107541
298.4 | 0.01067 | 67.95 | 1278 | 298.1 | 0.01067 | 1819 | 2132 | 85.03026779 | 1.36332 | 0.06306152
298.7 | 0.01067 | 73.53 | 1271 | 298.4 | 0.01067 | 1819 | 2128 | 87.55979294 | 1.288592 | 0.06505427
299 | 0.01067 | 79.11 | 1263 | 298.7 | 0.01067 | 1818 | 2123 | 90.08863096 | 1.225196 | 0.06700381
299.3 | 0.01067 | 84.69 | 1255 | 299 | 0.01067 | 1818 | 2119 | 92.61678245 | 1.170734 | 0.06900834
299.6 | 0.01067 | 90.26 | 1248 | 299.3 | 0.01067 | 1818 | 2115 | 95.14424798 | 1.123441 | 0.0710196
299.9 | 0.01067 | 95.83 | 1240 | 299.6 | 0.01067 | 1818 | 2111 | 97.67102816 | 1.082108 | 0.0729836
300.2 | 0.01067 | 101.4 | 1233 | 299.9 | 0.01067 | 1817 | 2107 | 100.1971236 | 1.045572 | 0.07500739
300.5 | 0.01067 | 107 | 1225 | 300.2 | 0.01067 | 1817 | 2103 | 102.7225348 | 1.013043 | 0.07698032
300.8 | 0.01067 | 112.5 | 1218 | 300.5 | 0.01067 | 1817 | 2098 | 105.2472624 | 0.9836193 | 0.07901446
301.1 | 0.01067 | 118.1 | 1210 | 300.8 | 0.01067 | 1816 | 2094 | 107.771307 | 0.9579672 | 0.08100061
301.4 | 0.01067 | 123.7 | 1203 | 301.1 | 0.01067 | 1816 | 2090 | 110.2946691 | 0.9339091 | 0.08304696
301.7 | 0.01067 | 129.2 | 1195 | 301.4 | 0.01067 | 1816 | 2086 | 112.8173494 | 0.9120238 | 0.08503607
302 | 0.01067 | 134.8 | 1188 | 301.7 | 0.01067 | 1816 | 2082 | 115.3393484 | 0.8927194 | 0.08710115
302.3 | 0.01067 | 140.3 | 1180 | 302 | 0.01067 | 1815 | 2078 | 117.8606667 | 0.8743373 | 0.08909939
302.7 | 0.01067 | 145.9 | 1173 | 302.3 | 0.01067 | 1815 | 2074 | 120.381305 | 0.8580278 | 0.09117724
303 | 0.01067 | 151.5 | 1166 | 302.7 | 0.01067 | 1815 | 2069 | 122.9012637 | 0.8423664 | 0.09318467
303.3 | 0.01067 | 157 | 1158 | 303 | 0.01067 | 1814 | 2065 | 125.4205434 | 0.8278584 | 0.09519586
303.6 | 0.01067 | 162.6 | 1151 | 303.3 | 0.01067 | 1814 | 2061 | 127.9391448 | 0.814899 | 0.09729213
303.9 | 0.01067 | 168.1 | 1144 | 303.6 | 0.01067 | 1814 | 2057 | 130.4570684 | 0.802319 | 0.09931263
304.2 | 0.01067 | 173.7 | 1136 | 303.9 | 0.01067 | 1814 | 2053 | 132.9743148 | 0.7910429 | 0.1013446
304.5 | 0.01067 | 179.2 | 1129 | 304.2 | 0.01067 | 1813 | 2049 | 135.4908846 | 0.7800281 | 0.1034518
304.8 | 0.01067 | 184.8 | 1122 | 304.5 | 0.01067 | 1813 | 2044 | 138.0067784 | 0.7701271 | 0.1054936
305.1 | 0.01067 | 190.3 | 1114 | 304.8 | 0.01067 | 1813 | 2040 | 140.5219966 | 0.7604004 | 0.1075314
305.4 | 0.01067 | 195.8 | 1107 | 305.1 | 0.01067 | 1813 | 2036 | 143.03654 | 0.7516371 | 0.1096654
305.7 | 0.01067 | 201.4 | 1100 | 305.4 | 0.01067 | 1812 | 2032 | 145.5504091 | 0.7433627 | 0.1117212
306 | 0.01067 | 206.9 | 1093 | 305.7 | 0.01067 | 1812 | 2028 | 148.0636045 | 0.7351718 | 0.1137726
306.3 | 0.01067 | 212.5 | 1086 | 306 | 0.01067 | 1812 | 2024 | 150.5761267 | 0.7277725 | 0.1158367
306.6 | 0.01067 | 218 | 1079 | 306.3 | 0.01067 | 1811 | 2019 | 153.0879763 | 0.720414 | 0.117896
306.9 | 0.01067 | 223.5 | 1072 | 306.6 | 0.01067 | 1811 | 2015 | 155.5991539 | 0.7137576 | 0.1199685
307.2 | 0.01067 | 229.1 | 1064 | 306.9 | 0.01067 | 1811 | 2011 | 158.1096601 | 0.7074258 | 0.1220453
307.5 | 0.01067 | 234.6 | 1057 | 307.2 | 0.01067 | 1811 | 2007 | 160.6194955 | 0.701089 | 0.1242127
307.8 | 0.01067 | 240.1 | 1050 | 307.5 | 0.01067 | 1810 | 2003 | 163.1286605 | 0.6953481 | 0.1262997
308.1 | 0.01067 | 245.6 | 1043 | 307.8 | 0.01067 | 1810 | 1999 | 165.6371559 | 0.6898674 | 0.1283909
308.4 | 0.01067 | 251.2 | 1036 | 308.1 | 0.01067 | 1810 | 1995 | 168.1449821 | 0.6846294 | 0.1304866
308.7 | 0.01067 | 256.7 | 1029 | 308.4 | 0.01067 | 1809 | 1990 | 170.6521398 | 0.6793477 | 0.1325762
309 | 0.01067 | 262.2 | 1022 | 308.7 | 0.01067 | 1809 | 1986 | 173.1586295 | 0.6745564 | 0.1346804
309.3 | 0.01067 | 267.7 | 1015 | 309 | 0.01067 | 1809 | 1982 | 175.6644518 | 0.6699636 | 0.136789
309.6 | 0.01067 | 273.2 | 1008 | 309.3 | 0.01067 | 1809 | 1978 | 178.1696073 | 0.665557 | 0.138902
309.9 | 0.01067 | 278.8 | 1002 | 309.6 | 0.01067 | 1808 | 1974 | 180.6740965 | 0.6613254 | 0.1410194
310.2 | 0.01067 | 284.3 | 994.7 | 309.9 | 0.01067 | 1808 | 1970 | 183.17792 | 0.6570227 | 0.1430184
310.5 | 0.01067 | 289.8 | 1043 | 310.2 | 0.01067 | 1808 | 1965 | 185.6810784 | 0.6531167 | 0.1451768
310.8 | 0.01067 | 295.3 | 1036 | 310.5 | 0.01067 | 1808 | 2071 | 188.1835722 | 0.6493567 | 0.1411942
311.1 | 0.01067 | 300.8 | 1029 | 310.8 | 0.01067 | 1807 | 2067 | 190.6854021 | 0.6457345 | 0.1432325
311.4 | 0.01067 | 306.3 | 1022 | 311.1 | 0.01067 | 1807 | 2063 | 193.1865685 | 0.6422426 | 0.1452749
311.7 | 0.01067 | 311.8 | 1015 | 311.4 | 0.01067 | 1807 | 2058 | 195.6870721 | 0.6388739 | 0.1473214
312 | 0.01067 | 317.3 | 1008 | 311.7 | 0.01067 | 1806 | 2054 | 198.1869134 | 0.6356219 | 0.1493721
312.3 | 0.01067 | 322.8 | 1001 | 312 | 0.01067 | 1806 | 2050 | 200.6860931 | 0.6324806 | 0.1514269
312.6 | 0.01067 | 328.3 | 993.7 | 312.3 | 0.01067 | 1806 | 2046 | 203.1846116 | 0.6294443 | 0.1534859
312.9 | 0.01067 | 333.8 | 986.7 | 312.6 | 0.01067 | 1806 | 2042 | 205.6824695 | 0.6265077 | 0.1555843
313.2 | 0.01067 | 339.3 | 979.8 | 312.9 | 0.01067 | 1805 | 2038 | 208.1796674 | 0.6236659 | 0.1576522
313.5 | 0.01067 | 344.8 | 972.8 | 313.2 | 0.01067 | 1805 | 2034 | 210.6762059 | 0.6209143 | 0.1597121
313.8 | 0.01067 | 350.3 | 965.9 | 313.5 | 0.01067 | 1805 | 2029 | 213.1720855 | 0.6182485 | 0.1617882
314.1 | 0.01067 | 355.8 | 959 | 313.8 | 0.01067 | 1805 | 2025 | 215.6673069 | 0.6156646 | 0.163856
314.4 | 0.01067 | 361.3 | 952.2 | 314.1 | 0.01067 | 1804 | 2021 | 218.1618705 | 0.6131587 | 0.1659278
314.7 | 0.01067 | 366.8 | 945.3 | 314.4 | 0.01067 | 1804 | 2017 | 220.6557769 | 0.6107273 | 0.1679907
315 | 0.01067 | 372.3 | 938.5 | 314.7 | 0.01067 | 1804 | 2013 | 223.1490267 | 0.608367 | 0.1700701
315.3 | 0.01067 | 377.8 | 931.7 | 315 | 0.01067 | 1803 | 2009 | 225.6416205 | 0.6060747 | 0.1721404
315.6 | 0.01067 | 383.2 | 924.9 | 315.3 | 0.01067 | 1803 | 2004 | 228.1335588 | 0.6038474 | 0.1742142
315.9 | 0.01067 | 388.7 | 918.1 | 315.6 | 0.01067 | 1803 | 2000 | 230.6248422 | 0.6018394 | 0.1763052
316.2 | 0.01067 | 394.2 | 911.4 | 315.9 | 0.01067 | 1803 | 1996 | 233.1154712 | 0.5997311 | 0.1783865
316.5 | 0.01067 | 399.7 | 904.6 | 316.2 | 0.01067 | 1802 | 1992 | 235.6054465 | 0.59768 | 0.1804576
316.8 | 0.01067 | 405.2 | 897.9 | 316.5 | 0.01067 | 1802 | 1988 | 238.0947685 | 0.5956837 | 0.182546
317.1 | 0.01067 | 410.6 | 891.2 | 316.8 | 0.01067 | 1802 | 1984 | 240.5834379 | 0.59374 | 0.1846239
317.4 | 0.01067 | 416.1 | 884.6 | 317.1 | 0.01067 | 1801 | 1979 | 243.0714552 | 0.5919909 | 0.1867195
317.8 | 0.01067 | 421.6 | 877.9 | 317.4 | 0.01067 | 1801 | 1975 | 245.558821 | 0.5901438 | 0.1887897
318.1 | 0.01067 | 1171 | 944.1 | 317.8 | 0.01067 | 1801 | 1971 | 248.0455357 | 0.5883433 | 0.1908777
318.4 | 0.01067 | 1181 | 935.5 | 318.1 | 0.01067 | 3129 | 2131 | 250.5316001 | 0.2139467 | 0.1184491
318.7 | 0.01067 | 1191 | 926.9 | 318.4 | 0.01067 | 3129 | 2124 | 253.0170146 | 0.2142396 | 0.119545
319 | 0.01067 | 1201 | 918.3 | 318.7 | 0.01067 | 3129 | 2116 | 255.5017798 | 0.2145271 | 0.1206392
319.3 | 0.01067 | 1211 | 909.8 | 319 | 0.01067 | 3128 | 2108 | 257.9858962 | 0.2148092 | 0.1217317
319.6 | 0.01067 | 1221 | 901.3 | 319.3 | 0.01067 | 3128 | 2100 | 260.4693645 | 0.2150862 | 0.1228166
319.9 | 0.01067 | 1231 | 892.9 | 319.6 | 0.01067 | 3128 | 2092 | 262.9521852 | 0.2153581 | 0.1238996
320.2 | 0.01067 | 1241 | 884.5 | 319.9 | 0.01067 | 3128 | 2084 | 265.4343588 | 0.215625 | 0.124975
320.5 | 0.01067 | 1251 | 876.1 | 320.2 | 0.01067 | 3128 | 2076 | 267.9158858 | 0.2158871 | 0.1260484
320.8 | 0.01067 | 1261 | 867.8 | 320.5 | 0.01067 | 3128 | 2069 | 270.396767 | 0.2161445 | 0.1271199
321.1 | 0.01067 | 1271 | 859.5 | 320.8 | 0.01067 | 3127 | 2061 | 272.8770027 | 0.2163973 | 0.1281835
321.4 | 0.01067 | 1281 | 851.2 | 321.1 | 0.01067 | 3127 | 2053 | 275.3565936 | 0.2166456 | 0.1292451
321.7 | 0.01067 | 1291 | 843 | 321.4 | 0.01067 | 3127 | 2045 | 277.8355403 | 0.2168896 | 0.1303046
322 | 0.01067 | 1300 | 834.8 | 321.7 | 0.01067 | 3127 | 2037 | 280.3138432 | 0.2171292 | 0.1313561
322.3 | 0.01067 | 1310 | 826.7 | 322 | 0.01067 | 3127 | 2029 | 282.7915029 | 0.2175319 | 0.1324674
322.6 | 0.01067 | 1320 | 818.5 | 322.3 | 0.01067 | 3126 | 2021 | 285.26852 | 0.2177622 | 0.1335089
322.9 | 0.01067 | 1330 | 810.5 | 322.6 | 0.01067 | 3126 | 2013 | 287.7448951 | 0.2179886 | 0.1345545
323.2 | 0.01067 | 1340 | 802.5 | 322.9 | 0.01067 | 3126 | 2006 | 290.2206286 | 0.218211 | 0.1355854
323.5 | 0.01067 | 1350 | 794.5 | 323.2 | 0.01067 | 3126 | 1998 | 292.6957212 | 0.2184296 | 0.1366141
323.8 | 0.01067 | 1360 | 786.5 | 323.5 | 0.01067 | 3126 | 1990 | 295.1701734 | 0.2186446 | 0.1376406
324.1 | 0.01067 | 1370 | 778.6 | 323.8 | 0.01067 | 3126 | 1982 | 297.6439857 | 0.2188559 | 0.1386648
324.4 | 0.01067 | 1380 | 770.7 | 324.1 | 0.01067 | 3125 | 1974 | 300.1171588 | 0.2190636 | 0.1396803
324.7 | 0.01067 | 1391 | 818.2 | 324.4 | 0.01067 | 3125 | 1966 | 302.5896931 | 0.2192679 | 0.1406936
325 | 0.01067 | 1401 | 810.1 | 324.7 | 0.01067 | 3128 | 2100 | 305.0615891 | 0.219311 | 0.1380869
288.8 | 0.01093 | 113 | 1525 | 325 | 0.01067 | 3128 | 2093 | 307.5328476 | 0.2195095 | 0.1390859
289.1 | 0.01093 | 107.3 | 1517 | 288.8 | 0.01093 | 1820 | 2248 | 3.221484096 | 0.02850871 | 0.001966718
289.4 | 0.01093 | 101.7 | 1508 | 289.1 | 0.01093 | 1820 | 2243 | 5.768686419 | 0.05376222 | 0.003551491
289.7 | 0.01093 | 96.13 | 1500 | 289.4 | 0.01093 | 1819 | 2239 | 8.315183673 | 0.08176188 | 0.005165673
290 | 0.01093 | 90.53 | 1492 | 289.7 | 0.01093 | 1819 | 2235 | 10.86097646 | 0.1129822 | 0.006804569
290.3 | 0.01093 | 84.93 | 1484 | 290 | 0.01093 | 1819 | 2231 | 13.40606537 | 0.1480842 | 0.008471287
290.6 | 0.01093 | 79.33 | 1476 | 290.3 | 0.01093 | 1819 | 2227 | 15.95045102 | 0.187807 | 0.01016645
290.9 | 0.01093 | 73.73 | 1468 | 290.6 | 0.01093 | 1818 | 2223 | 18.49413399 | 0.2331291 | 0.01189081
291.2 | 0.01093 | 68.13 | 1459 | 290.9 | 0.01093 | 1818 | 2219 | 21.03711489 | 0.2853264 | 0.01364514
291.5 | 0.01093 | 62.54 | 1451 | 291.2 | 0.01093 | 1818 | 2215 | 23.57939431 | 0.3460941 | 0.01544033
291.8 | 0.01093 | 56.94 | 1443 | 291.5 | 0.01093 | 1817 | 2210 | 26.12097285 | 0.4176683 | 0.0172582
292.1 | 0.01093 | 51.35 | 1435 | 291.8 | 0.01093 | 1817 | 2206 | 28.66185111 | 0.5033694 | 0.01910867
292.4 | 0.01093 | 45.76 | 1427 | 292.1 | 0.01093 | 1817 | 2202 | 31.20202967 | 0.6076345 | 0.02099238
292.7 | 0.01093 | 40.17 | 1419 | 292.4 | 0.01093 | 1817 | 2198 | 33.74150915 | 0.7373582 | 0.02291039
293 | 0.01093 | 34.59 | 1411 | 292.7 | 0.01093 | 1816 | 2194 | 36.28029012 | 0.9031688 | 0.02486365
293.3 | 0.01093 | 29 | 1403 | 293 | 0.01093 | 1816 | 2190 | 38.81837319 | 1.122243 | 0.02685296
293.6 | 0.01093 | 23.42 | 1395 | 293.3 | 0.01093 | 1816 | 2186 | 41.35575894 | 1.426061 | 0.02887972
293.9 | 0.01093 | 17.84 | 1387 | 293.6 | 0.01093 | 1816 | 2181 | 43.89244797 | 1.874144 | 0.03094461
294.2 | 0.01093 | 12.26 | 1380 | 293.9 | 0.01093 | 1815 | 2177 | 46.42844086 | 2.602491 | 0.03304892
294.5 | 0.01093 | 6.679 | 1372 | 294.2 | 0.01093 | 1815 | 2173 | 48.96373822 | 3.99378 | 0.03516853
294.8 | 0.01093 | 1.102 | 1364 | 294.5 | 0.01093 | 1815 | 2169 | 51.49834063 | 7.710487 | 0.03735339
295.1 | 0.01093 | 4.473 | 1356 | 294.8 | 0.01093 | 1814 | 2165 | 54.03224868 | 49.03108 | 0.03958111
295.4 | 0.01093 | 10.05 | 1348 | 295.1 | 0.01093 | 1814 | 2161 | 56.56546296 | 12.64598 | 0.04157779
295.7 | 0.01093 | 15.62 | 1340 | 295.4 | 0.01093 | 1814 | 2157 | 59.09798406 | 5.880396 | 0.0435168
296 | 0.01093 | 21.19 | 1332 | 295.7 | 0.01093 | 1814 | 2153 | 61.62981256 | 3.945571 | 0.04546245
296.3 | 0.01093 | 26.75 | 1325 | 296 | 0.01093 | 1813 | 2148 | 64.16094906 | 3.027888 | 0.04741459
296.6 | 0.01093 | 32.32 | 1317 | 296.3 | 0.01093 | 1813 | 2144 | 66.69139414 | 2.493136 | 0.04933708
296.9 | 0.01093 | 37.89 | 1309 | 296.6 | 0.01093 | 1813 | 2140 | 69.2211484 | 2.141743 | 0.05130077
297.2 | 0.01093 | 43.45 | 1302 | 296.9 | 0.01093 | 1812 | 2136 | 71.7502124 | 1.893645 | 0.05327103
297.5 | 0.01093 | 49.01 | 1294 | 297.2 | 0.01093 | 1812 | 2132 | 74.27858675 | 1.709519 | 0.05520724
297.8 | 0.01093 | 54.57 | 1286 | 297.5 | 0.01093 | 1812 | 2128 | 76.80627203 | 1.567155 | 0.05718965
298.1 | 0.01093 | 60.13 | 1279 | 297.8 | 0.01093 | 1812 | 2124 | 79.33326881 | 1.453789 | 0.05917876
298.4 | 0.01093 | 65.68 | 1271 | 298.1 | 0.01093 | 1811 | 2120 | 81.8595777 | 1.361377 | 0.06112893
298.7 | 0.01093 | 71.24 | 1263 | 298.4 | 0.01093 | 1811 | 2115 | 84.38519926 | 1.284793 | 0.06313044
299 | 0.01093 | 76.79 | 1256 | 298.7 | 0.01093 | 1811 | 2111 | 86.91013409 | 1.219963 | 0.06513831
299.3 | 0.01093 | 82.34 | 1248 | 299 | 0.01093 | 1811 | 2107 | 89.43438276 | 1.164662 | 0.06710313
299.6 | 0.01093 | 87.89 | 1241 | 299.3 | 0.01093 | 1810 | 2103 | 91.95794586 | 1.116808 | 0.06912364
299.9 | 0.01093 | 93.44 | 1233 | 299.6 | 0.01093 | 1810 | 2099 | 94.48082398 | 1.074989 | 0.07109755
300.2 | 0.01093 | 98.98 | 1226 | 299.9 | 0.01093 | 1810 | 2095 | 97.00301769 | 1.038132 | 0.07313035
300.5 | 0.01093 | 104.5 | 1218 | 300.2 | 0.01093 | 1809 | 2091 | 99.52452757 | 1.005501 | 0.07511398
300.8 | 0.01093 | 110.1 | 1211 | 300.5 | 0.01093 | 1809 | 2086 | 102.0453542 | 0.9765106 | 0.07716095
301.1 | 0.01093 | 115.6 | 1203 | 300.8 | 0.01093 | 1809 | 2082 | 104.5654982 | 0.949732 | 0.07915033
301.4 | 0.01093 | 121.1 | 1196 | 301.1 | 0.01093 | 1809 | 2078 | 107.0849601 | 0.9263405 | 0.0812111
301.7 | 0.01093 | 126.7 | 1188 | 301.4 | 0.01093 | 1808 | 2074 | 109.6037404 | 0.905068 | 0.08321596
302 | 0.01093 | 132.2 | 1181 | 301.7 | 0.01093 | 1808 | 2070 | 112.1218399 | 0.8849395 | 0.08528321
302.3 | 0.01093 | 137.8 | 1174 | 302 | 0.01093 | 1808 | 2066 | 114.639259 | 0.8671653 | 0.08729764
302.7 | 0.01093 | 143.3 | 1166 | 302.3 | 0.01093 | 1808 | 2062 | 117.1559984 | 0.8501887 | 0.08930934
303 | 0.01093 | 148.8 | 1159 | 302.7 | 0.01093 | 1807 | 2058 | 119.6720585 | 0.8351156 | 0.09140156
303.3 | 0.01093 | 154.3 | 1152 | 303 | 0.01093 | 1807 | 2053 | 122.1874401 | 0.8211522 | 0.09342976
303.6 | 0.01093 | 159.9 | 1144 | 303.3 | 0.01093 | 1807 | 2049 | 124.7021436 | 0.8081798 | 0.0954621
303.9 | 0.01093 | 165.4 | 1137 | 303.6 | 0.01093 | 1806 | 2045 | 127.2161696 | 0.7955983 | 0.09756589
304.2 | 0.01093 | 170.9 | 1130 | 303.9 | 0.01093 | 1806 | 2041 | 129.7295188 | 0.7843381 | 0.09960805
304.5 | 0.01093 | 176.4 | 1123 | 304.2 | 0.01093 | 1806 | 2037 | 132.2421916 | 0.7737987 | 0.1016544
304.8 | 0.01093 | 182 | 1115 | 304.5 | 0.01093 | 1806 | 2033 | 134.7541887 | 0.7639126 | 0.1037049
305.1 | 0.01093 | 187.5 | 1108 | 304.8 | 0.01093 | 1805 | 2029 | 137.2655107 | 0.7542061 | 0.1058331
305.4 | 0.01093 | 193 | 1101 | 305.1 | 0.01093 | 1805 | 2025 | 139.7761581 | 0.7454728432 | 0.1078936
305.7 | 0.01093 | 198.5 | 1094 | 305.4 | 0.01093 | 1805 | 2020 | 142.2861315 | 0.7372338 | 0.1099584
306 | 0.01093 | 204 | 1087 | 305.7 | 0.01093 | 1804 | 2016 | 144.7954314 | 0.729448 | 0.1120274
306.3 | 0.01093 | 209.5 | 1080 | 306 | 0.01093 | 1804 | 2012 | 147.3040585 | 0.7220787 | 0.1141007
306.6 | 0.01093 | 215.1 | 1073 | 306.3 | 0.01093 | 1804 | 2008 | 149.8120133 | 0.7150931 | 0.1161784
306.9 | 0.01093 | 220.6 | 1065 | 306.6 | 0.01093 | 1804 | 2004 | 152.3192964 | 0.7081325 | 0.1182511
307.2 | 0.01093 | 226.1 | 1058 | 306.9 | 0.01093 | 1803 | 2000 | 154.8259083 | 0.70184 | 0.1204309
307.5 | 0.01093 | 231.6 | 1051 | 307.2 | 0.01093 | 1803 | 1996 | 157.3318497 | 0.6958507 | 0.1225231
307.8 | 0.01093 | 237.1 | 1044 | 307.5 | 0.01093 | 1803 | 1991 | 159.8371211 | 0.690143 | 0.1246196
308.1 | 0.01093 | 242.6 | 1037 | 307.8 | 0.01093 | 1803 | 1987 | 162.341723 | 0.6846973 | 0.1267206
308.4 | 0.01093 | 248.1 | 1030 | 308.1 | 0.01093 | 1802 | 1983 | 164.8456561 | 0.6794957 | 0.1288259
308.7 | 0.01093 | 253.6 | 1023 | 308.4 | 0.01093 | 1802 | 1979 | 167.348921 | 0.6745221 | 0.1309357
309 | 0.01093 | 259.1 | 1017 | 308.7 | 0.01093 | 1802 | 1975 | 169.8515181 | 0.6697615 | 0.1330499
309.3 | 0.01093 | 264.6 | 1010 | 309 | 0.01093 | 1801 | 1971 | 172.353448 | 0.6652005 | 0.1350627
309.6 | 0.01093 | 270.1 | 1003 | 309.3 | 0.01093 | 1801 | 1967 | 174.8547114 | 0.6608266 | 0.137184
309.9 | 0.01093 | 275.6 | 995.9 | 309.6 | 0.01093 | 1801 | 1963 | 177.3553088 | 0.6566283 | 0.1393098
310.2 | 0.01093 | 281 | 989 | 309.9 | 0.01093 | 1801 | 1958 | 179.8552407 | 0.6525952 | 0.1414512
310.5 | 0.01093 | 286.5 | 982.2 | 310.2 | 0.01093 | 1800 | 1954 | 182.3545078 | 0.6489484 | 0.1435862
310.8 | 0.01093 | 292 | 1030 | 310.5 | 0.01093 | 1800 | 1950 | 184.8531105 | 0.6452116 | 0.1457028
311.1 | 0.01093 | 297.5 | 1023 | 310.8 | 0.01093 | 1800 | 2055 | 187.3510496 | 0.6416132 | 0.1417179
311.4 | 0.01093 | 303 | 1016 | 311.1 | 0.01093 | 1800 | 2051 | 189.8483254 | 0.6381456 | 0.14377
311.7 | 0.01093 | 308.5 | 1009 | 311.4 | 0.01093 | 1799 | 2047 | 192.3449387 | 0.6348018 | 0.1458263
312 | 0.01093 | 313.9 | 1002 | 311.7 | 0.01093 | 1799 | 2043 | 194.8408899 | 0.631575 | 0.1478868
312.3 | 0.01093 | 319.4 | 995.1 | 312 | 0.01093 | 1799 | 2039 | 197.3361797 | 0.6286594 | 0.1499629
312.6 | 0.01093 | 324.9 | 988.1 | 312.3 | 0.01093 | 1798 | 2035 | 199.8308085 | 0.6256444 | 0.1520204
312.9 | 0.01093 | 330.4 | 981.2 | 312.6 | 0.01093 | 1798 | 2030 | 202.3247771 | 0.6227294 | 0.1540935
313.2 | 0.01093 | 335.9 | 974.3 | 312.9 | 0.01093 | 1798 | 2026 | 204.8180858 | 0.6199095 | 0.156159
313.5 | 0.01093 | 341.3 | 967.4 | 313.2 | 0.01093 | 1798 | 2022 | 207.3107354 | 0.6171799 | 0.1582283
313.8 | 0.01093 | 346.8 | 960.5 | 313.5 | 0.01093 | 1797 | 2018 | 209.8027263 | 0.6147165 | 0.1603138
314.1 | 0.01093 | 352.3 | 953.7 | 313.8 | 0.01093 | 1797 | 2014 | 212.2940591 | 0.6121513 | 0.1623912
314.4 | 0.01093 | 357.7 | 946.8 | 314.1 | 0.01093 | 1797 | 2010 | 214.7847344 | 0.6096643 | 0.16446
314.7 | 0.01093 | 363.2 | 940 | 314.4 | 0.01093 | 1796 | 2006 | 217.2747527 | 0.6074217 | 0.1665579
315 | 0.01093 | 368.7 | 933.2 | 314.7 | 0.01093 | 1796 | 2001 | 219.7641147 | 0.6050774 | 0.1686342
315.3 | 0.01093 | 374.1 | 926.5 | 315 | 0.01093 | 1796 | 1997 | 222.2528208 | 0.6028012 | 0.1707142
315.6 | 0.01093 | 379.6 | 919.7 | 315.3 | 0.01093 | 1796 | 1993 | 224.7408717 | 0.6007508 | 0.1727978
315.9 | 0.01093 | 385 | 913 | 315.6 | 0.01093 | 1795 | 1989 | 227.2282678 | 0.5985992 | 0.1748851
316.2 | 0.01093 | 390.5 | 906.3 | 315.9 | 0.01093 | 1795 | 1985 | 229.7150099 | 0.5966624 | 0.1769761
316.5 | 0.01093 | 395.9 | 899.6 | 316.2 | 0.01093 | 1795 | 1981 | 232.2010983 | 0.5946251 | 0.179057
316.8 | 0.01093 | 401.4 | 892.9 | 316.5 | 0.01093 | 1795 | 1977 | 234.6865337 | 0.5927925 | 0.1811552
317.1 | 0.01093 | 406.8 | 886.3 | 316.8 | 0.01093 | 1794 | 1973 | 237.1713166 | 0.5908603 | 0.1832429
317.4 | 0.01093 | 412.3 | 879.6 | 317.1 | 0.01093 | 1794 | 1968 | 239.6554476 | 0.5891235 | 0.185334
317.8 | 0.01093 | 417.7 | 873 | 317.4 | 0.01093 | 1794 | 1964 | 242.1389273 | 0.5872882 | 0.1874285
318.1 | 0.01093 | 423.2 | 866.4 | 317.8 | 0.01093 | 1793 | 1960 | 244.6217562 | 0.5856398 | 0.1895264
318.4 | 0.01093 | 428.6 | 859.9 | 318.1 | 0.01093 | 1793 | 1956 | 247.1039349 | 0.583894 | 0.1916129
318.7 | 0.01093 | 1177 | 916.6 | 318.4 | 0.01093 | 1793 | 1952 | 249.5854639 | 0.5823273 | 0.1937023
319 | 0.01093 | 1187 | 908.1 | 318.7 | 0.01093 | 3105 | 2092 | 252.0663438 | 0.21416 | 0.1203985
319.3 | 0.01093 | 1197 | 899.7 | 319 | 0.01093 | 3105 | 2084 | 254.5465751 | 0.2144453 | 0.1214961
319.6 | 0.01093 | 1207 | 891.3 | 319.3 | 0.01093 | 3105 | 2077 | 257.0261584 | 0.2147253 | 0.122586
319.9 | 0.01093 | 1217 | 882.9 | 319.6 | 0.01093 | 3105 | 2069 | 259.5050943 | 0.2150001 | 0.123674
320.2 | 0.01093 | 1227 | 874.6 | 319.9 | 0.01093 | 3105 | 2061 | 261.9833833 | 0.2152698 | 0.1247599
320.5 | 0.01093 | 1237 | 866.3 | 320.2 | 0.01093 | 3104 | 2053 | 264.461026 | 0.2155347 | 0.1258379
320.8 | 0.01093 | 1246 | 858 | 320.5 | 0.01093 | 3104 | 2045 | 266.9380229 | 0.2157947 | 0.1269139
321.1 | 0.01093 | 1256 | 849.8 | 320.8 | 0.01093 | 3104 | 2038 | 269.4143745 | 0.2162234 | 0.1280487
321.4 | 0.01093 | 1266 | 841.7 | 321.1 | 0.01093 | 3104 | 2030 | 271.8900815 | 0.216473 | 0.1291149
321.7 | 0.01093 | 1276 | 833.5 | 321.4 | 0.01093 | 3104 | 2022 | 274.3651444 | 0.2167181 | 0.1301728
322 | 0.01093 | 1286 | 825.4 | 321.7 | 0.01093 | 3104 | 2014 | 276.8395637 | 0.2169589 | 0.1312347
322.3 | 0.01093 | 1296 | 817.4 | 322 | 0.01093 | 3103 | 2006 | 279.31334 | 0.2171954 | 0.1322882
322.6 | 0.01093 | 1306 | 809.4 | 322.3 | 0.01093 | 3103 | 1999 | 281.7864738 | 0.2174278 | 0.1333332
322.9 | 0.01093 | 1315 | 801.4 | 322.6 | 0.01093 | 3103 | 1991 | 284.2589658 | 0.2176562 | 0.134376
323.2 | 0.01093 | 1325 | 793.4 | 322.9 | 0.01093 | 3103 | 1983 | 286.7308163 | 0.2180462 | 0.1354804
323.5 | 0.01093 | 1335 | 785.5 | 323.2 | 0.01093 | 3103 | 1975 | 289.2020261 | 0.2182657 | 0.1365191
323.8 | 0.01093 | 1345 | 777.6 | 323.5 | 0.01093 | 3102 | 1967 | 291.6725956 | 0.2184813 | 0.137549
324.1 | 0.01093 | 1355 | 769.8 | 323.8 | 0.01093 | 3102 | 1960 | 294.1425255 | 0.2186933 | 0.1385765
324.4 | 0.01093 | 1365 | 762 | 324.1 | 0.01093 | 3102 | 1952 | 296.6118162 | 0.2189017 | 0.1395952
324.7 | 0.01093 | 1375 | 754.3 | 324.4 | 0.01093 | 3102 | 1944 | 299.0804682 | 0.2191066 | 0.1406114
325 | 0.01093 | 1386 | 800.7 | 324.7 | 0.01093 | 3102 | 1936 | 301.5484822 | 0.219308 | 0.1416186
289.1 | 0.01118 | 108.8 | 1508 | 325 | 0.01093 | 3104 | 2068 | 304.0158588 | 0.2193477 | 0.1390295
289.4 | 0.01118 | 103.2 | 1500 | 289.1 | 0.01118 | 1812 | 2231 | 2.788705661 | 0.02563149 | 0.00172483
289.7 | 0.01118 | 97.64 | 1492 | 289.4 | 0.01118 | 1812 | 2227 | 5.331362905 | 0.05166049 | 0.003325451
290 | 0.01118 | 92.06 | 1484 | 289.7 | 0.01118 | 1812 | 2222 | 7.873316223 | 0.08063618 | 0.004952893
290.3 | 0.01118 | 86.48 | 1475 | 290 | 0.01118 | 1811 | 2218 | 10.41456621 | 0.113128 | 0.006607976
290.6 | 0.01118 | 80.91 | 1467 | 290.3 | 0.01118 | 1811 | 2214 | 12.95511345 | 0.1498047 | 0.008296689
290.9 | 0.01118 | 75.33 | 1459 | 290.6 | 0.01118 | 1811 | 2210 | 15.49495855 | 0.1915086 | 0.01001025
291.2 | 0.01118 | 69.76 | 1451 | 290.9 | 0.01118 | 1811 | 2206 | 18.03410209 | 0.2394013 | 0.01175373
291.5 | 0.01118 | 64.19 | 1443 | 291.2 | 0.01118 | 1810 | 2202 | 20.57254467 | 0.2949046 | 0.0135278
291.8 | 0.01118 | 58.62 | 1435 | 291.5 | 0.01118 | 1810 | 2198 | 23.11028687 | 0.3600294 | 0.01533336
292.1 | 0.01118 | 53.06 | 1427 | 291.8 | 0.01118 | 1810 | 2194 | 25.64732929 | 0.4375184 | 0.01717125
292.4 | 0.01118 | 47.49 | 1419 | 292.1 | 0.01118 | 1810 | 2190 | 28.18367252 | 0.5311661 | 0.01904225
292.7 | 0.01118 | 41.93 | 1411 | 292.4 | 0.01118 | 1809 | 2186 | 30.71931714 | 0.6468586 | 0.02094751
293 | 0.01118 | 36.36 | 1403 | 292.7 | 0.01118 | 1809 | 2181 | 33.25426374 | 0.79309 | 0.02288773
293.3 | 0.01118 | 30.8 | 1395 | 293 | 0.01118 | 1809 | 2177 | 35.78851292 | 0.9842825 | 0.02486418
293.6 | 0.01118 | 25.24 | 1387 | 293.3 | 0.01118 | 1808 | 2173 | 38.32206525 | 1.244223 | 0.02687759
293.9 | 0.01118 | 19.69 | 1380 | 293.6 | 0.01118 | 1808 | 2169 | 40.85492133 | 1.618658 | 0.02892916
294.2 | 0.01118 | 14.13 | 1372 | 293.9 | 0.01118 | 1808 | 2165 | 43.38708175 | 2.203508 | 0.03099764
294.5 | 0.01118 | 8.578 | 1364 | 294.2 | 0.01118 | 1808 | 2161 | 45.91854708 | 3.24972 | 0.03312716
294.8 | 0.01118 | 3.026 | 1356 | 294.5 | 0.01118 | 1807 | 2157 | 48.44931791 | 5.64809 | 0.03529804
295.1 | 0.01118 | 2.524 | 1348 | 294.8 | 0.01118 | 1807 | 2153 | 50.97939483 | 16.84712 | 0.03751171
295.4 | 0.01118 | 8.073 | 1340 | 295.1 | 0.01118 | 1807 | 2149 | 53.50877842 | 21.19999 | 0.03962075
295.7 | 0.01118 | 13.62 | 1333 | 295.4 | 0.01118 | 1807 | 2144 | 56.03746927 | 6.941344 | 0.04156857
296 | 0.01118 | 19.17 | 1325 | 295.7 | 0.01118 | 1806 | 2140 | 58.56546796 | 4.299961 | 0.04349072
296.3 | 0.01118 | 24.71 | 1317 | 296 | 0.01118 | 1806 | 2136 | 61.09277507 | 3.186895 | 0.04545018
296.6 | 0.01118 | 30.25 | 1310 | 296.3 | 0.01118 | 1806 | 2132 | 63.61939118 | 2.574641 | 0.04741665
296.9 | 0.01118 | 35.79 | 1302 | 296.6 | 0.01118 | 1805 | 2128 | 66.14531689 | 2.186622 | 0.04935297
297.2 | 0.01118 | 41.33 | 1294 | 296.9 | 0.01118 | 1805 | 2124 | 68.67055276 | 1.918708 | 0.05133134
297.5 | 0.01118 | 46.87 | 1287 | 297.2 | 0.01118 | 1805 | 2120 | 71.19509938 | 1.722601 | 0.05331648
297.8 | 0.01118 | 52.4 | 1279 | 297.5 | 0.01118 | 1805 | 2116 | 73.71895733 | 1.572839 | 0.05526697
298.1 | 0.01118 | 57.93 | 1271 | 297.8 | 0.01118 | 1804 | 2112 | 76.24212719 | 1.455002 | 0.05726463
298.4 | 0.01118 | 63.47 | 1264 | 298.1 | 0.01118 | 1804 | 2108 | 78.76460955 | 1.359651 | 0.05926919
298.7 | 0.01118 | 69 | 1256 | 298.4 | 0.01118 | 1804 | 2103 | 81.28640497 | 1.280706 | 0.06123408
299 | 0.01118 | 74.53 | 1249 | 298.7 | 0.01118 | 1803 | 2099 | 83.80751404 | 1.214602 | 0.06325095
299.3 | 0.01118 | 80.05 | 1241 | 299 | 0.01118 | 1803 | 2095 | 86.32793734 | 1.158298 | 0.06522552
299.6 | 0.01118 | 85.58 | 1234 | 299.3 | 0.01118 | 1803 | 2091 | 88.84767545 | 1.109902 | 0.06725535
299.9 | 0.01118 | 91.1 | 1226 | 299.6 | 0.01118 | 1803 | 2087 | 91.36672894 | 1.067618 | 0.06923925
300.2 | 0.01118 | 96.62 | 1219 | 299.9 | 0.01118 | 1802 | 2083 | 93.8850984 | 1.030572 | 0.07128168
300.5 | 0.01118 | 102.1 | 1211 | 300.2 | 0.01118 | 1802 | 2079 | 96.40278439 | 0.9977519 | 0.07327555
300.8 | 0.01118 | 107.7 | 1204 | 300.5 | 0.01118 | 1802 | 2075 | 98.9197875 | 0.968852 | 0.07533302
301.1 | 0.01118 | 113.2 | 1196 | 300.8 | 0.01118 | 1802 | 2071 | 101.4361083 | 0.9418394 | 0.07733179
301.4 | 0.01118 | 118.7 | 1189 | 301.1 | 0.01118 | 1801 | 2067 | 103.9517474 | 0.9183017 | 0.07940097
301.7 | 0.01118 | 124.2 | 1182 | 301.4 | 0.01118 | 1801 | 2062 | 106.4667053 | 0.8969394 | 0.08141524
302 | 0.01118 | 129.7 | 1174 | 301.7 | 0.01118 | 1801 | 2058 | 108.9809826 | 0.8774636 | 0.08343361
302.3 | 0.01118 | 135.2 | 1167 | 302 | 0.01118 | 1800 | 2054 | 111.49458 | 0.8596344 | 0.08552165
302.7 | 0.01118 | 140.7 | 1160 | 302.3 | 0.01118 | 1800 | 2050 | 114.0074978 | 0.8432507 | 0.08754991
303 | 0.01118 | 146.2 | 1152 | 302.7 | 0.01118 | 1800 | 2046 | 116.5197369 | 0.8281431 | 0.08958233
303.3 | 0.01118 | 151.7 | 1145 | 303 | 0.01118 | 1800 | 2042 | 119.0312976 | 0.8141676 | 0.09168949
303.6 | 0.01118 | 157.2 | 1138 | 303.3 | 0.01118 | 1799 | 2038 | 121.5421807 | 0.8012009 | 0.09373192
303.9 | 0.01118 | 162.8 | 1131 | 303.6 | 0.01118 | 1799 | 2034 | 124.0523866 | 0.7891373 | 0.09577856
304.2 | 0.01118 | 168.3 | 1123 | 303.9 | 0.01118 | 1799 | 2030 | 126.5619159 | 0.7774073 | 0.09782185
304.5 | 0.01118 | 173.7 | 1116 | 304.2 | 0.01118 | 1799 | 2025 | 129.0707693 | 0.7669089 | 0.09995413
304.8 | 0.01118 | 179.2 | 1109 | 304.5 | 0.01118 | 1798 | 2021 | 131.5789472 | 0.7575069 | 0.1020229
305.1 | 0.01118 | 184.7 | 1102 | 304.8 | 0.01118 | 1798 | 2017 | 134.0864503 | 0.7482503 | 0.1040882
305.4 | 0.01118 | 190.2 | 1095 | 305.1 | 0.01118 | 1798 | 2013 | 136.5932791 | 0.7395413 | 0.1061578
305.7 | 0.01118 | 195.7 | 1088 | 305.4 | 0.01118 | 1797 | 2009 | 139.0994342 | 0.7313325 | 0.1082317
306 | 0.01118 | 201.2 | 1081 | 305.7 | 0.01118 | 1797 | 2005 | 141.6049162 | 0.7235816 | 0.11031
306.3 | 0.01118 | 206.7 | 1074 | 306 | 0.01118 | 1797 | 2001 | 144.1097256 | 0.7162511 | 0.1123925
306.6 | 0.01118 | 212.2 | 1066 | 306.3 | 0.01118 | 1797 | 1997 | 146.613863 | 0.7093075 | 0.1144795
306.9 | 0.01118 | 217.7 | 1059 | 306.6 | 0.01118 | 1796 | 1993 | 149.117329 | 0.7027207 | 0.116662
307.2 | 0.01118 | 223.2 | 1052 | 306.9 | 0.01118 | 1796 | 1989 | 151.6201241 | 0.6964636 | 0.1187594
307.5 | 0.01118 | 228.6 | 1045 | 307.2 | 0.01118 | 1796 | 1984 | 154.122249 | 0.6905119 | 0.1208612
307.8 | 0.01118 | 234.1 | 1039 | 307.5 | 0.01118 | 1796 | 1980 | 156.6237041 | 0.6851431 | 0.1229772
308.1 | 0.01118 | 239.6 | 1032 | 307.8 | 0.01118 | 1795 | 1976 | 159.12449 | 0.6797287 | 0.1249898
308.4 | 0.01118 | 245.1 | 1025 | 308.1 | 0.01118 | 1795 | 1972 | 161.6246074 | 0.6745601 | 0.1271033
308.7 | 0.01118 | 250.5 | 1018 | 308.4 | 0.01118 | 1795 | 1968 | 164.1240568 | 0.6696208 | 0.1292214
309 | 0.01118 | 256 | 1011 | 308.7 | 0.01118 | 1794 | 1964 | 166.6228387 | 0.665161 | 0.1313542
309.3 | 0.01118 | 261.5 | 1004 | 309 | 0.01118 | 1794 | 1960 | 169.1209538 | 0.6606287 | 0.1334814
309.6 | 0.01118 | 267 | 997.1 | 309.3 | 0.01118 | 1794 | 1956 | 171.6184025 | 0.6562845 | 0.1356131
309.9 | 0.01118 | 272.4 | 990.3 | 309.6 | 0.01118 | 1794 | 1952 | 174.1151855 | 0.6521168 | 0.1377385
310.2 | 0.01118 | 277.9 | 983.5 | 309.9 | 0.01118 | 1793 | 1947 | 176.6113033 | 0.6483528 | 0.139868
310.5 | 0.01118 | 283.4 | 976.7 | 310.2 | 0.01118 | 1793 | 1943 | 179.1067564 | 0.6445007 | 0.1419905
310.8 | 0.01118 | 288.8 | 970 | 310.5 | 0.01118 | 1793 | 1939 | 181.6015455 | 0.6407959 | 0.1441168
311.1 | 0.01118 | 294.3 | 963.2 | 310.8 | 0.01118 | 1793 | 1935 | 184.0956712 | 0.6374504 | 0.146247
311.4 | 0.01118 | 299.7 | 1010 | 311.1 | 0.01118 | 1792 | 1931 | 186.5891339 | 0.63401 | 0.148381
311.7 | 0.01118 | 305.2 | 1003 | 311.4 | 0.01118 | 1792 | 2036 | 189.0819342 | 0.630904 | 0.1443704
312 | 0.01118 | 310.7 | 996.5 | 311.7 | 0.01118 | 1792 | 2031 | 191.5740728 | 0.6277001 | 0.146441
312.3 | 0.01118 | 316.1 | 989.5 | 312 | 0.01118 | 1791 | 2027 | 194.0655501 | 0.6246075 | 0.148459
312.6 | 0.01118 | 321.6 | 982.6 | 312.3 | 0.01118 | 1791 | 2023 | 196.5563668 | 0.621817 | 0.1505487
312.9 | 0.01118 | 327 | 975.7 | 312.6 | 0.01118 | 1791 | 2019 | 199.0465233 | 0.6189258 | 0.1526196
313.2 | 0.01118 | 332.5 | 968.8 | 312.9 | 0.01118 | 1791 | 2015 | 201.5360203 | 0.6163181 | 0.1547064
313.5 | 0.01118 | 337.9 | 962 | 313.2 | 0.01118 | 1790 | 2011 | 204.0248583 | 0.6136086 | 0.1567854
313.8 | 0.01118 | 343.4 | 955.2 | 313.5 | 0.01118 | 1790 | 2007 | 206.5130379 | 0.6111661 | 0.1588684
314.1 | 0.01118 | 348.8 | 948.4 | 313.8 | 0.01118 | 1790 | 2003 | 209.0005597 | 0.6086213 | 0.160943
314.4 | 0.01118 | 354.2 | 941.6 | 314.1 | 0.01118 | 1789 | 1999 | 211.4874241 | 0.6063286 | 0.1630338
314.7 | 0.01118 | 359.7 | 934.8 | 314.4 | 0.01118 | 1789 | 1994 | 213.9736318 | 0.604104 | 0.1651286
315 | 0.01118 | 365.1 | 928 | 314.7 | 0.01118 | 1789 | 1990 | 216.4591833 | 0.601777 | 0.1672145
315.3 | 0.01118 | 370.6 | 921.3 | 315 | 0.01118 | 1789 | 1986 | 218.9440792 | 0.5996825 | 0.1693172
315.6 | 0.01118 | 376 | 914.6 | 315.3 | 0.01118 | 1788 | 1982 | 221.42832 | 0.597486 | 0.1713974
315.9 | 0.01118 | 381.4 | 907.9 | 315.6 | 0.01118 | 1788 | 1978 | 223.9119064 | 0.5955104 | 0.1734944
316.2 | 0.01118 | 386.9 | 901.2 | 315.9 | 0.01118 | 1788 | 1974 | 226.3948388 | 0.593589 | 0.1755952
316.5 | 0.01118 | 392.3 | 894.6 | 316.2 | 0.01118 | 1788 | 1970 | 228.8771178 | 0.5915666 | 0.1776858
316.8 | 0.01118 | 397.7 | 888 | 316.5 | 0.01118 | 1787 | 1966 | 231.3587439 | 0.5897495 | 0.1797799
317.1 | 0.01118 | 403.1 | 881.3 | 316.8 | 0.01118 | 1787 | 1962 | 233.8397179 | 0.5879802 | 0.1818774
317.4 | 0.01118 | 408.6 | 874.7 | 317.1 | 0.01118 | 1787 | 1957 | 236.3200401 | 0.5862566 | 0.1839926
317.8 | 0.01118 | 414 | 868.2 | 317.4 | 0.01118 | 1786 | 1953 | 238.7997111 | 0.5844339 | 0.1860825
318.1 | 0.01118 | 419.4 | 861.6 | 317.8 | 0.01118 | 1786 | 1949 | 241.2787315 | 0.5827989 | 0.1881756
318.4 | 0.01118 | 424.8 | 855.1 | 318.1 | 0.01118 | 1786 | 1945 | 243.757102 | 0.5812043 | 0.1902866
318.7 | 0.01118 | 430.3 | 848.6 | 318.4 | 0.01118 | 1786 | 1941 | 246.2348229 | 0.5796488 | 0.192386
319 | 0.01118 | 1174 | 898.1 | 318.7 | 0.01118 | 1785 | 1937 | 248.7118949 | 0.5779965 | 0.1944733
319.3 | 0.01118 | 1184 | 889.7 | 319 | 0.01118 | 3082 | 2061 | 251.1883185 | 0.2139594 | 0.121224
319.6 | 0.01118 | 1193 | 881.4 | 319.3 | 0.01118 | 3082 | 2054 | 253.6640943 | 0.2142433 | 0.1223244
319.9 | 0.01118 | 1203 | 873.1 | 319.6 | 0.01118 | 3082 | 2046 | 256.1392228 | 0.2147018 | 0.1234763
320.2 | 0.01118 | 1213 | 864.9 | 319.9 | 0.01118 | 3082 | 2038 | 258.6137046 | 0.214974 | 0.1245671
320.5 | 0.01118 | 1223 | 856.7 | 320.2 | 0.01118 | 3082 | 2030 | 261.0875402 | 0.2152412 | 0.1256497
320.8 | 0.01118 | 1233 | 848.5 | 320.5 | 0.01118 | 3082 | 2023 | 263.5607303 | 0.2155035 | 0.1267302
321.1 | 0.01118 | 1242 | 840.4 | 320.8 | 0.01118 | 3081 | 2015 | 266.0332752 | 0.215761 | 0.1278084
321.4 | 0.01118 | 1252 | 832.3 | 321.1 | 0.01118 | 3081 | 2007 | 268.5051757 | 0.2161877 | 0.1289402
321.7 | 0.01118 | 1262 | 824.3 | 321.4 | 0.01118 | 3081 | 2000 | 270.9764322 | 0.21643485 | 0.1300084
322 | 0.01118 | 1272 | 816.2 | 321.7 | 0.01118 | 3081 | 1992 | 273.4470454 | 0.2166775 | 0.1310679
322.3 | 0.01118 | 1282 | 808.3 | 322 | 0.01118 | 3081 | 1984 | 275.9170157 | 0.2169159 | 0.1321315
322.6 | 0.01118 | 1291 | 800.3 | 322.3 | 0.01118 | 3081 | 1976 | 278.3863436 | 0.21715 | 0.1331801
322.9 | 0.01118 | 1301 | 792.4 | 322.6 | 0.01118 | 3080 | 1969 | 280.8550299 | 0.2175484 | 0.1342969
323.2 | 0.01118 | 1311 | 784.6 | 322.9 | 0.01118 | 3080 | 1961 | 283.3230749 | 0.2177733 | 0.1353411
323.5 | 0.01118 | 1321 | 776.7 | 323.2 | 0.01118 | 3080 | 1953 | 285.7904793 | 0.2179943 | 0.1363764
323.8 | 0.01118 | 1330 | 769 | 323.5 | 0.01118 | 3080 | 1946 | 288.2572436 | 0.2182114 | 0.1374159
324.1 | 0.01118 | 1340 | 761.2 | 323.8 | 0.01118 | 3080 | 1938 | 290.7233683 | 0.218589 | 0.1385057
324.4 | 0.01118 | 1350 | 753.5 | 324.1 | 0.01118 | 3079 | 1930 | 293.188854 | 0.2187977 | 0.139534
324.7 | 0.01118 | 1360 | 745.8 | 324.4 | 0.01118 | 3079 | 1922 | 295.6537013 | 0.2190027 | 0.1405532
325 | 0.01118 | 1370 | 738.2 | 324.7 | 0.01118 | 3079 | 1915 | 298.1179107 | 0.2192043 | 0.1415699
289.4 | 0.01144 | 104.7 | 1491 | 325 | 0.01118 | 3079 | 1907 | 300.5814827 | 0.2194025 | 0.1425773
289.7 | 0.01144 | 99.11 | 1483 | 289.4 | 0.01144 | 1805 | 2214 | 2.417716126 | 0.02309184 | 0.001515145
290 | 0.01144 | 93.56 | 1475 | 289.7 | 0.01144 | 1804 | 2210 | 4.955903989 | 0.05000408 | 0.003132465
290.3 | 0.01144 | 88 | 1467 | 290 | 0.01144 | 1804 | 2206 | 7.493389054 | 0.0800918 | 0.004777241
290.6 | 0.01144 | 82.45 | 1459 | 290.3 | 0.01144 | 1804 | 2202 | 10.03017191 | 0.1139792 | 0.006450271
290.9 | 0.01144 | 76.9 | 1451 | 290.6 | 0.01144 | 1804 | 2198 | 12.56625314 | 0.1524106 | 0.008152229
291.2 | 0.01144 | 71.35 | 1443 | 290.9 | 0.01144 | 1803 | 2194 | 15.10163333 | 0.1963801 | 0.009883915
291.5 | 0.01144 | 65.81 | 1435 | 291.2 | 0.01144 | 1803 | 2190 | 17.63631307 | 0.2471803 | 0.01164613
291.8 | 0.01144 | 60.26 | 1427 | 291.5 | 0.01144 | 1803 | 2185 | 20.17029295 | 0.3064928 | 0.0134396
292.1 | 0.01144 | 54.72 | 1419 | 291.8 | 0.01144 | 1803 | 2181 | 22.70357354 | 0.3767603 | 0.01526537
292.4 | 0.01144 | 49.18 | 1411 | 292.1 | 0.01144 | 1802 | 2177 | 25.23615543 | 0.4611871 | 0.01712412
292.7 | 0.01144 | 43.64 | 1403 | 292.4 | 0.01144 | 1802 | 2173 | 27.7680392 | 0.5646206 | 0.01901686
293 | 0.01144 | 38.1 | 1395 | 292.7 | 0.01144 | 1802 | 2169 | 30.29922545 | 0.6942994 | 0.02094455
293.3 | 0.01144 | 32.56 | 1387 | 293 | 0.01144 | 1801 | 2165 | 32.82971474 | 0.8616723 | 0.02290818
293.6 | 0.01144 | 27.03 | 1380 | 293.3 | 0.01144 | 1801 | 2161 | 35.35950766 | 1.08598 | 0.02490878
293.9 | 0.01144 | 21.49 | 1372 | 293.6 | 0.01144 | 1801 | 2157 | 37.8886048 | 1.401724 | 0.02692807
294.2 | 0.01144 | 15.96 | 1364 | 293.9 | 0.01144 | 1801 | 2153 | 40.41700673 | 1.880736 | 0.02900416
294.5 | 0.01144 | 10.43 | 1356 | 294.2 | 0.01144 | 1800 | 2149 | 42.94471403 | 2.690772 | 0.03112026
294.8 | 0.01144 | 4.903 | 1348 | 294.5 | 0.01144 | 1800 | 2145 | 45.47172729 | 4.359705 | 0.03327776
295.1 | 0.01144 | 0.6235 | 1341 | 294.8 | 0.01144 | 1800 | 2141 | 47.99804708 | 9.789526 | 0.03547782
295.4 | 0.01144 | 6.148 | 1333 | 295.1 | 0.01144 | 1800 | 2137 | 50.52367399 | 81.03236 | 0.03765861
295.7 | 0.01144 | 11.67 | 1325 | 295.4 | 0.01144 | 1799 | 2132 | 53.04860859 | 8.628596 | 0.0396137
296 | 0.01144 | 17.19 | 1317 | 295.7 | 0.01144 | 1799 | 2128 | 55.57285146 | 4.762027 | 0.0415756
296.3 | 0.01144 | 22.71 | 1310 | 296 | 0.01144 | 1799 | 2124 | 58.09640318 | 3.379663 | 0.04354433
296.6 | 0.01144 | 28.23 | 1302 | 296.3 | 0.01144 | 1798 | 2120 | 60.61926433 | 2.669276 | 0.04548571
296.9 | 0.01144 | 33.75 | 1295 | 296.6 | 0.01144 | 1798 | 2116 | 63.14143548 | 2.236679 | 0.04746656
297.2 | 0.01144 | 39.26 | 1287 | 296.9 | 0.01144 | 1798 | 2112 | 65.66291721 | 1.945568 | 0.04941706
297.5 | 0.01144 | 44.78 | 1279 | 297.2 | 0.01144 | 1798 | 2108 | 68.1837101 | 1.736722 | 0.05141052
297.8 | 0.01144 | 50.29 | 1272 | 297.5 | 0.01144 | 1797 | 2104 | 70.70381472 | 1.578915 | 0.05341055
298.1 | 0.01144 | 55.8 | 1264 | 297.8 | 0.01144 | 1797 | 2100 | 73.22323166 | 1.45602 | 0.05537608
298.4 | 0.01144 | 61.3 | 1257 | 298.1 | 0.01144 | 1797 | 2096 | 75.74196148 | 1.357383 | 0.05738897
298.7 | 0.01144 | 66.81 | 1249 | 298.4 | 0.01144 | 1797 | 2092 | 78.26000476 | 1.276672 | 0.05936434
299 | 0.01144 | 72.32 | 1242 | 298.7 | 0.01144 | 1796 | 2088 | 80.77736207 | 1.209061 | 0.06138984
299.3 | 0.01144 | 77.82 | 1234 | 299 | 0.01144 | 1796 | 2083 | 83.29403399 | 1.151743 | 0.06337424
299.6 | 0.01144 | 83.32 | 1227 | 299.3 | 0.01144 | 1796 | 2079 | 85.8100211 | 1.102673 | 0.06541295
299.9 | 0.01144 | 88.82 | 1219 | 299.6 | 0.01144 | 1795 | 2075 | 88.32532396 | 1.060073 | 0.06740745
300.2 | 0.01144 | 94.32 | 1212 | 299.9 | 0.01144 | 1795 | 2071 | 90.83994316 | 1.022742 | 0.06945906
300.5 | 0.01144 | 99.81 | 1204 | 300.2 | 0.01144 | 1795 | 2067 | 93.35387926 | 0.989757 | 0.07146325
300.8 | 0.01144 | 105.3 | 1197 | 300.5 | 0.01144 | 1795 | 2063 | 95.86713283 | 0.9604963 | 0.07352845
301.1 | 0.01144 | 110.8 | 1190 | 300.8 | 0.01144 | 1794 | 2059 | 98.37970445 | 0.9342802 | 0.07554304
301.4 | 0.01144 | 116.3 | 1182 | 301.1 | 0.01144 | 1794 | 2055 | 100.8915947 | 0.910574 | 0.07756119
301.7 | 0.01144 | 121.8 | 1175 | 301.4 | 0.01144 | 1794 | 2051 | 103.4028041 | 0.8891041 | 0.07964477
302 | 0.01144 | 127.3 | 1168 | 301.7 | 0.01144 | 1794 | 2047 | 105.9133333 | 0.8695676 | 0.08167284
302.3 | 0.01144 | 132.8 | 1160 | 302 | 0.01144 | 1793 | 2043 | 108.4231829 | 0.8517139 | 0.08370507
302.7 | 0.01144 | 138.2 | 1153 | 302.3 | 0.01144 | 1793 | 2039 | 110.9323533 | 0.835334 | 0.08580782
303 | 0.01144 | 143.7 | 1146 | 302.7 | 0.01144 | 1793 | 2035 | 113.4408452 | 0.8208455 | 0.08785691
303.3 | 0.01144 | 149.2 | 1139 | 303 | 0.01144 | 1792 | 2030 | 115.9486592 | 0.80688 | 0.08990359
303.6 | 0.01144 | 154.7 | 1131 | 303.3 | 0.01144 | 1792 | 2026 | 118.4557958 | 0.7939397 | 0.09195451
303.9 | 0.01144 | 160.2 | 1124 | 303.6 | 0.01144 | 1792 | 2022 | 120.9622555 | 0.781915 | 0.0940828
304.2 | 0.01144 | 165.6 | 1117 | 303.9 | 0.01144 | 1792 | 2018 | 123.468039 | 0.7707119 | 0.09614393
304.5 | 0.01144 | 171.1 | 1110 | 304.2 | 0.01144 | 1791 | 2014 | 125.9731469 | 0.7607074 | 0.09821702
304.8 | 0.01144 | 176.6 | 1103 | 304.5 | 0.01144 | 1791 | 2010 | 128.4775796 | 0.7508918 | 0.1002869
305.1 | 0.01144 | 182.1 | 1096 | 304.8 | 0.01144 | 1791 | 2006 | 130.9813378 | 0.7416837 | 0.1023612
305.4 | 0.01144 | 187.5 | 1089 | 305.1 | 0.01144 | 1791 | 2002 | 133.484422 | 0.7330281 | 0.1044397
305.7 | 0.01144 | 193 | 1082 | 305.4 | 0.01144 | 1790 | 1998 | 135.9868328 | 0.7252631 | 0.106531
306 | 0.01144 | 198.5 | 1075 | 305.7 | 0.01144 | 1790 | 1994 | 138.4885708 | 0.7175574 | 0.1086185
306.3 | 0.01144 | 203.9 | 1068 | 306 | 0.01144 | 1790 | 1990 | 140.9896365 | 0.7102752 | 0.1107104
306.6 | 0.01144 | 209.4 | 1061 | 306.3 | 0.01144 | 1789 | 1986 | 143.4900305 | 0.7037275 | 0.1128155
306.9 | 0.01144 | 214.9 | 1054 | 306.6 | 0.01144 | 1789 | 1982 | 145.9897534 | 0.6971812 | 0.1149164
307.2 | 0.01144 | 220.3 | 1047 | 306.9 | 0.01144 | 1789 | 1977 | 148.4888056 | 0.690967 | 0.1170217
307.5 | 0.01144 | 225.8 | 1040 | 307.2 | 0.01144 | 1789 | 1973 | 150.9871879 | 0.6853708 | 0.1191408
307.8 | 0.01144 | 231.2 | 1033 | 307.5 | 0.01144 | 1788 | 1969 | 153.4849008 | 0.6797383 | 0.1212553
308.1 | 0.01144 | 236.7 | 1026 | 307.8 | 0.01144 | 1788 | 1965 | 155.9819447 | 0.6746624 | 0.1233839
308.4 | 0.01144 | 242.1 | 1019 | 308.1 | 0.01144 | 1788 | 1961 | 158.4783204 | 0.6695324 | 0.1255075
308.7 | 0.01144 | 247.6 | 1012 | 308.4 | 0.01144 | 1788 | 1957 | 160.9740283 | 0.6649072 | 0.1276457
309 | 0.01144 | 253 | 1005 | 308.7 | 0.01144 | 1787 | 1953 | 163.469069 | 0.6602143 | 0.1297786
309.3 | 0.01144 | 258.5 | 998.4 | 309 | 0.01144 | 1787 | 1949 | 165.9634431 | 0.655982 | 0.1319264
309.6 | 0.01144 | 263.9 | 991.6 | 309.3 | 0.01144 | 1787 | 1945 | 168.4571512 | 0.6516718 | 0.1340259
309.9 | 0.01144 | 269.4 | 984.8 | 309.6 | 0.01144 | 1786 | 1941 | 170.9501937 | 0.647784 | 0.136161
310.2 | 0.01144 | 274.8 | 978 | 309.9 | 0.01144 | 1786 | 1937 | 173.4425714 | 0.6438106 | 0.1382894
310.5 | 0.01144 | 280.3 | 971.3 | 310.2 | 0.01144 | 1786 | 1933 | 175.9342846 | 0.6402267 | 0.1404329
310.8 | 0.01144 | 285.7 | 964.6 | 310.5 | 0.01144 | 1786 | 1928 | 178.4253341 | 0.6365513 | 0.1425578
311.1 | 0.01144 | 291.1 | 957.9 | 310.8 | 0.01144 | 1785 | 1924 | 180.9157203 | 0.6332367 | 0.1446978
311.4 | 0.01144 | 296.6 | 951.2 | 311.1 | 0.01144 | 1785 | 1920 | 183.4054438 | 0.6300427 | 0.1468418
311.7 | 0.01144 | 302 | 997.9 | 311.4 | 0.01144 | 1785 | 1916 | 185.8945052 | 0.6267515 | 0.1489778
312 | 0.01144 | 307.4 | 991 | 311.7 | 0.01144 | 1785 | 2020 | 188.3829051 | 0.6237845 | 0.1449211
312.3 | 0.01144 | 312.9 | 984.1 | 312 | 0.01144 | 1784 | 2016 | 190.8706439 | 0.6209195 | 0.1470045
312.6 | 0.01144 | 318.3 | 977.2 | 312.3 | 0.01144 | 1784 | 2012 | 193.3577224 | 0.6179537 | 0.1490807
312.9 | 0.01144 | 323.7 | 970.3 | 312.6 | 0.01144 | 1784 | 2008 | 195.8441409 | 0.6152816 | 0.1511726
313.2 | 0.01144 | 329.1 | 963.5 | 312.9 | 0.01144 | 1783 | 2004 | 198.3299001 | 0.6126966 | 0.1532689
313.5 | 0.01144 | 334.6 | 956.7 | 313.2 | 0.01144 | 1783 | 2000 | 200.8150006 | 0.6101945 | 0.1553574
313.8 | 0.01144 | 340 | 949.9 | 313.5 | 0.01144 | 1783 | 1996 | 203.2994428 | 0.6075895 | 0.1574378
314.1 | 0.01144 | 345.4 | 943.1 | 313.8 | 0.01144 | 1783 | 1992 | 205.7832275 | 0.6052448 | 0.1595342
314.4 | 0.01144 | 350.8 | 936.4 | 314.1 | 0.01144 | 1782 | 1988 | 208.266355 | 0.6029715 | 0.1616347
314.7 | 0.01144 | 356.3 | 929.6 | 314.4 | 0.01144 | 1782 | 1983 | 210.748826 | 0.6007663 | 0.1637266
315 | 0.01144 | 361.7 | 922.9 | 314.7 | 0.01144 | 1782 | 1979 | 213.2306411 | 0.5984582 | 0.1658221
315.3 | 0.01144 | 367.1 | 916.2 | 315 | 0.01144 | 1782 | 1975 | 215.7118007 | 0.5963832 | 0.1679214
315.6 | 0.01144 | 372.5 | 909.6 | 315.3 | 0.01144 | 1781 | 1971 | 218.1923055 | 0.5943675 | 0.1700244
315.9 | 0.01144 | 377.9 | 902.9 | 315.6 | 0.01144 | 1781 | 1967 | 220.672156 | 0.5924085 | 0.1721177
316.2 | 0.01144 | 383.3 | 896.3 | 315.9 | 0.01144 | 1781 | 1963 | 223.1513527 | 0.5905037 | 0.1742281
316.5 | 0.01144 | 388.7 | 889.7 | 316.2 | 0.01144 | 1780 | 1959 | 225.6298963 | 0.5886509 | 0.1763285
316.8 | 0.01144 | 394.1 | 883.1 | 316.5 | 0.01144 | 1780 | 1955 | 228.1077872 | 0.5868479 | 0.1784322
317.1 | 0.01144 | 399.5 | 876.5 | 316.8 | 0.01144 | 1780 | 1951 | 230.585026 | 0.5850927 | 0.1805395
317.4 | 0.01144 | 404.9 | 869.9 | 317.1 | 0.01144 | 1780 | 1947 | 233.0616134 | 0.5833833 | 0.1826502
317.8 | 0.01144 | 410.3 | 863.4 | 317.4 | 0.01144 | 1779 | 1943 | 235.5375498 | 0.5817178 | 0.1847643
318.1 | 0.01144 | 415.7 | 856.9 | 317.8 | 0.01144 | 1779 | 1939 | 238.0128357 | 0.5800947 | 0.1868673
318.4 | 0.01144 | 421.1 | 850.4 | 318.1 | 0.01144 | 1779 | 1934 | 240.4874718 | 0.5785121 | 0.1889733
318.7 | 0.01144 | 426.5 | 843.9 | 318.4 | 0.01144 | 1779 | 1930 | 242.9614586 | 0.5769686 | 0.1910825
319 | 0.01144 | 431.9 | 837.5 | 318.7 | 0.01144 | 1778 | 1926 | 245.4347967 | 0.5754626 | 0.1931949
319.3 | 0.01144 | 437.3 | 831 | 319 | 0.01144 | 1778 | 1922 | 247.9074866 | 0.5739928 | 0.195295
319.6 | 0.01144 | 1180 | 871.7 | 319.3 | 0.01144 | 1778 | 1918 | 250.3795288 | 0.5725578 | 0.1974135
319.9 | 0.01144 | 1190 | 863.5 | 319.6 | 0.01144 | 3060 | 2023 | 252.8509239 | 0.2142804 | 0.1232397
320.2 | 0.01144 | 1200 | 855.4 | 319.9 | 0.01144 | 3060 | 2016 | 255.3216725 | 0.214556 | 0.1243349
320.5 | 0.01144 | 1209 | 847.2 | 320.2 | 0.01144 | 3060 | 2008 | 257.7917751 | 0.2148265 | 0.1254217
320.8 | 0.01144 | 1219 | 839.2 | 320.5 | 0.01144 | 3059 | 2000 | 260.2612323 | 0.2152698 | 0.1265739
321.1 | 0.01144 | 1229 | 831.1 | 320.8 | 0.01144 | 3059 | 1993 | 262.7300445 | 0.2155292 | 0.1276504
321.4 | 0.01144 | 1238 | 823.1 | 321.1 | 0.01144 | 3059 | 1985 | 265.1982125 | 0.2157837 | 0.1287307
321.7 | 0.01144 | 1248 | 815.2 | 321.4 | 0.01144 | 3059 | 1977 | 267.6657366 | 0.2162082 | 0.1298655
322 | 0.01144 | 1258 | 807.2 | 321.7 | 0.01144 | 3059 | 1970 | 270.1326175 | 0.2164524 | 0.130929
322.3 | 0.01144 | 1268 | 799.3 | 322 | 0.01144 | 3059 | 1962 | 272.5988558 | 0.2166923 | 0.1319963
322.6 | 0.01144 | 1277 | 791.5 | 322.3 | 0.01144 | 3058 | 1955 | 275.0644519 | 0.2169278 | 0.1330549
322.9 | 0.01144 | 1287 | 783.7 | 322.6 | 0.01144 | 3058 | 1947 | 277.5294063 | 0.2173292 | 0.1341694
323.2 | 0.01144 | 1297 | 775.9 | 322.9 | 0.01144 | 3058 | 1939 | 279.9937198 | 0.2175553 | 0.1352169
323.5 | 0.01144 | 1306 | 768.1 | 323.2 | 0.01144 | 3058 | 1932 | 282.4573928 | 0.2177775 | 0.1362619
323.8 | 0.01144 | 1316 | 760.4 | 323.5 | 0.01144 | 3058 | 1924 | 284.9204258 | 0.2181627 | 0.1373706
324.1 | 0.01144 | 1326 | 752.7 | 323.8 | 0.01144 | 3058 | 1916 | 287.3828194 | 0.218376 | 0.1384044
324.4 | 0.01144 | 1336 | 745.1 | 324.1 | 0.01144 | 3057 | 1909 | 289.8445741 | 0.2185857 | 0.1394355
324.7 | 0.01144 | 1345 | 737.5 | 324.4 | 0.01144 | 3057 | 1901 | 292.3056906 | 0.2187917 | 0.1404573
325 | 0.01144 | 1355 | 730 | 324.7 | 0.01144 | 3057 | 1893 | 294.7661692 | 0.219157 | 0.1415444
289.7 | 0.01169 | 100.5 | 1475 | 325 | 0.01144 | 3057 | 1886 | 297.2260107 | 0.219355 | 0.1425544
290 | 0.01169 | 95.01 | 1467 | 289.7 | 0.01169 | 1797 | 2198 | 2.105652731 | 0.02095177 | 0.001336498
290.3 | 0.01169 | 89.48 | 1459 | 290 | 0.01169 | 1797 | 2194 | 4.639443669 | 0.04883111 | 0.002970175
290.6 | 0.01169 | 83.96 | 1451 | 290.3 | 0.01169 | 1797 | 2189 | 7.172532925 | 0.08015795 | 0.004631983
290.9 | 0.01169 | 78.43 | 1443 | 290.6 | 0.01169 | 1797 | 2185 | 9.704921081 | 0.1155898 | 0.006322589
291.2 | 0.01169 | 72.9 | 1435 | 290.9 | 0.01169 | 1796 | 2181 | 12.23660872 | 0.1560195 | 0.008042834
291.5 | 0.01169 | 67.38 | 1427 | 291.2 | 0.01169 | 1796 | 2177 | 14.76759641 | 0.2025733 | 0.009793485
291.8 | 0.01169 | 61.86 | 1419 | 291.5 | 0.01169 | 1796 | 2173 | 17.29788474 | 0.2567214 | 0.01157529
292.1 | 0.01169 | 56.34 | 1411 | 291.8 | 0.01169 | 1796 | 2169 | 19.82747429 | 0.3205217 | 0.01338916
292.4 | 0.01169 | 50.82 | 1403 | 292.1 | 0.01169 | 1795 | 2165 | 22.35636563 | 0.3968116 | 0.01523598
292.7 | 0.01169 | 45.3 | 1395 | 292.4 | 0.01169 | 1795 | 2161 | 24.88455935 | 0.4896608 | 0.01711667
293 | 0.01169 | 39.79 | 1388 | 292.7 | 0.01169 | 1795 | 2157 | 27.41205602 | 0.6051226 | 0.01903218
293.3 | 0.01169 | 34.28 | 1380 | 293 | 0.01169 | 1794 | 2153 | 29.93885621 | 0.7524216 | 0.02096867
293.6 | 0.01169 | 28.77 | 1372 | 293.3 | 0.01169 | 1794 | 2149 | 32.46496051 | 0.9470525 | 0.02295512
293.9 | 0.01169 | 23.26 | 1364 | 293.6 | 0.01169 | 1794 | 2145 | 34.99036948 | 1.21621 | 0.02497938
294.2 | 0.01169 | 17.75 | 1356 | 293.9 | 0.01169 | 1794 | 2141 | 37.51508371 | 1.612858 | 0.02704258
294.5 | 0.01169 | 12.24 | 1349 | 294.2 | 0.01169 | 1793 | 2137 | 40.03910377 | 2.255724 | 0.02914584
294.8 | 0.01169 | 6.735 | 1341 | 294.5 | 0.01169 | 1793 | 2133 | 42.56243024 | 3.477323 | 0.0312674
295.1 | 0.01169 | 1.232 | 1333 | 294.8 | 0.01169 | 1793 | 2129 | 45.08506369 | 6.694145 | 0.03345247
295.4 | 0.01169 | 4.27 | 1325 | 295.1 | 0.01169 | 1793 | 2125 | 47.60700469 | 38.64205 | 0.0356812
295.7 | 0.01169 | 9.77 | 1318 | 295.4 | 0.01169 | 1792 | 2121 | 50.12825382 | 11.73964 | 0.03771111
296 | 0.01169 | 15.27 | 1310 | 295.7 | 0.01169 | 1792 | 2117 | 52.64881166 | 5.388824 | 0.03965206
296.3 | 0.01169 | 20.76 | 1303 | 296 | 0.01169 | 1792 | 2112 | 55.16867876 | 3.61288 | 0.04162826
296.6 | 0.01169 | 26.26 | 1295 | 296.3 | 0.01169 | 1791 | 2108 | 57.68785572 | 2.778798 | 0.04357879
296.9 | 0.01169 | 31.75 | 1287 | 296.6 | 0.01169 | 1791 | 2104 | 60.2063431 | 2.292702 | 0.04556737
297.2 | 0.01169 | 37.24 | 1280 | 296.9 | 0.01169 | 1791 | 2100 | 62.72414147 | 1.975564 | 0.04756333
297.5 | 0.01169 | 42.73 | 1272 | 297.2 | 0.01169 | 1791 | 2096 | 65.24125141 | 1.751913 | 0.04952875
297.8 | 0.01169 | 48.22 | 1265 | 297.5 | 0.01169 | 1790 | 2092 | 67.75767348 | 1.585717 | 0.05153733
298.1 | 0.01169 | 53.71 | 1257 | 297.8 | 0.01169 | 1790 | 2088 | 70.27340826 | 1.45735 | 0.05351229
298.4 | 0.01169 | 59.19 | 1250 | 298.1 | 0.01169 | 1790 | 2084 | 72.78845632 | 1.355212 | 0.05553361
298.7 | 0.01169 | 64.68 | 1242 | 298.4 | 0.01169 | 1790 | 2080 | 75.30281823 | 1.272222 | 0.05751863
299 | 0.01169 | 70.16 | 1235 | 298.7 | 0.01169 | 1789 | 2076 | 77.81649456 | 1.2031 | 0.05955283
299.3 | 0.01169 | 75.64 | 1227 | 299 | 0.01169 | 1789 | 2072 | 80.32948588 | 1.144947 | 0.06154762
299.6 | 0.01169 | 81.12 | 1220 | 299.3 | 0.01169 | 1789 | 2068 | 82.84179276 | 1.095211 | 0.06359531
299.9 | 0.01169 | 86.59 | 1212 | 299.6 | 0.01169 | 1788 | 2064 | 85.35341577 | 1.052187 | 0.06559996
300.2 | 0.01169 | 92.07 | 1205 | 299.9 | 0.01169 | 1788 | 2060 | 87.86435547 | 1.014717 | 0.06766135
300.5 | 0.01169 | 97.54 | 1198 | 300.2 | 0.01169 | 1788 | 2056 | 90.37461245 | 0.9815859 | 0.06967597
300.8 | 0.01169 | 103 | 1190 | 300.5 | 0.01169 | 1788 | 2052 | 92.88418726 | 0.9522677 | 0.07169534
301.1 | 0.01169 | 108.5 | 1183 | 300.8 | 0.01169 | 1787 | 2048 | 95.39308047 | 0.9261464 | 0.07377655
301.4 | 0.01169 | 114 | 1176 | 301.1 | 0.01169 | 1787 | 2044 | 97.90129266 | 0.9023161 | 0.07580433
301.7 | 0.01169 | 119.4 | 1168 | 301.4 | 0.01169 | 1787 | 2040 | 100.4088244 | 0.8807792 | 0.0778363
302 | 0.01169 | 124.9 | 1161 | 301.7 | 0.01169 | 1787 | 2035 | 102.9156762 | 0.8619403 | 0.07994071
302.3 | 0.01169 | 130.3 | 1154 | 302 | 0.01169 | 1786 | 2031 | 105.4218487 | 0.84405 | 0.08198293
302.7 | 0.01169 | 135.8 | 1147 | 302.3 | 0.01169 | 1786 | 2027 | 107.9273425 | 0.8282989 | 0.08403593
303 | 0.01169 | 141.3 | 1140 | 302.7 | 0.01169 | 1786 | 2023 | 110.432158 | 0.813197 | 0.08608681
303.3 | 0.01169 | 146.7 | 1132 | 303 | 0.01169 | 1785 | 2019 | 112.936296 | 0.7992661 | 0.08814196
303.6 | 0.01169 | 152.2 | 1125 | 303.3 | 0.01169 | 1785 | 2015 | 115.4397569 | 0.7869104 | 0.090279
303.9 | 0.01169 | 157.6 | 1118 | 303.6 | 0.01169 | 1785 | 2011 | 117.9425412 | 0.7749181 | 0.09234461
304.2 | 0.01169 | 163.1 | 1111 | 303.9 | 0.01169 | 1785 | 2007 | 120.4446497 | 0.7642427 | 0.09442196
304.5 | 0.01169 | 168.5 | 1104 | 304.2 | 0.01169 | 1784 | 2003 | 122.9460828 | 0.753808 | 0.09649642
304.8 | 0.01169 | 174 | 1097 | 304.5 | 0.01169 | 1784 | 1999 | 125.4468411 | 0.7444916 | 0.09858298
305.1 | 0.01169 | 179.4 | 1090 | 304.8 | 0.01169 | 1784 | 1995 | 127.9469251 | 0.7353272 | 0.1006663
305.4 | 0.01169 | 184.9 | 1083 | 305.1 | 0.01169 | 1784 | 1991 | 130.4463355 | 0.7271256 | 0.1027622
305.7 | 0.01169 | 190.3 | 1076 | 305.4 | 0.01169 | 1783 | 1987 | 132.9450728 | 0.7190107 | 0.1048545
306 | 0.01169 | 195.8 | 1069 | 305.7 | 0.01169 | 1783 | 1983 | 135.4431375 | 0.7117348 | 0.1069598
306.3 | 0.01169 | 201.2 | 1062 | 306 | 0.01169 | 1783 | 1979 | 137.9405303 | 0.7044971 | 0.1090611
306.6 | 0.01169 | 206.7 | 1055 | 306.3 | 0.01169 | 1782 | 1975 | 140.4372517 | 0.6979983 | 0.1111758
306.9 | 0.01169 | 212.1 | 1048 | 306.6 | 0.01169 | 1782 | 1971 | 142.9333022 | 0.6915012 | 0.1132863
307.2 | 0.01169 | 217.5 | 1041 | 306.9 | 0.01169 | 1782 | 1967 | 145.4286824 | 0.6856609 | 0.1154104
307.5 | 0.01169 | 223 | 1034 | 307.2 | 0.01169 | 1782 | 1962 | 147.9233929 | 0.6801076 | 0.1175394
307.8 | 0.01169 | 228.4 | 1027 | 307.5 | 0.01169 | 1781 | 1958 | 150.4174342 | 0.6745176 | 0.1196638
308.1 | 0.01169 | 233.8 | 1020 | 307.8 | 0.01169 | 1781 | 1954 | 152.9108069 | 0.6694869 | 0.1218025
308.4 | 0.01169 | 239.3 | 1013 | 308.1 | 0.01169 | 1781 | 1950 | 155.4035116 | 0.6646857 | 0.123946
308.7 | 0.01169 | 244.7 | 1006 | 308.4 | 0.01169 | 1781 | 1946 | 157.8955488 | 0.6598226 | 0.1260844
309 | 0.01169 | 250.1 | 999.7 | 308.7 | 0.01169 | 1780 | 1942 | 160.3869191 | 0.6554431 | 0.1282377
309.3 | 0.01169 | 255.5 | 992.9 | 309 | 0.01169 | 1780 | 1938 | 162.877623 | 0.65125 | 0.130323
309.6 | 0.01169 | 261 | 986.1 | 309.3 | 0.01169 | 1780 | 1934 | 165.3676611 | 0.6472316 | 0.1324637
309.9 | 0.01169 | 266.4 | 979.4 | 309.6 | 0.01169 | 1779 | 1930 | 167.857034 | 0.6431304 | 0.1345979
310.2 | 0.01169 | 271.8 | 972.7 | 309.9 | 0.01169 | 1779 | 1926 | 170.3457423 | 0.639436 | 0.136736
310.5 | 0.01169 | 277.2 | 965.9 | 310.2 | 0.01169 | 1779 | 1922 | 172.8337864 | 0.6358859 | 0.1388781
310.8 | 0.01169 | 282.6 | 959.3 | 310.5 | 0.01169 | 1779 | 1918 | 175.3211669 | 0.6324717 | 0.1410354
311.1 | 0.01169 | 288.1 | 952.6 | 310.8 | 0.01169 | 1778 | 1914 | 177.8078845 | 0.6291857 | 0.1431741
311.4 | 0.01169 | 293.5 | 945.9 | 311.1 | 0.01169 | 1778 | 1910 | 180.2939396 | 0.6258033 | 0.1453163
311.7 | 0.01169 | 298.9 | 939.3 | 311.4 | 0.01169 | 1778 | 1906 | 182.7793328 | 0.6227575 | 0.147474
312 | 0.01169 | 304.3 | 985.5 | 311.7 | 0.01169 | 1778 | 1902 | 185.2640647 | 0.6198196 | 0.1496237
312.3 | 0.01169 | 309.7 | 978.7 | 312 | 0.01169 | 1777 | 2005 | 187.7481359 | 0.6169837 | 0.1455638
312.6 | 0.01169 | 315.1 | 971.8 | 312.3 | 0.01169 | 1777 | 2001 | 190.2315468 | 0.6142446 | 0.1476494
312.9 | 0.01169 | 320.5 | 965 | 312.6 | 0.01169 | 1777 | 1997 | 192.7142981 | 0.6115973 | 0.1497508
313.2 | 0.01169 | 325.9 | 958.2 | 312.9 | 0.01169 | 1776 | 1993 | 195.1963903 | 0.6090371 | 0.1518447
313.5 | 0.01169 | 331.3 | 951.5 | 313.2 | 0.01169 | 1776 | 1989 | 197.677824 | 0.6065598 | 0.1539427
313.8 | 0.01169 | 336.7 | 944.7 | 313.5 | 0.01169 | 1776 | 1985 | 200.1585997 | 0.6041612 | 0.1560326
314.1 | 0.01169 | 342.1 | 938 | 313.8 | 0.01169 | 1776 | 1981 | 202.6387179 | 0.6018376 | 0.1581385
314.4 | 0.01169 | 347.5 | 931.3 | 314.1 | 0.01169 | 1775 | 1977 | 205.1181793 | 0.5995854 | 0.1602361
314.7 | 0.01169 | 352.9 | 924.6 | 314.4 | 0.01169 | 1775 | 1973 | 207.5969844 | 0.5974014 | 0.1623373
315 | 0.01169 | 358.3 | 917.9 | 314.7 | 0.01169 | 1775 | 1969 | 210.0751337 | 0.5952823 | 0.1644424
315.3 | 0.01169 | 363.7 | 911.2 | 315 | 0.01169 | 1775 | 1965 | 212.5526279 | 0.5932253 | 0.1665512
315.6 | 0.01169 | 369.1 | 904.6 | 315.3 | 0.01169 | 1774 | 1960 | 215.0294673 | 0.5912276 | 0.1686638
315.9 | 0.01169 | 374.5 | 898 | 315.6 | 0.01169 | 1774 | 1956 | 217.5056527 | 0.5892865 | 0.1707668
316.2 | 0.01169 | 379.9 | 891.4 | 315.9 | 0.01169 | 1774 | 1952 | 219.9811846 | 0.5873997 | 0.1728732
316.5 | 0.01169 | 385.2 | 884.8 | 316.2 | 0.01169 | 1774 | 1948 | 222.4560634 | 0.5855648 | 0.1749831
316.8 | 0.01169 | 390.6 | 878.3 | 316.5 | 0.01169 | 1773 | 1944 | 224.9302899 | 0.5839312 | 0.1771105
317.1 | 0.01169 | 396 | 871.7 | 316.8 | 0.01169 | 1773 | 1940 | 227.4038644 | 0.5821912 | 0.1792134
317.4 | 0.01169 | 401.4 | 865.2 | 317.1 | 0.01169 | 1773 | 1936 | 229.8767877 | 0.5804969 | 0.1813337
317.8 | 0.01169 | 406.8 | 858.7 | 317.4 | 0.01169 | 1772 | 1932 | 232.3490601 | 0.5788467 | 0.1834431
318.1 | 0.01169 | 412.1 | 852.2 | 317.8 | 0.01169 | 1772 | 1928 | 234.8206823 | 0.5772386 | 0.1855557
318.4 | 0.01169 | 417.5 | 845.8 | 318.1 | 0.01169 | 1772 | 1924 | 237.2916549 | 0.5758109 | 0.1876862
318.7 | 0.01169 | 422.9 | 839.3 | 318.4 | 0.01169 | 1772 | 1920 | 239.7619784 | 0.5742802 | 0.1897902
319 | 0.01169 | 428.3 | 832.9 | 318.7 | 0.01169 | 1771 | 1916 | 242.2316532 | 0.5727871 | 0.1919123
319.3 | 0.01169 | 433.6 | 826.5 | 319 | 0.01169 | 1771 | 1912 | 244.7006801 | 0.5713301 | 0.1940221
319.6 | 0.01169 | 439 | 820.1 | 319.3 | 0.01169 | 1771 | 1908 | 247.1690595 | 0.5700393 | 0.1961504
319.9 | 0.01169 | 1177 | 854.1 | 319.6 | 0.01169 | 1771 | 1904 | 249.636792 | 0.5686487 | 0.1982661
320.2 | 0.01169 | 1187 | 846 | 319.9 | 0.01169 | 3038 | 1994 | 252.1038781 | 0.2141919 | 0.1241218
320.5 | 0.01169 | 1196 | 838 | 320.2 | 0.01169 | 3038 | 1986 | 254.5703184 | 0.2144653 | 0.125219
320.8 | 0.01169 | 1206 | 830 | 320.5 | 0.01169 | 3038 | 1979 | 257.0361135 | 0.2149131 | 0.1263698
321.1 | 0.01169 | 1216 | 822 | 320.8 | 0.01169 | 3038 | 1971 | 259.5012638 | 0.2151752 | 0.1274564
321.4 | 0.01169 | 1225 | 814.1 | 321.1 | 0.01169 | 3038 | 1963 | 261.9657699 | 0.2154324 | 0.1285406
321.7 | 0.01169 | 1235 | 806.2 | 321.4 | 0.01169 | 3037 | 1956 | 264.4296324 | 0.2158609 | 0.1296796
322 | 0.01169 | 1245 | 798.4 | 321.7 | 0.01169 | 3037 | 1948 | 266.8928519 | 0.2161076 | 0.1307529
322.3 | 0.01169 | 1254 | 790.6 | 322 | 0.01169 | 3037 | 1941 | 269.3554288 | 0.2163497 | 0.1318173
322.6 | 0.01169 | 1264 | 782.8 | 322.3 | 0.01169 | 3037 | 1933 | 271.8173637 | 0.2167603 | 0.132944
322.9 | 0.01169 | 1273 | 775 | 322.6 | 0.01169 | 3037 | 1925 | 274.2786572 | 0.2169926 | 0.1340036
323.2 | 0.01169 | 1283 | 767.3 | 322.9 | 0.01169 | 3037 | 1918 | 276.7393098 | 0.2173914 | 0.1351266
323.5 | 0.01169 | 1293 | 759.7 | 323.2 | 0.01169 | 3036 | 1910 | 279.1993221 | 0.2176144 | 0.1361749
323.8 | 0.01169 | 1302 | 752 | 323.5 | 0.01169 | 3036 | 1903 | 281.6586946 | 0.2178335 | 0.1372138
324.1 | 0.01169 | 1312 | 744.4 | 323.8 | 0.01169 | 3036 | 1895 | 284.1174278 | 0.2182162 | 0.138324
324.4 | 0.01169 | 1322 | 736.9 | 324.1 | 0.01169 | 3036 | 1888 | 286.5755223 | 0.2184265 | 0.1393579
324.7 | 0.01169 | 1331 | 729.4 | 324.4 | 0.01169 | 3036 | 1880 | 289.0329787 | 0.2186331 | 0.1403822
325 | 0.01169 | 1341 | 721.9 | 324.7 | 0.01169 | 3036 | 1872 | 291.4897974 | 0.2190006 | 0.1414724
290 | 0.01195 | 96.44 | 1459 | 325 | 0.01169 | 3035 | 1865 | 293.9459791 | 0.2191991 | 0.1424916
290.3 | 0.01195 | 90.93 | 1451 | 290 | 0.01195 | 1790 | 2181 | 1.8498395 | 0.01918125 | 0.001189271
290.6 | 0.01195 | 85.43 | 1443 | 290.3 | 0.01195 | 1790 | 2177 | 4.379302938 | 0.04816126 | 0.002840144
290.9 | 0.01195 | 79.92 | 1435 | 290.6 | 0.01195 | 1790 | 2173 | 6.908065798 | 0.08086229 | 0.004519714
291.2 | 0.01195 | 74.42 | 1427 | 290.9 | 0.01195 | 1789 | 2169 | 9.436128653 | 0.1180697 | 0.006228797
291.5 | 0.01195 | 68.92 | 1419 | 291.2 | 0.01195 | 1789 | 2165 | 11.96349208 | 0.1607564 | 0.007968118
291.8 | 0.01195 | 63.42 | 1411 | 291.5 | 0.01195 | 1789 | 2161 | 14.49015664 | 0.210246 | 0.009738532
292.1 | 0.01195 | 57.92 | 1403 | 291.8 | 0.01195 | 1789 | 2157 | 17.01612293 | 0.2683085 | 0.01154089
292.4 | 0.01195 | 52.43 | 1396 | 292.1 | 0.01195 | 1788 | 2153 | 19.5413915 | 0.3373859 | 0.01337609
292.7 | 0.01195 | 46.93 | 1388 | 292.4 | 0.01195 | 1788 | 2149 | 22.06596293 | 0.4208652 | 0.0152344
293 | 0.01195 | 41.44 | 1380 | 292.7 | 0.01195 | 1788 | 2145 | 24.58983779 | 0.5239684 | 0.01713661
293.3 | 0.01195 | 35.95 | 1372 | 293 | 0.01195 | 1788 | 2141 | 27.11301666 | 0.6542716 | 0.01907433
293.6 | 0.01195 | 30.46 | 1364 | 293.3 | 0.01195 | 1787 | 2137 | 29.6355001 | 0.8243533 | 0.02104869
293.9 | 0.01195 | 24.98 | 1357 | 293.6 | 0.01195 | 1787 | 2133 | 32.15728869 | 1.055722 | 0.02306075
294.2 | 0.01195 | 19.49 | 1349 | 293.9 | 0.01195 | 1787 | 2129 | 34.678383 | 1.388246 | 0.02509326
294.5 | 0.01195 | 14.01 | 1341 | 294.2 | 0.01195 | 1786 | 2125 | 37.19878359 | 1.908609 | 0.02718236
294.8 | 0.01195 | 8.524 | 1334 | 294.5 | 0.01195 | 1786 | 2121 | 39.71849103 | 2.83501 | 0.02931232
295.1 | 0.01195 | 3.044 | 1326 | 294.8 | 0.01195 | 1786 | 2117 | 42.23750591 | 4.955127 | 0.03146127
295.4 | 0.01195 | 2.435 | 1318 | 295.1 | 0.01195 | 1786 | 2113 | 44.75582877 | 14.70297 | 0.0336752
295.7 | 0.01195 | 7.912 | 1311 | 295.4 | 0.01195 | 1785 | 2109 | 47.2734602 | 19.41415 | 0.03580143
296 | 0.01195 | 13.39 | 1303 | 295.7 | 0.01195 | 1785 | 2105 | 49.79040077 | 6.293023 | 0.03775112
296.3 | 0.01195 | 18.86 | 1295 | 296 | 0.01195 | 1785 | 2101 | 52.30665103 | 3.906397 | 0.03973492
296.6 | 0.01195 | 24.33 | 1288 | 296.3 | 0.01195 | 1785 | 2097 | 54.82221157 | 2.906798 | 0.04172607
296.9 | 0.01195 | 29.8 | 1280 | 296.6 | 0.01195 | 1784 | 2093 | 57.33708294 | 2.356641 | 0.04369106
297.2 | 0.01195 | 35.27 | 1273 | 296.9 | 0.01195 | 1784 | 2089 | 59.85126572 | 2.008432 | 0.04569497
297.5 | 0.01195 | 40.74 | 1265 | 297.2 | 0.01195 | 1784 | 2085 | 62.36476047 | 1.76821 | 0.04766964
297.8 | 0.01195 | 46.21 | 1258 | 297.5 | 0.01195 | 1783 | 2081 | 64.87756775 | 1.592478 | 0.04968644
298.1 | 0.01195 | 51.67 | 1250 | 297.8 | 0.01195 | 1783 | 2077 | 67.38968815 | 1.458336 | 0.05167089
298.4 | 0.01195 | 57.13 | 1243 | 298.1 | 0.01195 | 1783 | 2073 | 69.90112221 | 1.352838 | 0.05370111
298.7 | 0.01195 | 62.59 | 1235 | 298.4 | 0.01195 | 1783 | 2069 | 72.41187052 | 1.267493 | 0.05569587
299 | 0.01195 | 68.05 | 1228 | 298.7 | 0.01195 | 1782 | 2065 | 74.92193362 | 1.197027 | 0.0577393
299.3 | 0.01195 | 73.51 | 1221 | 299 | 0.01195 | 1782 | 2061 | 77.4313121 | 1.137859 | 0.05974408
299.6 | 0.01195 | 78.97 | 1213 | 299.3 | 0.01195 | 1782 | 2057 | 79.94000652 | 1.087471 | 0.0617531
299.9 | 0.01195 | 84.42 | 1206 | 299.6 | 0.01195 | 1782 | 2052 | 82.44801743 | 1.044042 | 0.06381574
300.2 | 0.01195 | 89.87 | 1198 | 299.9 | 0.01195 | 1781 | 2048 | 84.95534541 | 1.006341 | 0.06583542
300.5 | 0.01195 | 95.32 | 1191 | 300.2 | 0.01195 | 1781 | 2044 | 87.46199102 | 0.9732056 | 0.06791213
300.8 | 0.01195 | 100.8 | 1184 | 300.5 | 0.01195 | 1781 | 2040 | 89.96795483 | 0.9438518 | 0.06994213
301.1 | 0.01195 | 106.2 | 1177 | 300.8 | 0.01195 | 1780 | 2036 | 92.4732374 | 0.9173932 | 0.07197481
301.4 | 0.01195 | 111.7 | 1169 | 301.1 | 0.01195 | 1780 | 2032 | 94.97783929 | 0.8943299 | 0.0740164
301.7 | 0.01195 | 117.1 | 1162 | 301.4 | 0.01195 | 1780 | 2028 | 97.48176107 | 0.8727105 | 0.076116
302 | 0.01195 | 122.6 | 1155 | 301.7 | 0.01195 | 1780 | 2024 | 99.98500329 | 0.8538429 | 0.07816825
302.3 | 0.01195 | 128 | 1148 | 302 | 0.01195 | 1779 | 2020 | 102.4875665 | 0.8359508 | 0.08021882
302.7 | 0.01195 | 133.4 | 1140 | 302.3 | 0.01195 | 1779 | 2016 | 104.9894514 | 0.8202301 | 0.08228013
303 | 0.01195 | 138.9 | 1133 | 302.7 | 0.01195 | 1779 | 2012 | 107.4906583 | 0.805777 | 0.08441233
303.3 | 0.01195 | 144.3 | 1126 | 303 | 0.01195 | 1779 | 2008 | 109.991188 | 0.7918732 | 0.08647786
303.6 | 0.01195 | 149.7 | 1119 | 303.3 | 0.01195 | 1778 | 2004 | 112.4910409 | 0.7795637 | 0.0885547
303.9 | 0.01195 | 155.2 | 1112 | 303.6 | 0.01195 | 1778 | 2000 | 114.9902177 | 0.7681377 | 0.09063626
304.2 | 0.01195 | 160.6 | 1105 | 303.9 | 0.01195 | 1778 | 1996 | 117.4887188 | 0.7570149 | 0.09271521
304.5 | 0.01195 | 166 | 1098 | 304.2 | 0.01195 | 1778 | 1992 | 119.9865449 | 0.7471142 | 0.09480606
304.8 | 0.01195 | 171.5 | 1091 | 304.5 | 0.01195 | 1777 | 1988 | 122.4836965 | 0.7378536 | 0.09690166
305.1 | 0.01195 | 176.9 | 1084 | 304.8 | 0.01195 | 1777 | 1984 | 124.9801742 | 0.7287474 | 0.0989942
305.4 | 0.01195 | 182.3 | 1077 | 305.1 | 0.01195 | 1777 | 1980 | 127.4759785 | 0.7206104 | 0.1010992
305.7 | 0.01195 | 187.7 | 1070 | 305.4 | 0.01195 | 1776 | 1976 | 129.97111 | 0.7129518 | 0.103209
306 | 0.01195 | 193.2 | 1063 | 305.7 | 0.01195 | 1776 | 1972 | 132.4655693 | 0.7057303 | 0.1053237
306.3 | 0.01195 | 198.6 | 1056 | 306 | 0.01195 | 1776 | 1968 | 134.9593569 | 0.6985474 | 0.1074346
306.6 | 0.01195 | 204 | 1049 | 306.3 | 0.01195 | 1776 | 1964 | 137.4524733 | 0.6921071 | 0.1095588
306.9 | 0.01195 | 209.4 | 1042 | 306.6 | 0.01195 | 1775 | 1960 | 139.9449192 | 0.6860045 | 0.1116879
307.2 | 0.01195 | 214.8 | 1035 | 306.9 | 0.01195 | 1775 | 1956 | 142.4366951 | 0.6802134 | 0.1138219
307.5 | 0.01195 | 220.2 | 1028 | 307.2 | 0.01195 | 1775 | 1952 | 144.9278016 | 0.6747104 | 0.1159608
307.8 | 0.01195 | 225.6 | 1021 | 307.5 | 0.01195 | 1775 | 1948 | 147.4182391 | 0.6694743 | 0.1181047
308.1 | 0.01195 | 231.1 | 1015 | 307.8 | 0.01195 | 1774 | 1944 | 149.9080083 | 0.6644859 | 0.1202535
308.4 | 0.01195 | 236.5 | 1008 | 308.1 | 0.01195 | 1774 | 1940 | 152.3971098 | 0.6594423 | 0.1222993
308.7 | 0.01195 | 241.9 | 1001 | 308.4 | 0.01195 | 1774 | 1936 | 154.8855441 | 0.6549072 | 0.124456
309 | 0.01195 | 247.3 | 994.2 | 308.7 | 0.01195 | 1773 | 1932 | 157.3733117 | 0.6505718 | 0.1266178
309.3 | 0.01195 | 252.7 | 987.5 | 309 | 0.01195 | 1773 | 1928 | 159.8604132 | 0.646423 | 0.1287639
309.6 | 0.01195 | 258.1 | 980.8 | 309.3 | 0.01195 | 1773 | 1924 | 162.3468491 | 0.6424489 | 0.1309038
309.9 | 0.01195 | 263.5 | 974 | 309.6 | 0.01195 | 1773 | 1919 | 164.8326201 | 0.6386386 | 0.1330476
310.2 | 0.01195 | 268.9 | 967.4 | 309.9 | 0.01195 | 1772 | 1915 | 167.3177267 | 0.6349819 | 0.1352062
310.5 | 0.01195 | 274.3 | 960.7 | 310.2 | 0.01195 | 1772 | 1911 | 169.8021694 | 0.6314696 | 0.1373471
310.8 | 0.01195 | 279.7 | 954 | 310.5 | 0.01195 | 1772 | 1907 | 172.2859488 | 0.6280931 | 0.1395028
311.1 | 0.01195 | 285.1 | 947.4 | 310.8 | 0.01195 | 1772 | 1903 | 174.7690654 | 0.6248447 | 0.1416625
311.4 | 0.01195 | 290.4 | 940.8 | 311.1 | 0.01195 | 1771 | 1899 | 177.2515198 | 0.621717 | 0.1438146
311.7 | 0.01195 | 295.8 | 934.2 | 311.4 | 0.01195 | 1771 | 1895 | 179.7333126 | 0.6189164 | 0.1459822
312 | 0.01195 | 301.2 | 927.6 | 311.7 | 0.01195 | 1771 | 1891 | 182.2144444 | 0.6160056 | 0.1481418
312.3 | 0.01195 | 306.6 | 921.1 | 312 | 0.01195 | 1770 | 1887 | 184.6949155 | 0.6131969 | 0.1503051
312.6 | 0.01195 | 312 | 966.6 | 312.3 | 0.01195 | 1770 | 1883 | 187.1747267 | 0.6104851 | 0.1524597
312.9 | 0.01195 | 317.4 | 959.8 | 312.6 | 0.01195 | 1770 | 1986 | 189.6538785 | 0.607865 | 0.1483293
313.2 | 0.01195 | 322.8 | 953 | 312.9 | 0.01195 | 1770 | 1982 | 192.1323715 | 0.605332 | 0.1504325
313.5 | 0.01195 | 328.1 | 946.3 | 313.2 | 0.01195 | 1769 | 1978 | 194.6102061 | 0.6028817 | 0.1525397
313.8 | 0.01195 | 333.5 | 939.6 | 313.5 | 0.01195 | 1769 | 1974 | 197.0873829 | 0.600693 | 0.1546511
314.1 | 0.01195 | 338.9 | 932.9 | 313.8 | 0.01195 | 1769 | 1970 | 199.5639026 | 0.5983925 | 0.1567543
314.4 | 0.01195 | 344.3 | 926.2 | 314.1 | 0.01195 | 1769 | 1966 | 202.0397656 | 0.5961634 | 0.1588613
314.7 | 0.01195 | 349.6 | 919.6 | 314.4 | 0.01195 | 1768 | 1962 | 204.5149725 | 0.5940022 | 0.160972
315 | 0.01195 | 355 | 912.9 | 314.7 | 0.01195 | 1768 | 1958 | 206.9895238 | 0.5920753 | 0.1630866
315.3 | 0.01195 | 360.4 | 906.3 | 315 | 0.01195 | 1768 | 1954 | 209.4634202 | 0.5900378 | 0.165205
315.6 | 0.01195 | 365.7 | 899.7 | 315.3 | 0.01195 | 1768 | 1950 | 211.9366621 | 0.5880596 | 0.167314
315.9 | 0.01195 | 371.1 | 893.1 | 315.6 | 0.01195 | 1767 | 1946 | 214.4092501 | 0.5862982 | 0.1694399
316.2 | 0.01195 | 376.5 | 886.6 | 315.9 | 0.01195 | 1767 | 1942 | 216.8811848 | 0.5844279 | 0.1715561
316.5 | 0.01195 | 381.8 | 880 | 316.2 | 0.01195 | 1767 | 1938 | 219.3524667 | 0.5826095 | 0.173662
316.8 | 0.01195 | 387.2 | 873.5 | 316.5 | 0.01195 | 1766 | 1934 | 221.8230964 | 0.5809929 | 0.1757989
317.1 | 0.01195 | 392.6 | 867 | 316.8 | 0.01195 | 1766 | 1930 | 224.2930744 | 0.5792693 | 0.1779115
317.4 | 0.01195 | 397.9 | 860.5 | 317.1 | 0.01195 | 1766 | 1926 | 226.7624013 | 0.5775914 | 0.1800273
317.8 | 0.01195 | 403.3 | 854.1 | 317.4 | 0.01195 | 1766 | 1922 | 229.2310775 | 0.5761022 | 0.1821607
318.1 | 0.01195 | 408.6 | 847.6 | 317.8 | 0.01195 | 1765 | 1918 | 231.6991038 | 0.5745081 | 0.1842684
318.4 | 0.01195 | 414 | 841.2 | 318.1 | 0.01195 | 1765 | 1914 | 234.1664805 | 0.5730947 | 0.1864086
318.7 | 0.01195 | 419.3 | 834.8 | 318.4 | 0.01195 | 1765 | 1910 | 236.6332084 | 0.5715778 | 0.1885223
319 | 0.01195 | 424.7 | 828.4 | 318.7 | 0.01195 | 1765 | 1905 | 239.0992878 | 0.5702344 | 0.1906541
319.3 | 0.01195 | 430 | 822 | 319 | 0.01195 | 1764 | 1901 | 241.5647194 | 0.5687891 | 0.1927737
319.6 | 0.01195 | 435.4 | 815.7 | 319.3 | 0.01195 | 1764 | 1897 | 244.0295037 | 0.5675105 | 0.1949117
319.9 | 0.01195 | 440.7 | 809.4 | 319.6 | 0.01195 | 1764 | 1893 | 246.4936413 | 0.5661315 | 0.1970215
320.2 | 0.01195 | 1174 | 836.8 | 319.9 | 0.01195 | 1763 | 1889 | 248.9571327 | 0.5649129 | 0.1991498
320.5 | 0.01195 | 1184 | 828.9 | 320.2 | 0.01195 | 3017 | 1965 | 251.4199784 | 0.2141567 | 0.1250348
320.8 | 0.01195 | 1193 | 821 | 320.5 | 0.01195 | 3017 | 1957 | 253.8821791 | 0.2144275 | 0.1261276
321.1 | 0.01195 | 1203 | 813.1 | 320.8 | 0.01195 | 3017 | 1950 | 256.3437352 | 0.2148732 | 0.1272809
321.4 | 0.01195 | 1212 | 805.3 | 321.1 | 0.01195 | 3017 | 1942 | 258.8046473 | 0.2151327 | 0.128369
321.7 | 0.01195 | 1222 | 797.4 | 321.4 | 0.01195 | 3016 | 1935 | 261.2649159 | 0.2155651 | 0.1295122
322 | 0.01195 | 1231 | 789.7 | 321.7 | 0.01195 | 3016 | 1927 | 263.7245416 | 0.2158139 | 0.1305955
322.3 | 0.01195 | 1241 | 781.9 | 322 | 0.01195 | 3016 | 1920 | 266.183525 | 0.2162336 | 0.1317284
322.6 | 0.01195 | 1251 | 774.2 | 322.3 | 0.01195 | 3016 | 1912 | 268.6418665 | 0.2164721 | 0.1328004
322.9 | 0.01195 | 1260 | 766.6 | 322.6 | 0.01195 | 3016 | 1904 | 271.0995667 | 0.2167063 | 0.1338631
323.2 | 0.01195 | 1270 | 758.9 | 322.9 | 0.01195 | 3016 | 1897 | 273.5566262 | 0.2171084 | 0.134983
323.5 | 0.01195 | 1279 | 751.4 | 323.2 | 0.01195 | 3015 | 1889 | 276.0130456 | 0.2173331 | 0.1360407
323.8 | 0.01195 | 1289 | 743.8 | 323.5 | 0.01195 | 3015 | 1882 | 278.4688252 | 0.2177239 | 0.1371497
324.1 | 0.01195 | 1298 | 736.3 | 323.8 | 0.01195 | 3015 | 1874 | 280.9239658 | 0.2179395 | 0.1381956
324.4 | 0.01195 | 1308 | 728.8 | 324.1 | 0.01195 | 3015 | 1867 | 283.3784678 | 0.2183193 | 0.1393002
324.7 | 0.01195 | 1318 | 721.4 | 324.4 | 0.01195 | 3015 | 1859 | 285.8323318 | 0.2185262 | 0.140334
325 | 0.01195 | 1327 | 714 | 324.7 | 0.01195 | 3015 | 1852 | 288.2855583 | 0.2187296 | 0.141358
290.3 | 0.0122 | 92.35 | 1443 | 325 | 0.01195 | 3014 | 1844 | 290.7381479 | 0.2190943 | 0.1424489
290.6 | 0.0122 | 86.86 | 1435 | 290.3 | 0.0122 | 1783 | 2165 | 1.647771407 | 0.01784268 | 0.001073222
290.9 | 0.0122 | 81.38 | 1427 | 290.6 | 0.0122 | 1783 | 2161 | 4.172973928 | 0.04804253 | 0.002742022
291.2 | 0.0122 | 75.9 | 1419 | 290.9 | 0.0122 | 1783 | 2157 | 6.69747696 | 0.08229881 | 0.004440179
291.5 | 0.0122 | 70.42 | 1411 | 291.2 | 0.0122 | 1782 | 2153 | 9.221281072 | 0.1214925 | 0.006168494
291.8 | 0.0122 | 64.95 | 1404 | 291.5 | 0.0122 | 1782 | 2149 | 11.74438683 | 0.1667763 | 0.00792779
292.1 | 0.0122 | 59.47 | 1396 | 291.8 | 0.0122 | 1782 | 2145 | 14.2667948 | 0.2196581 | 0.00971224
292.4 | 0.0122 | 54 | 1388 | 292.1 | 0.0122 | 1782 | 2141 | 16.78850556 | 0.2823021 | 0.01153477
292.7 | 0.0122 | 48.53 | 1380 | 292.4 | 0.0122 | 1781 | 2137 | 19.30951966 | 0.3575837 | 0.01339079
293 | 0.0122 | 43.06 | 1372 | 292.7 | 0.0122 | 1781 | 2133 | 21.82983767 | 0.4498215 | 0.01528133
293.3 | 0.0122 | 37.59 | 1365 | 293 | 0.0122 | 1781 | 2129 | 24.34946017 | 0.5654775 | 0.01720737
293.6 | 0.0122 | 32.12 | 1357 | 293.3 | 0.0122 | 1781 | 2125 | 26.86838771 | 0.7147749 | 0.01915627
293.9 | 0.0122 | 26.66 | 1349 | 293.6 | 0.0122 | 1780 | 2121 | 29.38662086 | 0.914901 | 0.02115485
294.2 | 0.0122 | 21.19 | 1342 | 293.9 | 0.0122 | 1780 | 2117 | 31.90416019 | 1.196705 | 0.02319189
294.5 | 0.0122 | 15.73 | 1334 | 294.2 | 0.0122 | 1780 | 2113 | 34.42100626 | 1.624399 | 0.02525034
294.8 | 0.0122 | 10.27 | 1326 | 294.5 | 0.0122 | 1779 | 2109 | 36.93715963 | 2.348198 | 0.02736633
295.1 | 0.0122 | 4.814 | 1319 | 294.8 | 0.0122 | 1779 | 2105 | 39.45262088 | 3.84154 | 0.02952444
295.4 | 0.0122 | 0.6427 | 1311 | 295.1 | 0.0122 | 1779 | 2101 | 41.96739056 | 8.71778 | 0.03170188
295.7 | 0.0122 | 6.098 | 1303 | 295.4 | 0.0122 | 1779 | 2097 | 44.48146924 | 69.21031 | 0.03391279
296 | 0.0122 | 11.55 | 1296 | 295.7 | 0.0122 | 1778 | 2093 | 46.99485748 | 7.706602 | 0.03589866
296.3 | 0.0122 | 17 | 1288 | 296 | 0.0122 | 1778 | 2089 | 49.50755585 | 4.286368 | 0.03786284
296.6 | 0.0122 | 22.45 | 1281 | 296.3 | 0.0122 | 1778 | 2085 | 52.01956491 | 3.059974 | 0.03986174
296.9 | 0.0122 | 27.9 | 1273 | 296.6 | 0.0122 | 1778 | 2081 | 54.53088522 | 2.428993 | 0.04183581
297.2 | 0.0122 | 33.35 | 1266 | 296.9 | 0.0122 | 1777 | 2077 | 57.04151735 | 2.044499 | 0.04384773
297.5 | 0.0122 | 38.79 | 1258 | 297.2 | 0.0122 | 1777 | 2073 | 59.55146185 | 1.785651 | 0.04583173
297.8 | 0.0122 | 44.24 | 1251 | 297.5 | 0.0122 | 1777 | 2069 | 62.0607193 | 1.599915 | 0.04785719
298.1 | 0.0122 | 49.68 | 1243 | 297.8 | 0.0122 | 1776 | 2065 | 64.56929025 | 1.459523 | 0.04985122
298.4 | 0.0122 | 55.12 | 1236 | 298.1 | 0.0122 | 1776 | 2061 | 67.07717526 | 1.350185 | 0.05189001
298.7 | 0.0122 | 60.56 | 1229 | 298.4 | 0.0122 | 1776 | 2057 | 69.5843749 | 1.262416 | 0.05389458
299 | 0.0122 | 65.99 | 1221 | 298.7 | 0.0122 | 1776 | 2053 | 72.09088973 | 1.190404 | 0.05590348
299.3 | 0.0122 | 71.43 | 1214 | 299 | 0.0122 | 1775 | 2049 | 74.59672031 | 1.130425 | 0.05796216
299.6 | 0.0122 | 76.86 | 1207 | 299.3 | 0.0122 | 1775 | 2045 | 77.1018672 | 1.079405 | 0.05998138
299.9 | 0.0122 | 82.29 | 1199 | 299.6 | 0.0122 | 1775 | 2041 | 79.60633096 | 1.035732 | 0.06200546
300.2 | 0.0122 | 87.72 | 1192 | 299.9 | 0.0122 | 1775 | 2037 | 82.11011216 | 0.997814 | 0.06408394
300.5 | 0.0122 | 93.15 | 1185 | 300.2 | 0.0122 | 1774 | 2033 | 84.61321135 | 0.9645829 | 0.06611853
300.8 | 0.0122 | 98.58 | 1177 | 300.5 | 0.0122 | 1774 | 2029 | 87.11562909 | 0.9352188 | 0.06815759
301.1 | 0.0122 | 104 | 1170 | 300.8 | 0.0122 | 1774 | 2025 | 89.61736595 | 0.9090826 | 0.07025617
301.4 | 0.0122 | 109.4 | 1163 | 301.1 | 0.0122 | 1774 | 2021 | 92.11842248 | 0.8857541 | 0.07230645
301.7 | 0.0122 | 114.9 | 1156 | 301.4 | 0.0122 | 1773 | 2017 | 94.61879925 | 0.8648885 | 0.07436246
302 | 0.0122 | 120.3 | 1149 | 301.7 | 0.0122 | 1773 | 2013 | 97.1184968 | 0.8452437 | 0.0764171
302.3 | 0.0122 | 125.7 | 1141 | 302 | 0.0122 | 1773 | 2009 | 99.61751572 | 0.8280758 | 0.07848225
302.7 | 0.0122 | 131.1 | 1134 | 302.3 | 0.0122 | 1772 | 2005 | 102.1158565 | 0.8123775 | 0.08061566
303 | 0.0122 | 136.5 | 1127 | 302.7 | 0.0122 | 1772 | 2001 | 104.6135198 | 0.7979674 | 0.0826919
303.3 | 0.0122 | 141.9 | 1120 | 303 | 0.0122 | 1772 | 1997 | 107.1105062 | 0.7846924 | 0.08477286
303.6 | 0.0122 | 147.3 | 1113 | 303.3 | 0.0122 | 1772 | 1993 | 109.6068161 | 0.7724229 | 0.08685856
303.9 | 0.0122 | 152.8 | 1106 | 303.6 | 0.0122 | 1771 | 1989 | 112.1024502 | 0.7610485 | 0.08894902
304.2 | 0.0122 | 158.2 | 1099 | 303.9 | 0.0122 | 1771 | 1985 | 114.5974089 | 0.749983 | 0.09103703
304.5 | 0.0122 | 163.6 | 1092 | 304.2 | 0.0122 | 1771 | 1981 | 117.091693 | 0.7401498 | 0.09313689
304.8 | 0.0122 | 169 | 1085 | 304.5 | 0.0122 | 1771 | 1977 | 119.5853028 | 0.7309615 | 0.09524156
305.1 | 0.0122 | 174.4 | 1078 | 304.8 | 0.0122 | 1770 | 1973 | 122.0782391 | 0.7223564 | 0.09735107
305.4 | 0.0122 | 179.8 | 1071 | 305.1 | 0.0122 | 1770 | 1969 | 124.5705022 | 0.7142804 | 0.09946543
305.7 | 0.0122 | 185.2 | 1064 | 305.4 | 0.0122 | 1770 | 1965 | 127.0620929 | 0.7066857 | 0.1015847
306 | 0.0122 | 190.6 | 1057 | 305.7 | 0.0122 | 1769 | 1961 | 129.5530116 | 0.6995303 | 0.1037088
306.3 | 0.0122 | 196 | 1050 | 306 | 0.0122 | 1769 | 1957 | 132.043259 | 0.6927768 | 0.1058378
306.6 | 0.0122 | 201.4 | 1043 | 306.3 | 0.0122 | 1769 | 1953 | 134.5328354 | 0.686392 | 0.1079718
306.9 | 0.0122 | 206.8 | 1036 | 306.6 | 0.0122 | 1769 | 1949 | 137.0217417 | 0.6803463 | 0.1101107
307.2 | 0.0122 | 212.2 | 1030 | 306.9 | 0.0122 | 1768 | 1945 | 139.5099782 | 0.674613 | 0.1122546
307.5 | 0.0122 | 217.6 | 1023 | 307.2 | 0.0122 | 1768 | 1941 | 141.9975455 | 0.6691685 | 0.1143113
307.8 | 0.0122 | 222.9 | 1016 | 307.5 | 0.0122 | 1768 | 1937 | 144.4844442 | 0.663991 | 0.1164634
308.1 | 0.0122 | 228.3 | 1009 | 307.8 | 0.0122 | 1768 | 1933 | 146.9706749 | 0.659357 | 0.11863
308.4 | 0.0122 | 233.7 | 1002 | 308.1 | 0.0122 | 1767 | 1929 | 149.4562381 | 0.6546484 | 0.1207922
308.7 | 0.0122 | 239.1 | 995.6 | 308.4 | 0.0122 | 1767 | 1925 | 151.9411343 | 0.6501546 | 0.1229596
309 | 0.0122 | 244.5 | 988.8 | 308.7 | 0.0122 | 1767 | 1921 | 154.4253641 | 0.645861 | 0.1250712
309.3 | 0.0122 | 249.9 | 982.1 | 309 | 0.0122 | 1767 | 1917 | 156.9089281 | 0.6417543 | 0.1272269
309.6 | 0.0122 | 255.2 | 975.4 | 309.3 | 0.0122 | 1766 | 1913 | 159.3918268 | 0.6378224 | 0.1293765
309.9 | 0.0122 | 260.6 | 968.8 | 309.6 | 0.0122 | 1766 | 1909 | 161.8740608 | 0.6343027 | 0.1315408
310.2 | 0.0122 | 266 | 962.1 | 309.9 | 0.0122 | 1766 | 1905 | 164.3556307 | 0.6306816 | 0.1336877
310.5 | 0.0122 | 271.4 | 955.5 | 310.2 | 0.0122 | 1765 | 1901 | 166.8365369 | 0.627205 | 0.1358493
310.8 | 0.0122 | 276.7 | 948.9 | 310.5 | 0.0122 | 1765 | 1897 | 169.3167801 | 0.6238643 | 0.1380037
311.1 | 0.0122 | 282.1 | 942.3 | 310.8 | 0.0122 | 1765 | 1893 | 171.7963607 | 0.6208759 | 0.1401733
311.4 | 0.0122 | 287.5 | 935.7 | 311.1 | 0.0122 | 1765 | 1889 | 174.2752794 | 0.6177784 | 0.1423352
311.7 | 0.0122 | 292.9 | 929.1 | 311.4 | 0.0122 | 1764 | 1885 | 176.7535367 | 0.6147949 | 0.1445009
312 | 0.0122 | 298.2 | 922.6 | 311.7 | 0.0122 | 1764 | 1881 | 179.2311331 | 0.6119192 | 0.1466703
312.3 | 0.0122 | 303.6 | 916.1 | 312 | 0.0122 | 1764 | 1877 | 181.7080693 | 0.6093497 | 0.1488434
312.6 | 0.0122 | 308.9 | 909.6 | 312.3 | 0.0122 | 1764 | 1873 | 184.1843457 | 0.6066678 | 0.1510079
312.9 | 0.0122 | 314.3 | 954.6 | 312.6 | 0.0122 | 1763 | 1869 | 186.6599629 | 0.6042731 | 0.1531883
313.2 | 0.0122 | 319.7 | 947.9 | 312.9 | 0.0122 | 1763 | 1971 | 189.1349214 | 0.6017656 | 0.1490542
313.5 | 0.0122 | 325 | 941.2 | 313.2 | 0.0122 | 1763 | 1967 | 191.6092219 | 0.5993407 | 0.1511591
313.8 | 0.0122 | 330.4 | 934.5 | 313.5 | 0.0122 | 1762 | 1963 | 194.0828649 | 0.597178 | 0.1532798
314.1 | 0.0122 | 335.7 | 927.9 | 313.8 | 0.0122 | 1762 | 1959 | 196.5558508 | 0.5949027 | 0.1553924
314.4 | 0.0122 | 341.1 | 921.2 | 314.1 | 0.0122 | 1762 | 1955 | 199.0281803 | 0.5928751 | 0.1575088
314.7 | 0.0122 | 346.4 | 914.6 | 314.4 | 0.0122 | 1762 | 1951 | 201.499854 | 0.5907354 | 0.1596291
315 | 0.0122 | 351.8 | 908 | 314.7 | 0.0122 | 1761 | 1947 | 203.9708723 | 0.5888305 | 0.1617533
315.3 | 0.0122 | 357.1 | 901.4 | 315 | 0.0122 | 1761 | 1943 | 206.4412358 | 0.5868142 | 0.1638683
315.6 | 0.0122 | 362.5 | 894.9 | 315.3 | 0.0122 | 1761 | 1939 | 208.9109451 | 0.5850208 | 0.166
315.9 | 0.0122 | 367.8 | 888.3 | 315.6 | 0.0122 | 1761 | 1935 | 211.3800007 | 0.5831172 | 0.1681088
316.2 | 0.0122 | 373.2 | 881.8 | 315.9 | 0.0122 | 1760 | 1931 | 213.8484031 | 0.5814258 | 0.1702479
316.5 | 0.0122 | 378.5 | 875.3 | 316.2 | 0.0122 | 1760 | 1927 | 216.316153 | 0.5796253 | 0.1723635
316.8 | 0.0122 | 383.8 | 868.8 | 316.5 | 0.0122 | 1760 | 1923 | 218.7832508 | 0.5780271 | 0.1744961
317.1 | 0.0122 | 389.2 | 862.4 | 316.8 | 0.0122 | 1760 | 1919 | 221.2496972 | 0.5764713 | 0.1766324
317.4 | 0.0122 | 394.5 | 855.9 | 317.1 | 0.0122 | 1759 | 1915 | 223.7154926 | 0.5748086 | 0.1787436
317.8 | 0.0122 | 399.9 | 849.5 | 317.4 | 0.0122 | 1759 | 1911 | 226.1806376 | 0.5733349 | 0.1808866
318.1 | 0.0122 | 405.2 | 843.1 | 317.8 | 0.0122 | 1759 | 1907 | 228.6451328 | 0.5717558 | 0.1830039
318.4 | 0.0122 | 410.5 | 836.7 | 318.1 | 0.0122 | 1758 | 1903 | 231.1089787 | 0.5703578 | 0.185139
318.7 | 0.0122 | 415.8 | 830.3 | 318.4 | 0.0122 | 1758 | 1899 | 233.5721758 | 0.5689943 | 0.1872772
319 | 0.0122 | 421.2 | 824 | 318.7 | 0.0122 | 1758 | 1895 | 236.0347247 | 0.5676641 | 0.1894188
319.3 | 0.0122 | 426.5 | 817.6 | 319 | 0.0122 | 1758 | 1891 | 238.496626 | 0.5662313 | 0.1915328
319.6 | 0.0122 | 431.8 | 811.3 | 319.3 | 0.0122 | 1757 | 1887 | 240.9578801 | 0.5649657 | 0.1936805
319.9 | 0.0122 | 437.2 | 805 | 319.6 | 0.0122 | 1757 | 1883 | 243.4184877 | 0.5637297 | 0.1958157
320.2 | 0.0122 | 442.5 | 798.8 | 319.9 | 0.0122 | 1757 | 1879 | 245.8784493 | 0.5623935 | 0.1979379
320.5 | 0.0122 | 447.8 | 792.5 | 320.2 | 0.0122 | 1757 | 1875 | 248.3377654 | 0.5612153 | 0.2000626
320.8 | 0.0122 | 1181 | 812.1 | 320.5 | 0.0122 | 1756 | 1871 | 250.7964365 | 0.5600635 | 0.2022063
321.1 | 0.0122 | 1190 | 804.3 | 320.8 | 0.0122 | 2996 | 1929 | 253.2544633 | 0.2144407 | 0.1270656
321.4 | 0.0122 | 1200 | 796.5 | 321.1 | 0.0122 | 2996 | 1921 | 255.7118463 | 0.2148839 | 0.1282214
321.7 | 0.0122 | 1209 | 788.8 | 321.4 | 0.0122 | 2996 | 1914 | 258.1685859 | 0.2151405 | 0.1293106
322 | 0.0122 | 1219 | 781.1 | 321.7 | 0.0122 | 2996 | 1906 | 260.6246828 | 0.2155705 | 0.1304558
322.3 | 0.0122 | 1228 | 773.5 | 322 | 0.0122 | 2996 | 1899 | 263.0801375 | 0.2158164 | 0.1315335
322.6 | 0.0122 | 1238 | 765.8 | 322.3 | 0.0122 | 2995 | 1891 | 265.5349505 | 0.2162337 | 0.132668
322.9 | 0.0122 | 1247 | 758.3 | 322.6 | 0.0122 | 2995 | 1884 | 267.9891224 | 0.2164694 | 0.1337405
323.2 | 0.0122 | 1257 | 750.7 | 322.9 | 0.0122 | 2995 | 1876 | 270.4426538 | 0.2168746 | 0.1348639
323.5 | 0.0122 | 1266 | 743.2 | 323.2 | 0.0122 | 2995 | 1869 | 272.8955451 | 0.2171007 | 0.1359245
323.8 | 0.0122 | 1276 | 735.7 | 323.5 | 0.0122 | 2995 | 1861 | 275.3477968 | 0.2174943 | 0.1370435
324.1 | 0.0122 | 1285 | 728.3 | 323.8 | 0.0122 | 2995 | 1854 | 277.7994097 | 0.2177111 | 0.1380919
324.4 | 0.0122 | 1295 | 720.9 | 324.1 | 0.0122 | 2994 | 1847 | 280.2503841 | 0.2180937 | 0.1391995
324.7 | 0.0122 | 1304 | 713.5 | 324.4 | 0.0122 | 2994 | 1839 | 282.7007207 | 0.2183017 | 0.1402355
325 | 0.0122 | 1314 | 706.2 | 324.7 | 0.0122 | 2994 | 1832 | 285.1504199 | 0.2186736 | 0.1413385
290.6 | 0.01246 | 88.26 | 1427 | 325 | 0.0122 | 2994 | 1824 | 287.5994823 | 0.2188733 | 0.1423619
290.9 | 0.01246 | 82.81 | 1419 | 290.6 | 0.01246 | 1776 | 2150 | 1.497100176 | 0.01696239 | 0.0009880154
291.2 | 0.01246 | 77.35 | 1412 | 290.9 | 0.01246 | 1776 | 2146 | 4.018105696 | 0.04852199 | 0.002675509
291.5 | 0.01246 | 71.89 | 1404 | 291.2 | 0.01246 | 1776 | 2142 | 6.538412804 | 0.08453022 | 0.004390112
291.8 | 0.01246 | 66.44 | 1396 | 291.5 | 0.01246 | 1776 | 2138 | 9.058022063 | 0.1259984 | 0.006137329
292.1 | 0.01246 | 60.98 | 1388 | 291.8 | 0.01246 | 1775 | 2134 | 11.57693403 | 0.1742464 | 0.007916177
292.4 | 0.01246 | 55.53 | 1380 | 292.1 | 0.01246 | 1775 | 2130 | 14.09514928 | 0.2311438 | 0.009727635
292.7 | 0.01246 | 50.08 | 1373 | 292.4 | 0.01246 | 1775 | 2126 | 16.61266835 | 0.2991656 | 0.0115725
293 | 0.01246 | 44.63 | 1365 | 292.7 | 0.01246 | 1774 | 2122 | 19.12949183 | 0.3819787 | 0.01344232
293.3 | 0.01246 | 39.19 | 1357 | 293 | 0.01246 | 1774 | 2118 | 21.64562026 | 0.4850016 | 0.01535553
293.6 | 0.01246 | 33.74 | 1350 | 293.3 | 0.01246 | 1774 | 2114 | 24.1610542 | 0.6165107 | 0.01730499
293.9 | 0.01246 | 28.3 | 1342 | 293.6 | 0.01246 | 1774 | 2110 | 26.67579422 | 0.7906282 | 0.01927804
294.2 | 0.01246 | 22.86 | 1334 | 293.9 | 0.01246 | 1773 | 2106 | 29.18984088 | 1.031443 | 0.02130179
294.5 | 0.01246 | 17.42 | 1327 | 294.2 | 0.01246 | 1773 | 2102 | 31.70319473 | 1.386841 | 0.02336512
294.8 | 0.01246 | 11.98 | 1319 | 294.5 | 0.01246 | 1773 | 2098 | 34.21585634 | 1.964171 | 0.02545027
295.1 | 0.01246 | 6.544 | 1311 | 294.8 | 0.01246 | 1773 | 2094 | 36.72782626 | 3.065762 | 0.02759457
295.4 | 0.01246 | 1.109 | 1304 | 295.1 | 0.01246 | 1772 | 2090 | 39.23910506 | 5.996196 | 0.02978201
295.7 | 0.01246 | 4.324 | 1296 | 295.4 | 0.01246 | 1772 | 2086 | 41.74969329 | 37.64625 | 0.03198943
296 | 0.01246 | 9.755 | 1289 | 295.7 | 0.01246 | 1772 | 2082 | 44.25959151 | 10.2358 | 0.03403736
296.3 | 0.01246 | 15.19 | 1281 | 296 | 0.01246 | 1771 | 2078 | 46.76880028 | 4.794341 | 0.03601049
296.6 | 0.01246 | 20.61 | 1274 | 296.3 | 0.01246 | 1771 | 2074 | 49.27732016 | 3.244063 | 0.03801705
296.9 | 0.01246 | 26.04 | 1266 | 296.6 | 0.01246 | 1771 | 2070 | 51.78515171 | 2.512623 | 0.04000058
297.2 | 0.01246 | 31.47 | 1259 | 296.9 | 0.01246 | 1771 | 2066 | 54.29229549 | 2.084958 | 0.0420206
297.5 | 0.01246 | 36.89 | 1252 | 297.2 | 0.01246 | 1770 | 2062 | 56.79875205 | 1.804854 | 0.044014
297.8 | 0.01246 | 42.31 | 1244 | 297.5 | 0.01246 | 1770 | 2058 | 59.30452195 | 1.607604 | 0.04601209
298.1 | 0.01246 | 47.73 | 1237 | 297.8 | 0.01246 | 1770 | 2054 | 61.80960576 | 1.460875 | 0.04805187
298.4 | 0.01246 | 53.15 | 1229 | 298.1 | 0.01246 | 1770 | 2050 | 64.31400401 | 1.347455 | 0.05006033
298.7 | 0.01246 | 58.57 | 1222 | 298.4 | 0.01246 | 1769 | 2046 | 66.81771729 | 1.257154 | 0.05211381
299 | 0.01246 | 63.98 | 1215 | 298.7 | 0.01246 | 1769 | 2042 | 69.32074613 | 1.183554 | 0.05413273
299.3 | 0.01246 | 69.39 | 1207 | 299 | 0.01246 | 1769 | 2038 | 71.82309111 | 1.122587 | 0.05615654
299.6 | 0.01246 | 74.81 | 1200 | 299.3 | 0.01246 | 1769 | 2034 | 74.32475277 | 1.071116 | 0.05823044
299.9 | 0.01246 | 80.22 | 1193 | 299.6 | 0.01246 | 1768 | 2030 | 76.82573167 | 1.026945 | 0.06026446
300.2 | 0.01246 | 85.63 | 1186 | 299.9 | 0.01246 | 1768 | 2026 | 79.32602838 | 0.988856 | 0.06230347
300.5 | 0.01246 | 91.03 | 1178 | 300.2 | 0.01246 | 1768 | 2022 | 81.82564343 | 0.9555722 | 0.06434705
300.8 | 0.01246 | 96.44 | 1171 | 300.5 | 0.01246 | 1767 | 2018 | 84.32457741 | 0.9263383 | 0.06644806
301.1 | 0.01246 | 101.8 | 1164 | 300.8 | 0.01246 | 1767 | 2014 | 86.82283085 | 0.9002782 | 0.06850252
301.4 | 0.01246 | 107.2 | 1157 | 301.1 | 0.01246 | 1767 | 2010 | 89.32040431 | 0.8774107 | 0.07056439
301.7 | 0.01246 | 112.6 | 1150 | 301.4 | 0.01246 | 1767 | 2006 | 91.81729836 | 0.8565046 | 0.07262878
302 | 0.01246 | 118 | 1142 | 301.7 | 0.01246 | 1766 | 2002 | 94.31351354 | 0.8375978 | 0.07469786
302.3 | 0.01246 | 123.4 | 1135 | 302 | 0.01246 | 1766 | 1998 | 96.80905041 | 0.8204157 | 0.07683258
302.7 | 0.01246 | 128.8 | 1128 | 302.3 | 0.01246 | 1766 | 1994 | 99.30390953 | 0.8047318 | 0.07891283
303 | 0.01246 | 134.2 | 1121 | 302.7 | 0.01246 | 1766 | 1990 | 101.7980915 | 0.7903579 | 0.08099784
303.3 | 0.01246 | 139.6 | 1114 | 303 | 0.01246 | 1765 | 1986 | 104.2915967 | 0.7771356 | 0.08308763
303.6 | 0.01246 | 145 | 1107 | 303.3 | 0.01246 | 1765 | 1983 | 106.7844259 | 0.7649314 | 0.08518222
303.9 | 0.01246 | 150.4 | 1100 | 303.6 | 0.01246 | 1765 | 1979 | 109.2765796 | 0.7536316 | 0.08728161
304.2 | 0.01246 | 155.8 | 1093 | 303.9 | 0.01246 | 1765 | 1975 | 111.7680583 | 0.7431387 | 0.08938584
304.5 | 0.01246 | 161.2 | 1086 | 304.2 | 0.01246 | 1764 | 1971 | 114.2588625 | 0.7333688 | 0.09149493
304.8 | 0.01246 | 166.6 | 1079 | 304.5 | 0.01246 | 1764 | 1967 | 116.7489929 | 0.7242493 | 0.09360888
305.1 | 0.01246 | 171.9 | 1072 | 304.8 | 0.01246 | 1764 | 1963 | 119.23845 | 0.715717 | 0.09572772
305.4 | 0.01246 | 177.3 | 1065 | 305.1 | 0.01246 | 1763 | 1959 | 121.7272343 | 0.7081282 | 0.09785934
305.7 | 0.01246 | 182.7 | 1058 | 305.4 | 0.01246 | 1763 | 1955 | 124.2153465 | 0.7005942 | 0.0999882
306 | 0.01246 | 188.1 | 1051 | 305.7 | 0.01246 | 1763 | 1951 | 126.7027869 | 0.6935018 | 0.102122
306.3 | 0.01246 | 193.5 | 1044 | 306 | 0.01246 | 1763 | 1947 | 129.1895563 | 0.6868132 | 0.1042608
306.6 | 0.01246 | 198.8 | 1038 | 306.3 | 0.01246 | 1762 | 1943 | 131.6756551 | 0.6804943 | 0.1064046
306.9 | 0.01246 | 204.2 | 1031 | 306.6 | 0.01246 | 1762 | 1939 | 134.1610839 | 0.6748545 | 0.1084744
307.2 | 0.01246 | 209.6 | 1024 | 306.9 | 0.01246 | 1762 | 1935 | 136.6458433 | 0.6691765 | 0.1106265
307.5 | 0.01246 | 214.9 | 1017 | 307.2 | 0.01246 | 1762 | 1931 | 139.1299338 | 0.6637879 | 0.1127837
307.8 | 0.01246 | 220.3 | 1010 | 307.5 | 0.01246 | 1761 | 1927 | 141.613356 | 0.6589733 | 0.1149552
308.1 | 0.01246 | 225.7 | 1004 | 307.8 | 0.01246 | 1761 | 1923 | 144.0961104 | 0.6540904 | 0.1171227
308.4 | 0.01246 | 231 | 996.9 | 308.1 | 0.01246 | 1761 | 1919 | 146.5781975 | 0.6494382 | 0.1191983
308.7 | 0.01246 | 236.4 | 990.2 | 308.4 | 0.01246 | 1761 | 1915 | 149.059618 | 0.6452797 | 0.1213939
309 | 0.01246 | 241.8 | 983.5 | 308.7 | 0.01246 | 1760 | 1911 | 151.5403724 | 0.6410337 | 0.1235451
309.3 | 0.01246 | 247.1 | 976.9 | 309 | 0.01246 | 1760 | 1907 | 154.0204612 | 0.6369746 | 0.1257002
309.6 | 0.01246 | 252.5 | 970.2 | 309.3 | 0.01246 | 1760 | 1903 | 156.4998849 | 0.6333464 | 0.1278594
309.9 | 0.01246 | 257.8 | 963.6 | 309.6 | 0.01246 | 1759 | 1899 | 158.9786442 | 0.6296184 | 0.1300226
310.2 | 0.01246 | 263.2 | 957 | 309.9 | 0.01246 | 1759 | 1895 | 161.4567396 | 0.6262868 | 0.1321899
310.5 | 0.01246 | 268.5 | 950.4 | 310.2 | 0.01246 | 1759 | 1891 | 163.9341716 | 0.6228502 | 0.1343502
310.8 | 0.01246 | 273.9 | 943.8 | 310.5 | 0.01246 | 1759 | 1887 | 166.4109408 | 0.61978 | 0.1365255
311.1 | 0.01246 | 279.2 | 937.2 | 310.8 | 0.01246 | 1758 | 1883 | 168.8870477 | 0.6166011 | 0.1386935
311.4 | 0.01246 | 284.6 | 930.7 | 311.1 | 0.01246 | 1758 | 1879 | 171.362493 | 0.6137625 | 0.1408768
311.7 | 0.01246 | 289.9 | 924.2 | 311.4 | 0.01246 | 1758 | 1875 | 173.837277 | 0.6108126 | 0.1430406
312 | 0.01246 | 295.3 | 917.7 | 311.7 | 0.01246 | 1758 | 1871 | 176.3114005 | 0.6081801 | 0.1452198
312.3 | 0.01246 | 300.6 | 911.2 | 312 | 0.01246 | 1757 | 1867 | 178.7848639 | 0.6054347 | 0.1473907
312.6 | 0.01246 | 306 | 904.7 | 312.3 | 0.01246 | 1757 | 1863 | 181.2576677 | 0.6029863 | 0.1495772
312.9 | 0.01246 | 311.3 | 898.3 | 312.6 | 0.01246 | 1757 | 1859 | 183.7298126 | 0.6004242 | 0.151755
313.2 | 0.01246 | 316.6 | 942.9 | 312.9 | 0.01246 | 1756 | 1855 | 186.2012991 | 0.598141 | 0.1539363
313.5 | 0.01246 | 322 | 936.2 | 313.2 | 0.01246 | 1756 | 1957 | 188.6721277 | 0.5959322 | 0.1497992
313.8 | 0.01246 | 327.3 | 929.6 | 313.5 | 0.01246 | 1756 | 1953 | 191.142299 | 0.5936096 | 0.1519173
314.1 | 0.01246 | 332.6 | 922.9 | 313.8 | 0.01246 | 1756 | 1949 | 193.6118136 | 0.5915424 | 0.1540392
314.4 | 0.01246 | 338 | 916.3 | 314.1 | 0.01246 | 1755 | 1945 | 196.0806719 | 0.589539 | 0.1561774
314.7 | 0.01246 | 343.3 | 909.7 | 314.4 | 0.01246 | 1755 | 1941 | 198.5488745 | 0.5874227 | 0.1582946
315 | 0.01246 | 348.6 | 903.2 | 314.7 | 0.01246 | 1755 | 1937 | 201.0164221 | 0.5855416 | 0.1604281
315.3 | 0.01246 | 354 | 896.6 | 315 | 0.01246 | 1755 | 1933 | 203.483315 | 0.5837158 | 0.1625526
315.6 | 0.01246 | 359.3 | 890.1 | 315.3 | 0.01246 | 1754 | 1929 | 205.9495539 | 0.5817784 | 0.1646806
315.9 | 0.01246 | 364.6 | 883.6 | 315.6 | 0.01246 | 1754 | 1925 | 208.4151394 | 0.5800588 | 0.1668122
316.2 | 0.01246 | 369.9 | 877.1 | 315.9 | 0.01246 | 1754 | 1921 | 210.8800719 | 0.5783875 | 0.1689473
316.5 | 0.01246 | 375.3 | 870.6 | 316.2 | 0.01246 | 1754 | 1917 | 213.344352 | 0.5767622 | 0.1710861
316.8 | 0.01246 | 380.6 | 864.2 | 316.5 | 0.01246 | 1753 | 1913 | 215.8079802 | 0.5750279 | 0.1732145
317.1 | 0.01246 | 385.9 | 857.8 | 316.8 | 0.01246 | 1753 | 1909 | 218.2709572 | 0.5734917 | 0.1753462
317.4 | 0.01246 | 391.2 | 851.4 | 317.1 | 0.01246 | 1753 | 1905 | 220.7332835 | 0.5719961 | 0.1774811
317.8 | 0.01246 | 396.5 | 845 | 317.4 | 0.01246 | 1752 | 1901 | 223.1949595 | 0.5705393 | 0.1796193
318.1 | 0.01246 | 401.8 | 838.6 | 317.8 | 0.01246 | 1752 | 1897 | 225.6559859 | 0.5691198 | 0.1817608
318.4 | 0.01246 | 407.1 | 832.2 | 318.1 | 0.01246 | 1752 | 1893 | 228.1163631 | 0.5677361 | 0.1839055
318.7 | 0.01246 | 412.4 | 825.9 | 318.4 | 0.01246 | 1752 | 1889 | 230.5760918 | 0.5663869 | 0.1860535
319 | 0.01246 | 417.8 | 819.6 | 318.7 | 0.01246 | 1751 | 1885 | 233.0351725 | 0.5650707 | 0.1881896
319.3 | 0.01246 | 423.1 | 813.3 | 319 | 0.01246 | 1751 | 1881 | 235.4936057 | 0.5636515 | 0.1903132
319.6 | 0.01246 | 428.4 | 807 | 319.3 | 0.01246 | 1751 | 1877 | 237.9513919 | 0.5623999 | 0.192455
319.9 | 0.01246 | 433.7 | 800.8 | 319.6 | 0.01246 | 1751 | 1873 | 240.4085318 | 0.5611777 | 0.1945998
320.2 | 0.01246 | 439 | 794.5 | 319.9 | 0.01246 | 1750 | 1869 | 242.8650258 | 0.5599839 | 0.1967315
320.5 | 0.01246 | 444.3 | 788.3 | 320.2 | 0.01246 | 1750 | 1865 | 245.3208746 | 0.5588175 | 0.1988819
320.8 | 0.01246 | 449.6 | 782.1 | 320.5 | 0.01246 | 1750 | 1861 | 247.7760785 | 0.5576774 | 0.201019
321.1 | 0.01246 | 1178 | 795.7 | 320.8 | 0.01246 | 1750 | 1857 | 250.2306383 | 0.5565628 | 0.2031588
321.4 | 0.01246 | 1187 | 788 | 321.1 | 0.01246 | 2976 | 1900 | 252.6845543 | 0.214503 | 0.1280258
321.7 | 0.01246 | 1197 | 780.3 | 321.4 | 0.01246 | 2976 | 1893 | 255.1378273 | 0.2149434 | 0.1291837
322 | 0.01246 | 1206 | 772.7 | 321.7 | 0.01246 | 2976 | 1886 | 257.5904576 | 0.2151967 | 0.1302738
322.3 | 0.01246 | 1216 | 765.1 | 322 | 0.01246 | 2976 | 1878 | 260.0424459 | 0.2156239 | 0.1314209
322.6 | 0.01246 | 1225 | 757.6 | 322.3 | 0.01246 | 2975 | 1871 | 262.4937927 | 0.2158666 | 0.132499
322.9 | 0.01246 | 1235 | 750.1 | 322.6 | 0.01246 | 2975 | 1864 | 264.9444985 | 0.2162812 | 0.1336349
323.2 | 0.01246 | 1244 | 742.6 | 322.9 | 0.01246 | 2975 | 1856 | 267.394564 | 0.2165138 | 0.1347008
323.5 | 0.01246 | 1254 | 735.2 | 323.2 | 0.01246 | 2975 | 1849 | 269.8439895 | 0.2169164 | 0.1358321
323.8 | 0.01246 | 1263 | 727.8 | 323.5 | 0.01246 | 2975 | 1841 | 272.2927756 | 0.2171394 | 0.1368856
324.1 | 0.01246 | 1272 | 720.4 | 323.8 | 0.01246 | 2975 | 1834 | 274.740923 | 0.2175304 | 0.1380053
324.4 | 0.01246 | 1282 | 713.1 | 324.1 | 0.01246 | 2975 | 1827 | 277.1884321 | 0.2179154 | 0.1391229
324.7 | 0.01246 | 1291 | 705.8 | 324.4 | 0.01246 | 2974 | 1819 | 279.6353035 | 0.2181243 | 0.140161
325 | 0.01246 | 1301 | 698.5 | 324.7 | 0.01246 | 2974 | 1812 | 282.0815377 | 0.2184985 | 0.1412668
290.9 | 0.01271 | 84.2 | 1412 | 325 | 0.01246 | 2974 | 1804 | 284.5271352 | 0.2186988 | 0.1422991
291.2 | 0.01271 | 78.76 | 1404 | 290.9 | 0.01271 | 1770 | 2134 | 1.395621532 | 0.01657508 | 0.0009327774
291.5 | 0.01271 | 73.33 | 1396 | 291.2 | 0.01271 | 1769 | 2130 | 3.912491461 | 0.04967612 | 0.002638655
291.8 | 0.01271 | 67.89 | 1388 | 291.5 | 0.01271 | 1769 | 2126 | 6.428664043 | 0.08766759 | 0.004375235
292.1 | 0.01271 | 62.46 | 1381 | 291.8 | 0.01271 | 1769 | 2122 | 8.944139834 | 0.1317446 | 0.006143417
292.4 | 0.01271 | 57.03 | 1373 | 292.1 | 0.01271 | 1768 | 2118 | 11.45891939 | 0.1834601 | 0.007938508
292.7 | 0.01271 | 51.6 | 1365 | 292.4 | 0.01271 | 1768 | 2114 | 13.97300327 | 0.2450115 | 0.009771126
293 | 0.01271 | 46.18 | 1358 | 292.7 | 0.01271 | 1768 | 2110 | 16.48639202 | 0.3195037 | 0.011638
293.3 | 0.01271 | 40.75 | 1350 | 293 | 0.01271 | 1768 | 2107 | 18.9990862 | 0.4114137 | 0.01353038
293.6 | 0.01271 | 35.33 | 1342 | 293.3 | 0.01271 | 1767 | 2103 | 21.51108637 | 0.5278794 | 0.01546726
293.9 | 0.01271 | 29.91 | 1335 | 293.6 | 0.01271 | 1767 | 2099 | 24.02239307 | 0.6799432 | 0.01744128
294.2 | 0.01271 | 24.49 | 1327 | 293.9 | 0.01271 | 1767 | 2095 | 26.53300688 | 0.8870948 | 0.01943938
294.5 | 0.01271 | 19.07 | 1320 | 294.2 | 0.01271 | 1767 | 2091 | 29.04292833 | 1.18591 | 0.02148956
294.8 | 0.01271 | 13.65 | 1312 | 294.5 | 0.01271 | 1766 | 2087 | 31.55215799 | 1.654544 | 0.02356274
295.1 | 0.01271 | 8.236 | 1304 | 294.8 | 0.01271 | 1766 | 2083 | 34.0606964 | 2.495289 | 0.02569358
295.4 | 0.01271 | 2.823 | 1297 | 295.1 | 0.01271 | 1766 | 2079 | 36.56854413 | 4.440085 | 0.02786735
295.7 | 0.01271 | 2.589 | 1289 | 295.4 | 0.01271 | 1766 | 2075 | 39.07570173 | 13.84191 | 0.03006233
296 | 0.01271 | 7.999 | 1282 | 295.7 | 0.01271 | 1765 | 2071 | 41.58216975 | 16.06109 | 0.03219458
296.3 | 0.01271 | 13.41 | 1274 | 296 | 0.01271 | 1765 | 2067 | 44.08794874 | 5.511683 | 0.03417673
296.6 | 0.01271 | 18.82 | 1267 | 296.3 | 0.01271 | 1765 | 2063 | 46.59303926 | 3.4745 | 0.0361913
296.9 | 0.01271 | 24.22 | 1260 | 296.6 | 0.01271 | 1764 | 2059 | 49.09744186 | 2.608791 | 0.03818376
297.2 | 0.01271 | 29.62 | 1252 | 296.9 | 0.01271 | 1764 | 2055 | 51.6011571 | 2.130518 | 0.04018093
297.5 | 0.01271 | 35.03 | 1245 | 297.2 | 0.01271 | 1764 | 2051 | 54.10418553 | 1.82661 | 0.04221547
297.8 | 0.01271 | 40.43 | 1237 | 297.5 | 0.01271 | 1764 | 2047 | 56.6065277 | 1.615944 | 0.04422281
298.1 | 0.01271 | 45.83 | 1230 | 297.8 | 0.01271 | 1763 | 2043 | 59.10818416 | 1.461988 | 0.04627117
298.4 | 0.01271 | 51.22 | 1223 | 298.1 | 0.01271 | 1763 | 2039 | 61.60915548 | 1.344298 | 0.04828947
298.7 | 0.01271 | 56.62 | 1215 | 298.4 | 0.01271 | 1763 | 2035 | 64.10944219 | 1.251649 | 0.05031269
299 | 0.01271 | 62.01 | 1208 | 298.7 | 0.01271 | 1763 | 2031 | 66.60904487 | 1.176423 | 0.05238125
299.3 | 0.01271 | 67.41 | 1201 | 299 | 0.01271 | 1762 | 2027 | 69.10796405 | 1.114465 | 0.05441529
299.6 | 0.01271 | 72.8 | 1194 | 299.3 | 0.01271 | 1762 | 2023 | 71.60620029 | 1.062249 | 0.05645351
299.9 | 0.01271 | 78.18 | 1186 | 299.6 | 0.01271 | 1762 | 2019 | 74.10375414 | 1.017909 | 0.05849681
300.2 | 0.01271 | 83.57 | 1179 | 299.9 | 0.01271 | 1762 | 2015 | 76.60062616 | 0.9797982 | 0.06059313
300.5 | 0.01271 | 88.96 | 1172 | 300.2 | 0.01271 | 1761 | 2012 | 79.09681689 | 0.9464738 | 0.06264747
300.8 | 0.01271 | 94.34 | 1165 | 300.5 | 0.01271 | 1761 | 2008 | 81.5923269 | 0.9171799 | 0.06470651
301.1 | 0.01271 | 99.72 | 1158 | 300.8 | 0.01271 | 1761 | 2004 | 84.08715673 | 0.8913203 | 0.06677081
301.4 | 0.01271 | 105.1 | 1151 | 301.1 | 0.01271 | 1761 | 2000 | 86.58130693 | 0.8682442 | 0.06883989
301.7 | 0.01271 | 110.5 | 1143 | 301.4 | 0.01271 | 1760 | 1996 | 89.07477806 | 0.8475241 | 0.07091376
302 | 0.01271 | 115.9 | 1136 | 301.7 | 0.01271 | 1760 | 1992 | 91.56757067 | 0.8286658 | 0.07304952
302.3 | 0.01271 | 121.2 | 1129 | 302 | 0.01271 | 1760 | 1988 | 94.05968531 | 0.811559 | 0.07513355
302.7 | 0.01271 | 126.6 | 1122 | 302.3 | 0.01271 | 1759 | 1984 | 96.55112253 | 0.7966264 | 0.07722854
303 | 0.01271 | 132 | 1115 | 302.7 | 0.01271 | 1759 | 1980 | 99.04188289 | 0.7823213 | 0.07932235
303.3 | 0.01271 | 137.4 | 1108 | 303 | 0.01271 | 1759 | 1976 | 101.5319669 | 0.7691816 | 0.08142098
303.6 | 0.01271 | 142.7 | 1101 | 303.3 | 0.01271 | 1759 | 1972 | 104.0213752 | 0.7570697 | 0.08352447
303.9 | 0.01271 | 148.1 | 1094 | 303.6 | 0.01271 | 1758 | 1968 | 106.5101083 | 0.7463918 | 0.08563971
304.2 | 0.01271 | 153.5 | 1087 | 303.9 | 0.01271 | 1758 | 1964 | 108.9981667 | 0.7359768 | 0.08775313
304.5 | 0.01271 | 158.8 | 1080 | 304.2 | 0.01271 | 1758 | 1960 | 111.485551 | 0.7262902 | 0.08987146
304.8 | 0.01271 | 164.2 | 1073 | 304.5 | 0.01271 | 1758 | 1956 | 113.9722617 | 0.7177095 | 0.09200215
305.1 | 0.01271 | 169.5 | 1066 | 304.8 | 0.01271 | 1757 | 1952 | 116.4582994 | 0.7092466 | 0.09413054
305.4 | 0.01271 | 174.9 | 1059 | 305.1 | 0.01271 | 1757 | 1948 | 118.9436647 | 0.7017325 | 0.09627168
305.7 | 0.01271 | 180.3 | 1053 | 305.4 | 0.01271 | 1757 | 1944 | 121.428358 | 0.6942731 | 0.09841021
306 | 0.01271 | 185.6 | 1046 | 305.7 | 0.01271 | 1757 | 1940 | 123.91238 | 0.6872567 | 0.1004722
306.3 | 0.01271 | 191 | 1039 | 306 | 0.01271 | 1756 | 1936 | 126.3957312 | 0.6810115 | 0.1026273
306.6 | 0.01271 | 196.3 | 1032 | 306.3 | 0.01271 | 1756 | 1932 | 128.8784122 | 0.6747561 | 0.1047792
306.9 | 0.01271 | 201.7 | 1025 | 306.6 | 0.01271 | 1756 | 1928 | 131.3604234 | 0.669182 | 0.1069449
307.2 | 0.01271 | 207 | 1019 | 306.9 | 0.01271 | 1755 | 1924 | 133.8417655 | 0.6635685 | 0.1091072
307.5 | 0.01271 | 212.4 | 1012 | 307.2 | 0.01271 | 1755 | 1920 | 136.3224389 | 0.6585625 | 0.1111929
307.8 | 0.01271 | 217.7 | 1005 | 307.5 | 0.01271 | 1755 | 1916 | 138.8024444 | 0.6534955 | 0.1133636
308.1 | 0.01271 | 223.1 | 998.3 | 307.8 | 0.01271 | 1755 | 1913 | 141.2817823 | 0.6489747 | 0.115549
308.4 | 0.01271 | 228.4 | 991.6 | 308.1 | 0.01271 | 1754 | 1909 | 143.7604532 | 0.6443768 | 0.1177014
308.7 | 0.01271 | 233.8 | 985 | 308.4 | 0.01271 | 1754 | 1905 | 146.2384577 | 0.6402735 | 0.1198676
309 | 0.01271 | 239.1 | 978.3 | 308.7 | 0.01271 | 1754 | 1901 | 148.7157964 | 0.6360813 | 0.1220182
309.3 | 0.01271 | 244.4 | 971.7 | 309 | 0.01271 | 1754 | 1897 | 151.1924698 | 0.6323399 | 0.1241929
309.6 | 0.01271 | 249.8 | 965 | 309.3 | 0.01271 | 1753 | 1893 | 153.6684784 | 0.6287581 | 0.1263617
309.9 | 0.01271 | 255.1 | 958.4 | 309.6 | 0.01271 | 1753 | 1889 | 156.1438228 | 0.6250754 | 0.1285346
310.2 | 0.01271 | 260.4 | 951.9 | 309.9 | 0.01271 | 1753 | 1885 | 158.6185035 | 0.6217895 | 0.1307116
310.5 | 0.01271 | 265.8 | 945.3 | 310.2 | 0.01271 | 1753 | 1881 | 161.0925211 | 0.6186349 | 0.1328817
310.8 | 0.01271 | 271.1 | 938.8 | 310.5 | 0.01271 | 1752 | 1877 | 163.5658761 | 0.615372 | 0.1350556
311.1 | 0.01271 | 276.4 | 932.2 | 310.8 | 0.01271 | 1752 | 1873 | 166.0385692 | 0.6124624 | 0.1372333
311.4 | 0.01271 | 281.8 | 925.7 | 311.1 | 0.01271 | 1752 | 1869 | 168.5106007 | 0.6096621 | 0.1394263
311.7 | 0.01271 | 287.1 | 919.2 | 311.4 | 0.01271 | 1751 | 1865 | 170.9819713 | 0.6067494 | 0.1416
312 | 0.01271 | 292.4 | 912.8 | 311.7 | 0.01271 | 1751 | 1861 | 173.4526816 | 0.6041542 | 0.143789
312.3 | 0.01271 | 297.7 | 906.3 | 312 | 0.01271 | 1751 | 1857 | 175.922732 | 0.6016509 | 0.1459697
312.6 | 0.01271 | 303.1 | 899.9 | 312.3 | 0.01271 | 1751 | 1853 | 178.3921231 | 0.5992345 | 0.1481662
312.9 | 0.01271 | 308.4 | 893.5 | 312.6 | 0.01271 | 1750 | 1849 | 180.8608555 | 0.5967036 | 0.1503415
313.2 | 0.01271 | 313.7 | 887.1 | 312.9 | 0.01271 | 1750 | 1845 | 183.3289297 | 0.5944518 | 0.1525326
313.5 | 0.01271 | 319 | 931.2 | 313.2 | 0.01271 | 1750 | 1841 | 185.7963462 | 0.592274 | 0.1547271
313.8 | 0.01271 | 324.3 | 924.6 | 313.5 | 0.01271 | 1750 | 1943 | 188.2631057 | 0.5901665 | 0.1505864
314.1 | 0.01271 | 329.6 | 918.1 | 313.8 | 0.01271 | 1749 | 1939 | 190.7292086 | 0.5881258 | 0.1527178
314.4 | 0.01271 | 334.9 | 911.5 | 314.1 | 0.01271 | 1749 | 1935 | 193.1946555 | 0.5861488 | 0.1548406
314.7 | 0.01271 | 340.2 | 904.9 | 314.4 | 0.01271 | 1749 | 1931 | 195.659447 | 0.5842324 | 0.1569797
315 | 0.01271 | 345.6 | 898.4 | 314.7 | 0.01271 | 1749 | 1927 | 198.1235835 | 0.5823738 | 0.1591226
315.3 | 0.01271 | 350.9 | 891.9 | 315 | 0.01271 | 1748 | 1923 | 200.5870657 | 0.5804024 | 0.1612436
315.6 | 0.01271 | 356.2 | 885.4 | 315.3 | 0.01271 | 1748 | 1919 | 203.049894 | 0.5786546 | 0.163381
315.9 | 0.01271 | 361.5 | 878.9 | 315.6 | 0.01271 | 1748 | 1915 | 205.5120691 | 0.576957 | 0.165522
316.2 | 0.01271 | 366.8 | 872.5 | 315.9 | 0.01271 | 1747 | 1911 | 207.9735914 | 0.5753073 | 0.1676666
316.5 | 0.01271 | 372.1 | 866 | 316.2 | 0.01271 | 1747 | 1907 | 210.4344615 | 0.5737035 | 0.1698011
316.8 | 0.01271 | 377.4 | 859.6 | 316.5 | 0.01271 | 1747 | 1903 | 212.89468 | 0.5721437 | 0.1719527
317.1 | 0.01271 | 382.7 | 853.2 | 316.8 | 0.01271 | 1747 | 1899 | 215.3542474 | 0.570626 | 0.174094
317.4 | 0.01271 | 388 | 846.9 | 317.1 | 0.01271 | 1746 | 1895 | 217.8131643 | 0.5691486 | 0.1762385
317.8 | 0.01271 | 393.2 | 840.5 | 317.4 | 0.01271 | 1746 | 1891 | 220.2714311 | 0.5677099 | 0.1783719
318.1 | 0.01271 | 398.5 | 834.2 | 317.8 | 0.01271 | 1746 | 1887 | 222.7290484 | 0.5664523 | 0.1805374
318.4 | 0.01271 | 403.8 | 827.9 | 318.1 | 0.01271 | 1746 | 1883 | 225.1860169 | 0.5650841 | 0.1826771
318.7 | 0.01271 | 409.1 | 821.6 | 318.4 | 0.01271 | 1745 | 1879 | 227.6423369 | 0.5637502 | 0.1848196
319 | 0.01271 | 414.4 | 815.3 | 318.7 | 0.01271 | 1745 | 1875 | 230.0980091 | 0.5624493 | 0.1869651
319.3 | 0.01271 | 419.7 | 809 | 319 | 0.01271 | 1745 | 1871 | 232.553034 | 0.5611801 | 0.1891136
319.6 | 0.01271 | 425 | 802.8 | 319.3 | 0.01271 | 1745 | 1867 | 235.0074122 | 0.5599414 | 0.1912651
319.9 | 0.01271 | 430.3 | 796.5 | 319.6 | 0.01271 | 1744 | 1863 | 237.4611441 | 0.5587321 | 0.1934038
320.2 | 0.01271 | 435.5 | 790.3 | 319.9 | 0.01271 | 1744 | 1859 | 239.9142304 | 0.5575511 | 0.195561
320.5 | 0.01271 | 440.8 | 784.2 | 320.2 | 0.01271 | 1744 | 1855 | 242.3666715 | 0.5565251 | 0.1977212
320.8 | 0.01271 | 446.1 | 778 | 320.5 | 0.01271 | 1743 | 1851 | 244.8184681 | 0.5553958 | 0.1998518
321.1 | 0.01271 | 451.4 | 771.9 | 320.8 | 0.01271 | 1743 | 1848 | 247.2696205 | 0.5542919 | 0.2020012
321.4 | 0.01271 | 1176 | 779.6 | 321.1 | 0.01271 | 1743 | 1844 | 249.7201295 | 0.5532125 | 0.2041365
321.7 | 0.01271 | 1185 | 772 | 321.4 | 0.01271 | 2956 | 1873 | 252.1699955 | 0.2144303 | 0.1289476
322 | 0.01271 | 1194 | 764.5 | 321.7 | 0.01271 | 2956 | 1866 | 254.6192191 | 0.2148685 | 0.1301069
322.3 | 0.01271 | 1204 | 757 | 322 | 0.01271 | 2956 | 1858 | 257.0678008 | 0.2152997 | 0.1312575
322.6 | 0.01271 | 1213 | 749.5 | 322.3 | 0.01271 | 2956 | 1851 | 259.5157412 | 0.2155446 | 0.1323385
322.9 | 0.01271 | 1222 | 742 | 322.6 | 0.01271 | 2956 | 1844 | 261.9630407 | 0.2159629 | 0.1334844
323.2 | 0.01271 | 1232 | 734.6 | 322.9 | 0.01271 | 2956 | 1836 | 264.4097 | 0.2163745 | 0.1346282
323.5 | 0.01271 | 1241 | 727.3 | 323.2 | 0.01271 | 2955 | 1829 | 266.8557195 | 0.2166037 | 0.1356939
323.8 | 0.01271 | 1250 | 719.9 | 323.5 | 0.01271 | 2955 | 1822 | 269.3010998 | 0.2170033 | 0.1368191
324.1 | 0.01271 | 1260 | 712.6 | 323.8 | 0.01271 | 2955 | 1814 | 271.7458415 | 0.2173966732 | 0.1379491
324.4 | 0.01271 | 1269 | 705.4 | 324.1 | 0.01271 | 2955 | 1807 | 274.1899451 | 0.2176111 | 0.1389993
324.7 | 0.01271 | 1279 | 698.2 | 324.4 | 0.01271 | 2955 | 1800 | 276.6334111 | 0.2179932 | 0.1401101
325 | 0.01271 | 1288 | 691 | 324.7 | 0.01271 | 2955 | 1792 | 279.07624 | 0.2181988 | 0.1411472
291.2 | 0.01297 | 80.14 | 1396 | 325 | 0.01271 | 2955 | 1785 | 281.5184324 | 0.2185702 | 0.1422529
291.5 | 0.01297 | 74.73 | 1389 | 291.2 | 0.01297 | 1763 | 2119 | 1.341263713 | 0.01673651 | 0.0009086291
291.8 | 0.01297 | 69.32 | 1381 | 291.5 | 0.01297 | 1763 | 2115 | 3.854057103 | 0.05157309 | 0.002633038
292.1 | 0.01297 | 63.91 | 1373 | 291.8 | 0.01297 | 1762 | 2111 | 6.3661542 | 0.09183719 | 0.004389482
292.4 | 0.01297 | 58.5 | 1366 | 292.1 | 0.01297 | 1762 | 2107 | 8.877555551 | 0.1389071 | 0.006178227
292.7 | 0.01297 | 53.09 | 1358 | 292.4 | 0.01297 | 1762 | 2103 | 11.38826171 | 0.1946711 | 0.007994568
293 | 0.01297 | 47.69 | 1350 | 292.7 | 0.01297 | 1762 | 2099 | 13.89827322 | 0.261787 | 0.009849317
293.3 | 0.01297 | 42.28 | 1343 | 293 | 0.01297 | 1761 | 2095 | 16.40759064 | 0.3440468 | 0.01173908
293.6 | 0.01297 | 36.88 | 1335 | 293.3 | 0.01297 | 1761 | 2091 | 18.91621451 | 0.4474034 | 0.01365516
293.9 | 0.01297 | 31.48 | 1328 | 293.6 | 0.01297 | 1761 | 2087 | 21.42414539 | 0.580915 | 0.01561663
294.2 | 0.01297 | 26.08 | 1320 | 293.9 | 0.01297 | 1761 | 2083 | 23.93138382 | 0.7602091 | 0.01760334
294.5 | 0.01297 | 20.68 | 1313 | 294.2 | 0.01297 | 1760 | 2080 | 26.43793035 | 1.013724 | 0.01964068
294.8 | 0.01297 | 15.29 | 1305 | 294.5 | 0.01297 | 1760 | 2076 | 28.94378554 | 1.399603 | 0.0217022
295.1 | 0.01297 | 9.892 | 1297 | 294.8 | 0.01297 | 1760 | 2072 | 31.44894993 | 2.056831 | 0.02381973
295.4 | 0.01297 | 4.499 | 1290 | 295.1 | 0.01297 | 1759 | 2068 | 33.95342406 | 3.432412 | 0.02598028
295.7 | 0.01297 | 0.8918 | 1283 | 295.4 | 0.01297 | 1759 | 2064 | 36.4572085 | 8.103403 | 0.02816318
296 | 0.01297 | 6.281 | 1275 | 295.7 | 0.01297 | 1759 | 2060 | 38.96030379 | 43.68727 | 0.03034547
296.3 | 0.01297 | 11.67 | 1268 | 296 | 0.01297 | 1759 | 2056 | 41.46271048 | 6.601291 | 0.03236036
296.6 | 0.01297 | 17.06 | 1260 | 296.3 | 0.01297 | 1758 | 2052 | 43.96442911 | 3.767303 | 0.03435607
296.9 | 0.01297 | 22.44 | 1253 | 296.6 | 0.01297 | 1758 | 2048 | 46.46546024 | 2.723649 | 0.03638471
297.2 | 0.01297 | 27.82 | 1246 | 296.9 | 0.01297 | 1758 | 2044 | 48.96580442 | 2.182077 | 0.0383913
297.5 | 0.01297 | 33.2 | 1238 | 297.2 | 0.01297 | 1758 | 2040 | 51.46546219 | 1.849945 | 0.04040246
297.8 | 0.01297 | 38.58 | 1231 | 297.5 | 0.01297 | 1757 | 2036 | 53.9644341 | 1.625435 | 0.04245157
298.1 | 0.01297 | 43.96 | 1224 | 297.8 | 0.01297 | 1757 | 2032 | 56.4627207 | 1.463523 | 0.04447354
298.4 | 0.01297 | 49.34 | 1216 | 298.1 | 0.01297 | 1757 | 2028 | 58.96032255 | 1.341227 | 0.04650014
298.7 | 0.01297 | 54.71 | 1209 | 298.4 | 0.01297 | 1757 | 2024 | 61.45724018 | 1.245587 | 0.04856974
299 | 0.01297 | 60.09 | 1202 | 298.7 | 0.01297 | 1756 | 2021 | 63.95347415 | 1.168954 | 0.05060771
299.3 | 0.01297 | 65.46 | 1194 | 299 | 0.01297 | 1756 | 2017 | 66.449025 | 1.105825 | 0.05264999
299.6 | 0.01297 | 70.83 | 1187 | 299.3 | 0.01297 | 1756 | 2013 | 68.94389329 | 1.053222 | 0.05474084
299.9 | 0.01297 | 76.2 | 1180 | 299.6 | 0.01297 | 1756 | 2009 | 71.43807957 | 1.008585 | 0.0567947
300.2 | 0.01297 | 81.56 | 1173 | 299.9 | 0.01297 | 1755 | 2005 | 73.93158437 | 0.9702308 | 0.05885335
300.5 | 0.01297 | 86.93 | 1166 | 300.2 | 0.01297 | 1755 | 2001 | 76.42440825 | 0.937033 | 0.0609173
300.8 | 0.01297 | 92.29 | 1159 | 300.5 | 0.01297 | 1755 | 1997 | 78.91655177 | 0.9078172 | 0.0629856
301.1 | 0.01297 | 97.65 | 1151 | 300.8 | 0.01297 | 1754 | 1993 | 81.40801545 | 0.8820892 | 0.06505927
301.4 | 0.01297 | 103 | 1144 | 301.1 | 0.01297 | 1754 | 1989 | 83.89879986 | 0.8591787 | 0.06719161
301.7 | 0.01297 | 108.4 | 1137 | 301.4 | 0.01297 | 1754 | 1985 | 86.38890554 | 0.8387272 | 0.06927739
302 | 0.01297 | 113.7 | 1130 | 301.7 | 0.01297 | 1754 | 1981 | 88.87833305 | 0.8199108 | 0.07136529
302.3 | 0.01297 | 119.1 | 1123 | 302 | 0.01297 | 1753 | 1977 | 91.36708292 | 0.8035803 | 0.07346392
302.7 | 0.01297 | 124.4 | 1116 | 302.3 | 0.01297 | 1753 | 1973 | 93.8551557 | 0.7880366 | 0.07556167
303 | 0.01297 | 129.8 | 1109 | 302.7 | 0.01297 | 1753 | 1969 | 96.34255195 | 0.7744578 | 0.07767055
303.3 | 0.01297 | 135.1 | 1102 | 303 | 0.01297 | 1753 | 1965 | 98.82927222 | 0.7613966 | 0.07977823
303.6 | 0.01297 | 140.5 | 1095 | 303.3 | 0.01297 | 1752 | 1961 | 101.315317 | 0.7499283 | 0.08189744
303.9 | 0.01297 | 145.8 | 1088 | 303.6 | 0.01297 | 1752 | 1958 | 103.800687 | 0.7387949 | 0.08401513
304.2 | 0.01297 | 151.2 | 1081 | 303.9 | 0.01297 | 1752 | 1954 | 106.2853825 | 0.7289807 | 0.08614474
304.5 | 0.01297 | 156.5 | 1074 | 304.2 | 0.01297 | 1752 | 1950 | 108.7694043 | 0.7193744 | 0.08827252
304.8 | 0.01297 | 161.9 | 1068 | 304.5 | 0.01297 | 1751 | 1946 | 111.2527529 | 0.7108802 | 0.09041264
305.1 | 0.01297 | 167.2 | 1061 | 304.8 | 0.01297 | 1751 | 1942 | 113.7354287 | 0.7025042 | 0.09247535
305.4 | 0.01297 | 172.5 | 1054 | 305.1 | 0.01297 | 1751 | 1938 | 116.2174324 | 0.6950803 | 0.09462419
305.7 | 0.01297 | 177.9 | 1047 | 305.4 | 0.01297 | 1750 | 1934 | 118.6987644 | 0.6881088 | 0.09677845
306 | 0.01297 | 183.2 | 1040 | 305.7 | 0.01297 | 1750 | 1930 | 121.1794254 | 0.681166 | 0.09893006
306.3 | 0.01297 | 188.6 | 1033 | 306 | 0.01297 | 1750 | 1926 | 123.6594159 | 0.6749968 | 0.101095
306.6 | 0.01297 | 193.9 | 1027 | 306.3 | 0.01297 | 1750 | 1922 | 126.1387364 | 0.6688162 | 0.103257
306.9 | 0.01297 | 199.2 | 1020 | 306.6 | 0.01297 | 1749 | 1918 | 128.6173875 | 0.6633181 | 0.1053464
307.2 | 0.01297 | 204.5 | 1013 | 306.9 | 0.01297 | 1749 | 1914 | 131.0953698 | 0.6581093 | 0.1075257
307.5 | 0.01297 | 209.9 | 1006 | 307.2 | 0.01297 | 1749 | 1910 | 133.5726836 | 0.6531672 | 0.1097106
307.8 | 0.01297 | 215.2 | 999.7 | 307.5 | 0.01297 | 1749 | 1906 | 136.0493298 | 0.6481626 | 0.1118919
308.1 | 0.01297 | 220.5 | 993.1 | 307.8 | 0.01297 | 1748 | 1902 | 138.5253086 | 0.643705 | 0.114022
308.4 | 0.01297 | 225.8 | 986.4 | 308.1 | 0.01297 | 1748 | 1898 | 141.0006208 | 0.6394586 | 0.1161838
308.7 | 0.01297 | 231.2 | 979.8 | 308.4 | 0.01297 | 1748 | 1895 | 143.4752669 | 0.6354086 | 0.1183594
309 | 0.01297 | 236.5 | 973.1 | 308.7 | 0.01297 | 1748 | 1891 | 145.9492473 | 0.6312684 | 0.1205196
309.3 | 0.01297 | 241.8 | 966.5 | 309 | 0.01297 | 1747 | 1887 | 148.4225627 | 0.6275795 | 0.1227038
309.6 | 0.01297 | 247.1 | 959.9 | 309.3 | 0.01297 | 1747 | 1883 | 150.8952136 | 0.6240497 | 0.1248822
309.9 | 0.01297 | 252.4 | 953.4 | 309.6 | 0.01297 | 1747 | 1879 | 153.3672006 | 0.6206686 | 0.1270648
310.2 | 0.01297 | 257.8 | 946.8 | 309.9 | 0.01297 | 1747 | 1875 | 155.8385241 | 0.6174268 | 0.1292408
310.5 | 0.01297 | 263.1 | 940.3 | 310.2 | 0.01297 | 1746 | 1871 | 158.3091847 | 0.6140775 | 0.1314205
310.8 | 0.01297 | 268.4 | 933.8 | 310.5 | 0.01297 | 1746 | 1867 | 160.7791831 | 0.6110953 | 0.1336041
311.1 | 0.01297 | 273.7 | 927.3 | 310.8 | 0.01297 | 1746 | 1863 | 163.2485196 | 0.6082285 | 0.1357915
311.4 | 0.01297 | 279 | 920.8 | 311.1 | 0.01297 | 1745 | 1859 | 165.7171949 | 0.6054702 | 0.1379827
311.7 | 0.01297 | 284.3 | 914.4 | 311.4 | 0.01297 | 1745 | 1855 | 168.1852096 | 0.6028144 | 0.1401777
312 | 0.01297 | 289.6 | 908 | 311.7 | 0.01297 | 1745 | 1851 | 170.6525641 | 0.6002552 | 0.1423647
312.3 | 0.01297 | 294.9 | 901.6 | 312 | 0.01297 | 1745 | 1847 | 173.119259 | 0.5977875 | 0.1445552
312.6 | 0.01297 | 300.2 | 895.2 | 312.3 | 0.01297 | 1744 | 1843 | 175.5852948 | 0.5954062 | 0.1467491
312.9 | 0.01297 | 305.5 | 888.8 | 312.6 | 0.01297 | 1744 | 1839 | 178.0506721 | 0.5931068 | 0.1489465
313.2 | 0.01297 | 310.8 | 882.4 | 312.9 | 0.01297 | 1744 | 1835 | 180.5153915 | 0.5908851 | 0.1511474
313.5 | 0.01297 | 316.1 | 876.1 | 313.2 | 0.01297 | 1744 | 1832 | 182.9794534 | 0.588737 | 0.1533519
313.8 | 0.01297 | 321.4 | 869.8 | 313.5 | 0.01297 | 1743 | 1828 | 185.4428585 | 0.5866588 | 0.1555468
314.1 | 0.01297 | 326.7 | 913.2 | 313.8 | 0.01297 | 1743 | 1824 | 187.9056072 | 0.5846472 | 0.1577448
314.4 | 0.01297 | 332 | 906.7 | 314.1 | 0.01297 | 1743 | 1925 | 190.3677002 | 0.5826988 | 0.1535347
314.7 | 0.01297 | 337.3 | 900.2 | 314.4 | 0.01297 | 1743 | 1921 | 192.8291379 | 0.5808107 | 0.1556706
315 | 0.01297 | 342.5 | 893.7 | 314.7 | 0.01297 | 1742 | 1917 | 195.2899209 | 0.5789799 | 0.15781
315.3 | 0.01297 | 347.8 | 887.2 | 315 | 0.01297 | 1742 | 1913 | 197.7500497 | 0.5773724 | 0.1599661
315.6 | 0.01297 | 353.1 | 880.8 | 315.3 | 0.01297 | 1742 | 1909 | 200.2095249 | 0.5756456 | 0.162113
315.9 | 0.01297 | 358.4 | 874.3 | 315.6 | 0.01297 | 1741 | 1905 | 202.668347 | 0.5739687 | 0.1642502
316.2 | 0.01297 | 363.7 | 867.9 | 315.9 | 0.01297 | 1741 | 1901 | 205.1265167 | 0.5723396 | 0.1664042
316.5 | 0.01297 | 369 | 861.5 | 316.2 | 0.01297 | 1741 | 1897 | 207.5840343 | 0.5707562 | 0.1685483
316.8 | 0.01297 | 374.2 | 855.1 | 316.5 | 0.01297 | 1741 | 1893 | 210.0409004 | 0.5692165 | 0.1706956
317.1 | 0.01297 | 379.5 | 848.8 | 316.8 | 0.01297 | 1740 | 1889 | 212.4971157 | 0.5678704 | 0.1728603
317.4 | 0.01297 | 384.8 | 842.4 | 317.1 | 0.01297 | 1740 | 1885 | 214.9526806 | 0.5664102 | 0.1750001
317.8 | 0.01297 | 390.1 | 836.1 | 317.4 | 0.01297 | 1740 | 1881 | 217.4075957 | 0.5649886 | 0.1771574
318.1 | 0.01297 | 395.3 | 829.8 | 317.8 | 0.01297 | 1740 | 1877 | 219.8618615 | 0.5636038 | 0.1793034
318.4 | 0.01297 | 400.6 | 823.5 | 318.1 | 0.01297 | 1739 | 1873 | 222.3154785 | 0.5623969 | 0.1814672
318.7 | 0.01297 | 405.9 | 817.2 | 318.4 | 0.01297 | 1739 | 1869 | 224.7684474 | 0.5610795 | 0.1836194
319 | 0.01297 | 411.1 | 811 | 318.7 | 0.01297 | 1739 | 1865 | 227.2207685 | 0.5597949 | 0.1857745
319.3 | 0.01297 | 416.4 | 804.8 | 319 | 0.01297 | 1739 | 1862 | 229.6724426 | 0.5586778 | 0.1879326
319.6 | 0.01297 | 421.7 | 798.6 | 319.3 | 0.01297 | 1738 | 1858 | 232.1234701 | 0.5574531 | 0.1900782
319.9 | 0.01297 | 426.9 | 792.4 | 319.6 | 0.01297 | 1738 | 1854 | 234.5738515 | 0.5562577 | 0.1922264
320.2 | 0.01297 | 432.2 | 786.2 | 319.9 | 0.01297 | 1738 | 1850 | 237.0235875 | 0.5552204 | 0.1943932
320.5 | 0.01297 | 437.4 | 780.1 | 320.2 | 0.01297 | 1737 | 1846 | 239.4726785 | 0.5540784 | 0.1965468
320.8 | 0.01297 | 442.7 | 773.9 | 320.5 | 0.01297 | 1737 | 1842 | 241.921125 | 0.553089 | 0.1987032
321.1 | 0.01297 | 447.9 | 767.8 | 320.8 | 0.01297 | 1737 | 1838 | 244.3689277 | 0.5519967 | 0.2008622
321.4 | 0.01297 | 453.2 | 761.7 | 321.1 | 0.01297 | 1737 | 1834 | 246.8160871 | 0.5510518 | 0.2030238
321.7 | 0.01297 | 458.4 | 755.6 | 321.4 | 0.01297 | 1736 | 1830 | 249.2626036 | 0.5500057 | 0.2051713
322 | 0.01297 | 1182 | 756.3 | 321.7 | 0.01297 | 1736 | 1826 | 251.7084779 | 0.5491023 | 0.2073381
322.3 | 0.01297 | 1192 | 748.9 | 322 | 0.01297 | 2937 | 1838 | 254.1537104 | 0.2150201 | 0.131122
322.6 | 0.01297 | 1201 | 741.5 | 322.3 | 0.01297 | 2937 | 1831 | 256.5983017 | 0.215267 | 0.1322058
322.9 | 0.01297 | 1210 | 734.1 | 322.6 | 0.01297 | 2937 | 1824 | 259.0422524 | 0.2156888 | 0.1333551
323.2 | 0.01297 | 1220 | 726.8 | 322.9 | 0.01297 | 2937 | 1817 | 261.485563 | 0.2161038 | 0.1345021
323.5 | 0.01297 | 1229 | 719.5 | 323.2 | 0.01297 | 2936 | 1809 | 263.928234 | 0.2163346 | 0.1355703
323.8 | 0.01297 | 1238 | 712.3 | 323.5 | 0.01297 | 2936 | 1802 | 266.3702659 | 0.2167374 | 0.1367053
324.1 | 0.01297 | 1248 | 705 | 323.8 | 0.01297 | 2936 | 1795 | 268.8116594 | 0.2171338 | 0.1378309
324.4 | 0.01297 | 1257 | 697.8 | 324.1 | 0.01297 | 2936 | 1788 | 271.2524148 | 0.2173497 | 0.1388901
324.7 | 0.01297 | 1266 | 690.7 | 324.4 | 0.01297 | 2936 | 1780 | 273.6925328 | 0.2177347 | 0.1400105
325 | 0.01297 | 1276 | 683.6 | 324.7 | 0.01297 | 2936 | 1773 | 276.132014 | 0.2181138 | 0.1411213
291.5 | 0.01322 | 76.11 | 1381 | 325 | 0.01297 | 2936 | 1766 | 278.5708587 | 0.2183157 | 0.142157
291.8 | 0.01322 | 70.71 | 1374 | 291.5 | 0.01322 | 1756 | 2104 | 1.33207711 | 0.017502 | 0.0009141912
292.1 | 0.01322 | 65.32 | 1366 | 291.8 | 0.01322 | 1756 | 2100 | 3.840850794 | 0.05431835 | 0.002658562
292.4 | 0.01322 | 59.94 | 1358 | 292.1 | 0.01322 | 1756 | 2096 | 6.348929224 | 0.09719732 | 0.004435716
292.7 | 0.01322 | 54.55 | 1351 | 292.4 | 0.01322 | 1756 | 2092 | 8.856312944 | 0.147753 | 0.006245901
293 | 0.01322 | 49.16 | 1343 | 292.7 | 0.01322 | 1755 | 2088 | 11.3630025 | 0.2083044 | 0.008084382
293.3 | 0.01322 | 43.78 | 1336 | 293 | 0.01322 | 1755 | 2084 | 13.86899843 | 0.2821196 | 0.009962216
293.6 | 0.01322 | 38.4 | 1328 | 293.3 | 0.01322 | 1755 | 2080 | 16.37430129 | 0.3740133 | 0.01186733
293.9 | 0.01322 | 33.02 | 1321 | 293.6 | 0.01322 | 1755 | 2076 | 18.87891161 | 0.4916383 | 0.01381653
294.2 | 0.01322 | 27.64 | 1313 | 293.9 | 0.01322 | 1754 | 2072 | 21.38282995 | 0.6475721 | 0.01579211
294.5 | 0.01322 | 22.26 | 1306 | 294.2 | 0.01322 | 1754 | 2069 | 23.88605684 | 0.8641844 | 0.01781691
294.8 | 0.01322 | 16.89 | 1298 | 294.5 | 0.01322 | 1754 | 2065 | 26.38859283 | 1.185471 | 0.01986704
295.1 | 0.01322 | 11.51 | 1291 | 294.8 | 0.01322 | 1754 | 2061 | 28.89043847 | 1.710506 | 0.02197175
295.4 | 0.01322 | 6.14 | 1283 | 295.1 | 0.01322 | 1753 | 2057 | 31.39159429 | 2.727332 | 0.02410085
295.7 | 0.01322 | 0.7693 | 1276 | 295.4 | 0.01322 | 1753 | 2053 | 33.89206085 | 5.51988 | 0.02629044
296 | 0.01322 | 4.6 | 1268 | 295.7 | 0.01322 | 1753 | 2049 | 36.39183869 | 47.30513 | 0.02850307
296.3 | 0.01322 | 9.967 | 1261 | 296 | 0.01322 | 1753 | 2045 | 38.89092834 | 8.45455 | 0.03056021
296.6 | 0.01322 | 15.33 | 1254 | 296.3 | 0.01322 | 1752 | 2041 | 41.38933036 | 4.152637 | 0.03256523
296.9 | 0.01322 | 20.7 | 1246 | 296.6 | 0.01322 | 1752 | 2037 | 43.8870453 | 2.862821 | 0.03457497
297.2 | 0.01322 | 26.06 | 1239 | 296.9 | 0.01322 | 1752 | 2033 | 46.38407368 | 2.240777 | 0.03661804
297.5 | 0.01322 | 31.42 | 1232 | 297.2 | 0.01322 | 1751 | 2029 | 48.88041606 | 1.875687 | 0.03863881
297.8 | 0.01322 | 36.78 | 1224 | 297.5 | 0.01322 | 1751 | 2026 | 51.37607299 | 1.635139 | 0.04066429
298.1 | 0.01322 | 42.14 | 1217 | 297.8 | 0.01322 | 1751 | 2022 | 53.871045 | 1.464683 | 0.04272835
298.4 | 0.01322 | 47.49 | 1210 | 298.1 | 0.01322 | 1751 | 2018 | 56.36533265 | 1.337573 | 0.04476494
298.7 | 0.01322 | 52.85 | 1203 | 298.4 | 0.01322 | 1750 | 2014 | 58.85893646 | 1.239396 | 0.04680668
299 | 0.01322 | 58.2 | 1195 | 298.7 | 0.01322 | 1750 | 2010 | 61.351857 | 1.160868 | 0.04885285
299.3 | 0.01322 | 63.55 | 1188 | 299 | 0.01322 | 1750 | 2006 | 63.8440948 | 1.096978 | 0.05094486
299.6 | 0.01322 | 68.9 | 1181 | 299.3 | 0.01322 | 1750 | 2002 | 66.33565041 | 1.043834 | 0.0530028
299.9 | 0.01322 | 74.25 | 1174 | 299.6 | 0.01322 | 1749 | 1998 | 68.82652437 | 0.9989336 | 0.05506562
300.2 | 0.01322 | 79.6 | 1167 | 299.9 | 0.01322 | 1749 | 1994 | 71.31671723 | 0.9604945 | 0.05713336
300.5 | 0.01322 | 84.94 | 1160 | 300.2 | 0.01322 | 1749 | 1990 | 73.80622953 | 0.9272139 | 0.05920602
300.8 | 0.01322 | 90.28 | 1153 | 300.5 | 0.01322 | 1749 | 1986 | 76.29506181 | 0.898223 | 0.06128413
301.1 | 0.01322 | 95.63 | 1145 | 300.8 | 0.01322 | 1748 | 1982 | 78.78321462 | 0.8726541 | 0.06336723
301.4 | 0.01322 | 101 | 1138 | 301.1 | 0.01322 | 1748 | 1979 | 81.2706885 | 0.8498451 | 0.0655076
301.7 | 0.01322 | 106.3 | 1131 | 301.4 | 0.01322 | 1748 | 1975 | 83.757484 | 0.829282 | 0.06760087
302 | 0.01322 | 111.6 | 1124 | 301.7 | 0.01322 | 1747 | 1971 | 86.24360166 | 0.8113227 | 0.06970306
302.3 | 0.01322 | 117 | 1117 | 302 | 0.01322 | 1747 | 1967 | 88.72904203 | 0.7950631 | 0.07181049
302.7 | 0.01322 | 122.3 | 1110 | 302.3 | 0.01322 | 1747 | 1963 | 91.21380565 | 0.7796052 | 0.07391718
303 | 0.01322 | 127.6 | 1103 | 302.7 | 0.01322 | 1747 | 1959 | 93.69789306 | 0.7661316 | 0.07603497
303.3 | 0.01322 | 133 | 1096 | 303 | 0.01322 | 1746 | 1955 | 96.1813048 | 0.753772 | 0.07815806
303.6 | 0.01322 | 138.3 | 1089 | 303.3 | 0.01322 | 1746 | 1951 | 98.66404143 | 0.7418349 | 0.08027994
303.9 | 0.01322 | 143.6 | 1083 | 303.6 | 0.01322 | 1746 | 1947 | 101.1461035 | 0.7313529 | 0.08241351
304.2 | 0.01322 | 149 | 1076 | 303.9 | 0.01322 | 1746 | 1943 | 103.6274915 | 0.7216399 | 0.08448352
304.5 | 0.01322 | 154.3 | 1069 | 304.2 | 0.01322 | 1745 | 1939 | 106.108206 | 0.7121356 | 0.08661894
304.8 | 0.01322 | 159.6 | 1062 | 304.5 | 0.01322 | 1745 | 1935 | 108.5882476 | 0.7037476 | 0.08876665
305.1 | 0.01322 | 164.9 | 1055 | 304.8 | 0.01322 | 1745 | 1932 | 111.0676168 | 0.6959124 | 0.09091979
305.4 | 0.01322 | 170.2 | 1048 | 305.1 | 0.01322 | 1745 | 1928 | 113.5463142 | 0.6885768 | 0.09307838
305.7 | 0.01322 | 175.6 | 1042 | 305.4 | 0.01322 | 1744 | 1924 | 116.0243402 | 0.6816941 | 0.09524244
306 | 0.01322 | 180.9 | 1035 | 305.7 | 0.01322 | 1744 | 1920 | 118.5016955 | 0.6748388 | 0.09732399
306.3 | 0.01322 | 186.2 | 1028 | 306 | 0.01322 | 1744 | 1916 | 120.9783805 | 0.6687583 | 0.09949698
306.6 | 0.01322 | 191.5 | 1021 | 306.3 | 0.01322 | 1744 | 1912 | 123.4543959 | 0.6630204 | 0.1016755
306.9 | 0.01322 | 196.8 | 1015 | 306.6 | 0.01322 | 1743 | 1908 | 125.9297421 | 0.6575966 | 0.1038596
307.2 | 0.01322 | 202.1 | 1008 | 306.9 | 0.01322 | 1743 | 1904 | 128.4044197 | 0.6524615 | 0.1059617
307.5 | 0.01322 | 207.4 | 1001 | 307.2 | 0.01322 | 1743 | 1900 | 130.8784293 | 0.6475924 | 0.1081551
307.8 | 0.01322 | 212.7 | 994.5 | 307.5 | 0.01322 | 1742 | 1896 | 133.3517714 | 0.642969 | 0.110354
308.1 | 0.01322 | 218 | 987.8 | 307.8 | 0.01322 | 1742 | 1892 | 135.8244465 | 0.6385729 | 0.112512
308.4 | 0.01322 | 223.3 | 981.2 | 308.1 | 0.01322 | 1742 | 1888 | 138.2964552 | 0.6343874 | 0.1146927
308.7 | 0.01322 | 228.6 | 974.6 | 308.4 | 0.01322 | 1742 | 1885 | 140.767798 | 0.6303977 | 0.1168682
309 | 0.01322 | 233.9 | 968 | 308.7 | 0.01322 | 1741 | 1881 | 143.2384755 | 0.62659 | 0.1190479
309.3 | 0.01322 | 239.2 | 961.5 | 309 | 0.01322 | 1741 | 1877 | 145.7084881 | 0.6229521 | 0.1212318
309.6 | 0.01322 | 244.5 | 954.9 | 309.3 | 0.01322 | 1741 | 1873 | 148.1778366 | 0.6194726 | 0.1234095
309.9 | 0.01322 | 249.8 | 948.4 | 309.6 | 0.01322 | 1741 | 1869 | 150.6465213 | 0.6161412 | 0.1256016
310.2 | 0.01322 | 255.1 | 941.9 | 309.9 | 0.01322 | 1740 | 1865 | 153.1145429 | 0.6129485 | 0.1277871
310.5 | 0.01322 | 260.4 | 935.4 | 310.2 | 0.01322 | 1740 | 1861 | 155.5819019 | 0.6098859 | 0.1299765
310.8 | 0.01322 | 265.7 | 928.9 | 310.5 | 0.01322 | 1740 | 1857 | 158.0485987 | 0.6069455 | 0.1321698
311.1 | 0.01322 | 271 | 922.5 | 310.8 | 0.01322 | 1740 | 1853 | 160.5146341 | 0.6041198 | 0.1343668
311.4 | 0.01322 | 276.3 | 916 | 311.1 | 0.01322 | 1739 | 1849 | 162.9800084 | 0.6014022 | 0.1365564
311.7 | 0.01322 | 281.6 | 909.6 | 311.4 | 0.01322 | 1739 | 1845 | 165.4447223 | 0.5987865 | 0.138761
312 | 0.01322 | 286.8 | 903.2 | 311.7 | 0.01322 | 1739 | 1842 | 167.9087763 | 0.596267 | 0.1409577
312.3 | 0.01322 | 292.1 | 896.8 | 312 | 0.01322 | 1739 | 1838 | 170.3721709 | 0.5940452 | 0.1431699
312.6 | 0.01322 | 297.4 | 890.5 | 312.3 | 0.01322 | 1738 | 1834 | 172.8349068 | 0.5916977 | 0.1453738
312.9 | 0.01322 | 302.7 | 884.1 | 312.6 | 0.01322 | 1738 | 1830 | 175.2969843 | 0.5894317 | 0.1475688
313.2 | 0.01322 | 308 | 877.8 | 312.9 | 0.01322 | 1738 | 1826 | 177.7584041 | 0.5872428 | 0.1497796
313.5 | 0.01322 | 313.2 | 871.5 | 313.2 | 0.01322 | 1737 | 1822 | 180.2191666 | 0.5851272 | 0.1519811
313.8 | 0.01322 | 318.5 | 865.2 | 313.5 | 0.01322 | 1737 | 1818 | 182.6792726 | 0.5832672 | 0.1541988
314.1 | 0.01322 | 323.8 | 859 | 313.8 | 0.01322 | 1737 | 1814 | 185.1387224 | 0.5812833 | 0.1564068
314.4 | 0.01322 | 329.1 | 902 | 314.1 | 0.01322 | 1737 | 1810 | 187.5975166 | 0.5793623 | 0.1586046
314.7 | 0.01322 | 334.3 | 895.5 | 314.4 | 0.01322 | 1736 | 1911 | 190.0556558 | 0.5775012 | 0.1543787
315 | 0.01322 | 339.6 | 889 | 314.7 | 0.01322 | 1736 | 1907 | 192.5131405 | 0.5758694 | 0.1565402
315.3 | 0.01322 | 344.9 | 882.6 | 315 | 0.01322 | 1736 | 1903 | 194.9699712 | 0.5741165 | 0.1586928
315.6 | 0.01322 | 350.1 | 876.2 | 315.3 | 0.01322 | 1736 | 1899 | 197.4261486 | 0.5724156 | 0.160836
315.9 | 0.01322 | 355.4 | 869.8 | 315.6 | 0.01322 | 1735 | 1895 | 199.881673 | 0.5709274 | 0.1629957
316.2 | 0.01322 | 360.6 | 863.4 | 315.9 | 0.01322 | 1735 | 1891 | 202.3365452 | 0.5693206 | 0.1651457
316.5 | 0.01322 | 365.9 | 857 | 316.2 | 0.01322 | 1735 | 1887 | 204.7907655 | 0.5679167 | 0.1673127
316.8 | 0.01322 | 371.2 | 850.7 | 316.5 | 0.01322 | 1735 | 1883 | 207.2443346 | 0.5663961 | 0.1694696
317.1 | 0.01322 | 376.4 | 844.3 | 316.8 | 0.01322 | 1734 | 1879 | 209.697253 | 0.5649172 | 0.1716157
317.4 | 0.01322 | 381.7 | 838 | 317.1 | 0.01322 | 1734 | 1875 | 212.1495212 | 0.5636278 | 0.1737933
317.8 | 0.01322 | 386.9 | 831.7 | 317.4 | 0.01322 | 1734 | 1871 | 214.6011397 | 0.5622246 | 0.1759458
318.1 | 0.01322 | 392.2 | 825.5 | 317.8 | 0.01322 | 1734 | 1867 | 217.0521092 | 0.5610031 | 0.178116
318.4 | 0.01322 | 397.4 | 819.2 | 318.1 | 0.01322 | 1733 | 1864 | 219.5024301 | 0.5596696 | 0.1802599
318.7 | 0.01322 | 402.7 | 813 | 318.4 | 0.01322 | 1733 | 1860 | 221.952103 | 0.5585106 | 0.1824364
319 | 0.01322 | 407.9 | 806.8 | 318.7 | 0.01322 | 1733 | 1856 | 224.4011284 | 0.5572414 | 0.1845859
319.3 | 0.01322 | 413.2 | 800.6 | 319 | 0.01322 | 1732 | 1852 | 226.8495069 | 0.55614 | 0.1867535
319.6 | 0.01322 | 418.4 | 794.4 | 319.3 | 0.01322 | 1732 | 1848 | 229.297239 | 0.5549304 | 0.1889086
319.9 | 0.01322 | 423.6 | 788.3 | 319.6 | 0.01322 | 1732 | 1844 | 231.7443252 | 0.5538822 | 0.1910821
320.2 | 0.01322 | 428.9 | 782.1 | 319.9 | 0.01322 | 1732 | 1840 | 234.190766 | 0.5528583 | 0.1932426
320.5 | 0.01322 | 434.1 | 776 | 320.2 | 0.01322 | 1731 | 1836 | 236.6365621 | 0.551729 | 0.1954059
320.8 | 0.01322 | 439.4 | 769.9 | 320.5 | 0.01322 | 1731 | 1832 | 239.081714 | 0.5507526 | 0.1975719
321.1 | 0.01322 | 444.6 | 763.8 | 320.8 | 0.01322 | 1731 | 1828 | 241.5262221 | 0.5496728 | 0.199724
321.4 | 0.01322 | 449.8 | 757.8 | 321.1 | 0.01322 | 1731 | 1824 | 243.970087 | 0.5487406 | 0.2018951
321.7 | 0.01322 | 455.1 | 751.7 | 321.4 | 0.01322 | 1730 | 1820 | 246.4133093 | 0.5478286 | 0.2040521
322 | 0.01322 | 460.3 | 745.7 | 321.7 | 0.01322 | 1730 | 1817 | 248.8558895 | 0.5468158 | 0.2062114
322.3 | 0.01322 | 1180 | 741 | 322 | 0.01322 | 1730 | 1813 | 251.2978281 | 0.5459436 | 0.208373
322.6 | 0.01322 | 1189 | 733.7 | 322.3 | 0.01322 | 2918 | 1812 | 253.7391257 | 0.2150332 | 0.132087
322.9 | 0.01322 | 1199 | 726.4 | 322.6 | 0.01322 | 2918 | 1805 | 256.1797828 | 0.2154582 | 0.1332396
323.2 | 0.01322 | 1208 | 719.1 | 322.9 | 0.01322 | 2918 | 1797 | 258.6197999 | 0.2156962 | 0.13432
323.5 | 0.01322 | 1217 | 711.9 | 323.2 | 0.01322 | 2918 | 1790 | 261.0591776 | 0.2161086 | 0.1354674
323.8 | 0.01322 | 1226 | 704.7 | 323.5 | 0.01322 | 2918 | 1783 | 263.4979164 | 0.2165143 | 0.1366053
324.1 | 0.01322 | 1236 | 697.5 | 323.8 | 0.01322 | 2918 | 1776 | 265.9360168 | 0.2169136 | 0.1377407
324.4 | 0.01322 | 1245 | 690.4 | 324.1 | 0.01322 | 2917 | 1769 | 268.3734794 | 0.2171306 | 0.1388019
324.7 | 0.01322 | 1254 | 683.3 | 324.4 | 0.01322 | 2917 | 1761 | 270.8103047 | 0.2175183 | 0.1399247
325 | 0.01322 | 1263 | 676.3 | 324.7 | 0.01322 | 2917 | 1754 | 273.2464933 | 0.2178999 | 0.141045
291.8 | 0.01348 | 72.08 | 1367 | 325 | 0.01322 | 2917 | 1747 | 275.6820456 | 0.2182756 | 0.1421554
292.1 | 0.01348 | 66.71 | 1359 | 291.8 | 0.01348 | 1750 | 2089 | 1.366224895 | 0.01895429 | 0.0009493738
292.4 | 0.01348 | 61.34 | 1351 | 292.1 | 0.01348 | 1750 | 2085 | 3.871033609 | 0.05802779 | 0.002715162
292.7 | 0.01348 | 55.97 | 1344 | 292.4 | 0.01348 | 1750 | 2081 | 6.375148098 | 0.1039313 | 0.00451389
293 | 0.01348 | 50.61 | 1336 | 292.7 | 0.01348 | 1749 | 2077 | 8.878568899 | 0.1586309 | 0.006341971
293.3 | 0.01348 | 45.25 | 1329 | 293 | 0.01348 | 1749 | 2073 | 11.38129655 | 0.2248824 | 0.008208001
293.6 | 0.01348 | 39.88 | 1321 | 293.3 | 0.01348 | 1749 | 2069 | 13.8833316 | 0.306814 | 0.01010248
293.9 | 0.01348 | 34.52 | 1314 | 293.6 | 0.01348 | 1749 | 2066 | 16.38467457 | 0.4108494 | 0.01203976
294.2 | 0.01348 | 29.16 | 1306 | 293.9 | 0.01348 | 1748 | 2062 | 18.88532602 | 0.5470836 | 0.01400448
294.5 | 0.01348 | 23.81 | 1299 | 294.2 | 0.01348 | 1748 | 2058 | 21.38528647 | 0.7333775 | 0.01601702
294.8 | 0.01348 | 18.45 | 1291 | 294.5 | 0.01348 | 1748 | 2054 | 23.88455647 | 1.003131 | 0.01805592
295.1 | 0.01348 | 13.1 | 1284 | 294.8 | 0.01348 | 1747 | 2050 | 26.38313655 | 1.42998 | 0.02014826
295.4 | 0.01348 | 7.746 | 1276 | 295.1 | 0.01348 | 1747 | 2046 | 28.88102726 | 2.204659 | 0.02226584
295.7 | 0.01348 | 2.396 | 1269 | 295.4 | 0.01348 | 1747 | 2042 | 31.37822914 | 4.050895 | 0.02444271
296 | 0.01348 | 2.953 | 1262 | 295.7 | 0.01348 | 1747 | 2038 | 33.87474272 | 14.13804 | 0.02664374
296.3 | 0.01348 | 8.301 | 1254 | 296 | 0.01348 | 1746 | 2034 | 36.37056855 | 12.31648 | 0.02875251
296.6 | 0.01348 | 13.65 | 1247 | 296.3 | 0.01348 | 1746 | 2030 | 38.86570715 | 4.682051 | 0.03078957
296.9 | 0.01348 | 18.99 | 1240 | 296.6 | 0.01348 | 1746 | 2027 | 41.36015908 | 3.030048 | 0.0328086
297.2 | 0.01348 | 24.33 | 1232 | 296.9 | 0.01348 | 1746 | 2023 | 43.85392487 | 2.309317 | 0.03483262
297.5 | 0.01348 | 29.67 | 1225 | 297.2 | 0.01348 | 1745 | 2019 | 46.34700507 | 1.904932 | 0.03689079
297.8 | 0.01348 | 35.01 | 1218 | 297.5 | 0.01348 | 1745 | 2015 | 48.8394002 | 1.646087 | 0.03892609
298.1 | 0.01348 | 40.35 | 1211 | 297.8 | 0.01348 | 1745 | 2011 | 51.33111082 | 1.466184 | 0.04096624
298.4 | 0.01348 | 45.69 | 1204 | 298.1 | 0.01348 | 1745 | 2007 | 53.82213746 | 1.333882 | 0.04301126
298.7 | 0.01348 | 51.02 | 1196 | 298.4 | 0.01348 | 1744 | 2003 | 56.31248066 | 1.23249 | 0.04506116
299 | 0.01348 | 56.35 | 1189 | 298.7 | 0.01348 | 1744 | 1999 | 58.80214096 | 1.152531 | 0.04715413
299.3 | 0.01348 | 61.69 | 1182 | 299 | 0.01348 | 1744 | 1995 | 61.29111889 | 1.087686 | 0.04921598
299.6 | 0.01348 | 67.02 | 1175 | 299.3 | 0.01348 | 1744 | 1992 | 63.77941502 | 1.03387 | 0.05128241
299.9 | 0.01348 | 72.34 | 1168 | 299.6 | 0.01348 | 1743 | 1988 | 66.26702986 | 0.988765 | 0.05335424
300.2 | 0.01348 | 77.67 | 1161 | 299.9 | 0.01348 | 1743 | 1984 | 68.75396396 | 0.950428 | 0.05543155
300.5 | 0.01348 | 82.99 | 1154 | 300.2 | 0.01348 | 1743 | 1980 | 71.24021786 | 0.9172167 | 0.05751348
300.8 | 0.01348 | 88.32 | 1146 | 300.5 | 0.01348 | 1742 | 1976 | 73.7257921 | 0.8883696 | 0.05960096
301.1 | 0.01348 | 93.64 | 1139 | 300.8 | 0.01348 | 1742 | 1972 | 76.21068723 | 0.8628927 | 0.06174305
301.4 | 0.01348 | 98.96 | 1132 | 301.1 | 0.01348 | 1742 | 1968 | 78.69490378 | 0.8403984 | 0.06384257
301.7 | 0.01348 | 104.3 | 1125 | 301.4 | 0.01348 | 1742 | 1964 | 81.17844228 | 0.8203157 | 0.06594726
302 | 0.01348 | 109.6 | 1118 | 301.7 | 0.01348 | 1741 | 1960 | 83.66130329 | 0.8021218 | 0.06805605
302.3 | 0.01348 | 114.9 | 1111 | 302 | 0.01348 | 1741 | 1957 | 86.14348734 | 0.7859807 | 0.07017228
302.7 | 0.01348 | 120.2 | 1105 | 302.3 | 0.01348 | 1741 | 1953 | 88.62499498 | 0.7713228 | 0.07229382
303 | 0.01348 | 125.5 | 1098 | 302.7 | 0.01348 | 1741 | 1949 | 91.10582673 | 0.757952 | 0.07435996
303.3 | 0.01348 | 130.8 | 1091 | 303 | 0.01348 | 1740 | 1945 | 93.58598315 | 0.745705 | 0.07649038
303.6 | 0.01348 | 136.2 | 1084 | 303.3 | 0.01348 | 1740 | 1941 | 96.06546478 | 0.7344454 | 0.07862618
303.9 | 0.01348 | 141.5 | 1077 | 303.6 | 0.01348 | 1740 | 1937 | 98.54427214 | 0.7235262 | 0.08076075
304.2 | 0.01348 | 146.8 | 1070 | 303.9 | 0.01348 | 1740 | 1933 | 101.0224058 | 0.7139393 | 0.08290719
304.5 | 0.01348 | 152.1 | 1063 | 304.2 | 0.01348 | 1739 | 1929 | 103.4998663 | 0.70504 | 0.08505906
304.8 | 0.01348 | 157.4 | 1056 | 304.5 | 0.01348 | 1739 | 1925 | 105.9766541 | 0.6967564 | 0.08721641
305.1 | 0.01348 | 162.7 | 1050 | 304.8 | 0.01348 | 1739 | 1921 | 108.4527699 | 0.6890265 | 0.08937924
305.4 | 0.01348 | 168 | 1043 | 305.1 | 0.01348 | 1739 | 1918 | 110.9282141 | 0.681796 | 0.0914721
305.7 | 0.01348 | 173.3 | 1036 | 305.4 | 0.01348 | 1738 | 1914 | 113.4029872 | 0.6750178 | 0.09364409
306 | 0.01348 | 178.6 | 1029 | 305.7 | 0.01348 | 1738 | 1910 | 115.8770899 | 0.6686503 | 0.09582162
306.3 | 0.01348 | 183.9 | 1023 | 306 | 0.01348 | 1738 | 1906 | 118.3505227 | 0.6626569 | 0.09800474
306.6 | 0.01348 | 189.2 | 1016 | 306.3 | 0.01348 | 1737 | 1902 | 120.8232861 | 0.6570054 | 0.1001104
306.9 | 0.01348 | 194.4 | 1009 | 306.6 | 0.01348 | 1737 | 1898 | 123.2953806 | 0.6516669 | 0.1023028
307.2 | 0.01348 | 199.7 | 1003 | 306.9 | 0.01348 | 1737 | 1894 | 125.7668068 | 0.6469486 | 0.1045096
307.5 | 0.01348 | 205 | 995.9 | 307.2 | 0.01348 | 1737 | 1890 | 128.2375653 | 0.6421511 | 0.1066247
307.8 | 0.01348 | 210.3 | 989.3 | 307.5 | 0.01348 | 1736 | 1886 | 130.7076565 | 0.6375983 | 0.1088414
308.1 | 0.01348 | 215.6 | 982.7 | 307.8 | 0.01348 | 1736 | 1883 | 133.177081 | 0.6332719 | 0.1110179
308.4 | 0.01348 | 220.9 | 976.1 | 308.1 | 0.01348 | 1736 | 1879 | 135.6458394 | 0.6291551 | 0.1131986
308.7 | 0.01348 | 226.2 | 969.5 | 308.4 | 0.01348 | 1736 | 1875 | 138.1139321 | 0.6252328 | 0.1153834
309 | 0.01348 | 231.4 | 963 | 308.7 | 0.01348 | 1735 | 1871 | 140.5813598 | 0.6214914 | 0.1175724
309.3 | 0.01348 | 236.7 | 956.5 | 309 | 0.01348 | 1735 | 1867 | 143.048123 | 0.6181855 | 0.1197657
309.6 | 0.01348 | 242 | 949.9 | 309.3 | 0.01348 | 1735 | 1863 | 145.5142222 | 0.6147622 | 0.1219529
309.9 | 0.01348 | 247.3 | 943.4 | 309.6 | 0.01348 | 1735 | 1859 | 147.9796579 | 0.6114862 | 0.1241544
310.2 | 0.01348 | 252.5 | 937 | 309.9 | 0.01348 | 1734 | 1855 | 150.4444307 | 0.6083479 | 0.1263496
310.5 | 0.01348 | 257.8 | 930.5 | 310.2 | 0.01348 | 1734 | 1851 | 152.9085411 | 0.6055784 | 0.1285486
310.8 | 0.01348 | 263.1 | 924.1 | 310.5 | 0.01348 | 1734 | 1848 | 155.3719897 | 0.6026842 | 0.1307515
311.1 | 0.01348 | 268.4 | 917.7 | 310.8 | 0.01348 | 1734 | 1844 | 157.834777 | 0.5999041 | 0.1329471
311.4 | 0.01348 | 273.6 | 911.3 | 311.1 | 0.01348 | 1733 | 1840 | 160.2969036 | 0.5972314 | 0.1351462
311.7 | 0.01348 | 278.9 | 904.9 | 311.4 | 0.01348 | 1733 | 1836 | 162.7583699 | 0.5948771 | 0.1373604
312 | 0.01348 | 284.1 | 898.5 | 311.7 | 0.01348 | 1733 | 1832 | 165.2191766 | 0.5923958 | 0.1395668
312.3 | 0.01348 | 289.4 | 892.2 | 312 | 0.01348 | 1733 | 1828 | 167.6793241 | 0.5902123 | 0.1417887
312.6 | 0.01348 | 294.7 | 885.8 | 312.3 | 0.01348 | 1732 | 1824 | 170.1388131 | 0.5879019 | 0.1439902
312.9 | 0.01348 | 299.9 | 879.5 | 312.6 | 0.01348 | 1732 | 1820 | 172.597644 | 0.5856724 | 0.1462072
313.2 | 0.01348 | 305.2 | 873.3 | 312.9 | 0.01348 | 1732 | 1816 | 175.0558173 | 0.583714 | 0.1484279
313.5 | 0.01348 | 310.4 | 867 | 313.2 | 0.01348 | 1731 | 1812 | 177.5133337 | 0.5816295 | 0.1506265
313.8 | 0.01348 | 315.7 | 860.7 | 313.5 | 0.01348 | 1731 | 1809 | 179.9701937 | 0.5798009 | 0.1528539
314.1 | 0.01348 | 320.9 | 854.5 | 313.8 | 0.01348 | 1731 | 1805 | 182.4263977 | 0.5778473 | 0.1550717
314.4 | 0.01348 | 326.2 | 848.3 | 314.1 | 0.01348 | 1731 | 1801 | 184.8819464 | 0.5761357 | 0.1572928
314.7 | 0.01348 | 331.4 | 890.9 | 314.4 | 0.01348 | 1730 | 1797 | 187.3368403 | 0.5743006 | 0.1595035
315 | 0.01348 | 336.7 | 884.4 | 314.7 | 0.01348 | 1730 | 1897 | 189.7910799 | 0.5726949 | 0.1552737
315.3 | 0.01348 | 341.9 | 878 | 315 | 0.01348 | 1730 | 1893 | 192.2446657 | 0.5709672 | 0.1574356
315.6 | 0.01348 | 347.2 | 871.6 | 315.3 | 0.01348 | 1730 | 1889 | 194.6975984 | 0.5694577 | 0.1596013
315.9 | 0.01348 | 352.4 | 865.3 | 315.6 | 0.01348 | 1729 | 1885 | 197.1498783 | 0.567828 | 0.1617574
316.2 | 0.01348 | 357.7 | 858.9 | 315.9 | 0.01348 | 1729 | 1881 | 199.6015062 | 0.5664061 | 0.1639168
316.5 | 0.01348 | 362.9 | 852.6 | 316.2 | 0.01348 | 1729 | 1877 | 202.0524824 | 0.5648658 | 0.1660796
316.8 | 0.01348 | 368.1 | 846.3 | 316.5 | 0.01348 | 1729 | 1873 | 204.5028076 | 0.5635239 | 0.1682458
317.1 | 0.01348 | 373.4 | 840 | 316.8 | 0.01348 | 1728 | 1870 | 206.9524822 | 0.5622181 | 0.1704154
317.4 | 0.01348 | 378.6 | 833.7 | 317.1 | 0.01348 | 1728 | 1866 | 209.4015069 | 0.5607968 | 0.1725742
317.8 | 0.01348 | 383.9 | 827.5 | 317.4 | 0.01348 | 1728 | 1862 | 211.8498821 | 0.5595612 | 0.1747504
318.1 | 0.01348 | 389.1 | 821.2 | 317.8 | 0.01348 | 1728 | 1858 | 214.2976084 | 0.5582121 | 0.1769008
318.4 | 0.01348 | 394.3 | 815 | 318.1 | 0.01348 | 1727 | 1854 | 216.7446864 | 0.5570411 | 0.1790834
318.7 | 0.01348 | 399.5 | 808.8 | 318.4 | 0.01348 | 1727 | 1850 | 219.1911165 | 0.5558994 | 0.1812545
319 | 0.01348 | 404.8 | 802.6 | 318.7 | 0.01348 | 1727 | 1846 | 221.6368993 | 0.5547857 | 0.1834287
319.3 | 0.01348 | 410 | 796.5 | 319 | 0.01348 | 1726 | 1842 | 224.0820353 | 0.5535623 | 0.1855906
319.6 | 0.01348 | 415.2 | 790.3 | 319.3 | 0.01348 | 1726 | 1838 | 226.5265252 | 0.55250372 | 0.1877551
319.9 | 0.01348 | 420.4 | 784.2 | 319.6 | 0.01348 | 1726 | 1834 | 228.9703693 | 0.5514701 | 0.1899381
320.2 | 0.01348 | 425.7 | 778.1 | 319.9 | 0.01348 | 1726 | 1831 | 231.4135683 | 0.5504604 | 0.1921082
320.5 | 0.01348 | 430.9 | 772 | 320.2 | 0.01348 | 1725 | 1827 | 233.8561226 | 0.5493449 | 0.1942649
320.8 | 0.01348 | 436.1 | 765.9 | 320.5 | 0.01348 | 1725 | 1823 | 236.2980329 | 0.5483825 | 0.1964403
321.1 | 0.01348 | 441.3 | 759.9 | 320.8 | 0.01348 | 1725 | 1819 | 238.7392996 | 0.5474416 | 0.1986184
321.4 | 0.01348 | 446.5 | 753.9 | 321.1 | 0.01348 | 1725 | 1815 | 241.1799233 | 0.5465215 | 0.2007825
321.7 | 0.01348 | 451.7 | 747.8 | 321.4 | 0.01348 | 1724 | 1811 | 243.6199045 | 0.5456213 | 0.2029489
322 | 0.01348 | 456.9 | 741.9 | 321.7 | 0.01348 | 1724 | 1807 | 246.0592438 | 0.5447404 | 0.2051348
322.3 | 0.01348 | 462.2 | 735.9 | 322 | 0.01348 | 1724 | 1803 | 248.4979417 | 0.5438782 | 0.2072889
322.6 | 0.01348 | 1178 | 725.9 | 322.3 | 0.01348 | 1724 | 1799 | 250.9359986 | 0.5429165 | 0.209445
322.9 | 0.01348 | 1187 | 718.7 | 322.6 | 0.01348 | 2900 | 1786 | 253.3734153 | 0.2150878 | 0.1330813
323.2 | 0.01348 | 1197 | 711.5 | 322.9 | 0.01348 | 2900 | 1778 | 255.8101921 | 0.2155099 | 0.1342342
323.5 | 0.01348 | 1206 | 704.4 | 323.2 | 0.01348 | 2900 | 1771 | 258.2463297 | 0.2157446 | 0.1353138
323.8 | 0.01348 | 1215 | 697.2 | 323.5 | 0.01348 | 2899 | 1764 | 260.6818285 | 0.2161541 | 0.1364541
324.1 | 0.01348 | 1224 | 690.1 | 323.8 | 0.01348 | 2899 | 1757 | 263.1166891 | 0.2165569 | 0.1375989
324.4 | 0.01348 | 1233 | 683.1 | 324.1 | 0.01348 | 2899 | 1750 | 265.550912 | 0.2169534 | 0.1387341
324.7 | 0.01348 | 1242 | 676.1 | 324.4 | 0.01348 | 2899 | 1743 | 267.9844977 | 0.2173435 | 0.1398593
325 | 0.01348 | 1252 | 669.1 | 324.7 | 0.01348 | 2899 | 1736 | 270.4174469 | 0.2177274 | 0.1409819
292.1 | 0.01373 | 68.07 | 1352 | 325 | 0.01348 | 2899 | 1728 | 272.84976 | 0.2179311 | 0.1420279
292.4 | 0.01373 | 62.72 | 1344 | 292.1 | 0.01373 | 1744 | 2074 | 1.44197453 | 0.0211837 | 0.001015425
292.7 | 0.01373 | 57.37 | 1337 | 292.4 | 0.01373 | 1744 | 2070 | 3.942871033 | 0.06286465 | 0.002802883
293 | 0.01373 | 52.02 | 1329 | 292.7 | 0.01373 | 1743 | 2066 | 6.443074327 | 0.1123074 | 0.004620778
293.3 | 0.01373 | 46.68 | 1322 | 293 | 0.01373 | 1743 | 2063 | 8.942584946 | 0.1719067 | 0.006475348
293.6 | 0.01373 | 41.34 | 1314 | 293.3 | 0.01373 | 1743 | 2059 | 11.44140342 | 0.2451029 | 0.008359444
293.9 | 0.01373 | 36 | 1307 | 293.6 | 0.01373 | 1743 | 2055 | 13.93953029 | 0.3371923 | 0.0102849
294.2 | 0.01373 | 30.66 | 1299 | 293.9 | 0.01373 | 1742 | 2051 | 16.43696609 | 0.4565824 | 0.01223899
294.5 | 0.01373 | 25.32 | 1292 | 294.2 | 0.01373 | 1742 | 2047 | 18.93371134 | 0.6175379 | 0.01423951
294.8 | 0.01373 | 19.99 | 1285 | 294.5 | 0.01373 | 1742 | 2043 | 21.42976659 | 0.8463573 | 0.0162677
295.1 | 0.01373 | 14.65 | 1277 | 294.8 | 0.01373 | 1742 | 2039 | 23.92513237 | 1.196855 | 0.01833358
295.4 | 0.01373 | 9.32 | 1270 | 295.1 | 0.01373 | 1741 | 2035 | 26.4198092 | 1.8034 | 0.02045431
295.7 | 0.01373 | 3.989 | 1262 | 295.4 | 0.01373 | 1741 | 2032 | 28.91379764 | 3.102339 | 0.02260091
296 | 0.01373 | 1.341 | 1255 | 295.7 | 0.01373 | 1741 | 2028 | 31.4070982 | 7.873426 | 0.02480835
296.3 | 0.01373 | 6.668 | 1248 | 296 | 0.01373 | 1740 | 2024 | 33.89971144 | 25.27943 | 0.02698289
296.6 | 0.01373 | 11.99 | 1241 | 296.3 | 0.01373 | 1740 | 2020 | 36.39163787 | 5.457654 | 0.02900499
296.9 | 0.01373 | 17.32 | 1233 | 296.6 | 0.01373 | 1740 | 2016 | 38.88287803 | 3.242942 | 0.03103207
297.2 | 0.01373 | 22.64 | 1226 | 296.9 | 0.01373 | 1740 | 2012 | 41.37343247 | 2.388766 | 0.03309027
297.5 | 0.01373 | 27.96 | 1219 | 297.2 | 0.01373 | 1739 | 2008 | 43.86330171 | 1.937425 | 0.03512886
297.8 | 0.01373 | 33.28 | 1212 | 297.5 | 0.01373 | 1739 | 2004 | 46.35248629 | 1.657814 | 0.03717239
298.1 | 0.01373 | 38.6 | 1204 | 297.8 | 0.01373 | 1739 | 2001 | 48.84098675 | 1.467578 | 0.03922089
298.4 | 0.01373 | 43.92 | 1197 | 298.1 | 0.01373 | 1739 | 1997 | 51.32880362 | 1.329762 | 0.04130758
298.7 | 0.01373 | 49.23 | 1190 | 298.4 | 0.01373 | 1738 | 1993 | 53.81593743 | 1.225317 | 0.04336777
299 | 0.01373 | 54.55 | 1183 | 298.7 | 0.01373 | 1738 | 1989 | 56.30238872 | 1.14366 | 0.04543336
299.3 | 0.01373 | 59.86 | 1176 | 299 | 0.01373 | 1738 | 1985 | 58.78815804 | 1.077693 | 0.04750366
299.6 | 0.01373 | 65.17 | 1169 | 299.3 | 0.01373 | 1738 | 1981 | 61.2732459 | 1.023609 | 0.04957944
299.9 | 0.01373 | 70.48 | 1162 | 299.6 | 0.01373 | 1737 | 1977 | 63.75765286 | 0.9783283 | 0.05166035
300.2 | 0.01373 | 75.78 | 1155 | 299.9 | 0.01373 | 1737 | 1973 | 66.24137944 | 0.9398607 | 0.05374641
300.5 | 0.01373 | 81.09 | 1148 | 300.2 | 0.01373 | 1737 | 1970 | 68.72442618 | 0.906894 | 0.05583811
300.8 | 0.01373 | 86.39 | 1141 | 300.5 | 0.01373 | 1737 | 1966 | 71.20679361 | 0.8781205 | 0.05793456
301.1 | 0.01373 | 91.69 | 1134 | 300.8 | 0.01373 | 1736 | 1962 | 73.68848228 | 0.8529747 | 0.06003673
301.4 | 0.01373 | 96.99 | 1127 | 301.1 | 0.01373 | 1736 | 1958 | 76.16949272 | 0.8307285 | 0.06214417
301.7 | 0.01373 | 102.3 | 1120 | 301.4 | 0.01373 | 1736 | 1954 | 78.64982547 | 0.8109065 | 0.06425692
302 | 0.01373 | 107.6 | 1113 | 301.7 | 0.01373 | 1735 | 1950 | 81.12948105 | 0.7930546 | 0.06637444
302.3 | 0.01373 | 112.9 | 1106 | 302 | 0.01373 | 1735 | 1946 | 83.60846002 | 0.7770303 | 0.06849784
302.7 | 0.01373 | 118.2 | 1099 | 302.3 | 0.01373 | 1735 | 1943 | 86.0867629 | 0.7625045 | 0.0706266
303 | 0.01373 | 123.5 | 1092 | 302.7 | 0.01373 | 1735 | 1939 | 88.56439023 | 0.7492757 | 0.07276075
303.3 | 0.01373 | 128.8 | 1085 | 303 | 0.01373 | 1734 | 1935 | 91.04134255 | 0.7371769 | 0.07490032
303.6 | 0.01373 | 134.1 | 1078 | 303.3 | 0.01373 | 1734 | 1931 | 93.5176204 | 0.7260685 | 0.07704533
303.9 | 0.01373 | 139.3 | 1071 | 303.6 | 0.01373 | 1734 | 1927 | 95.99322431 | 0.7158331 | 0.0791958
304.2 | 0.01373 | 144.6 | 1065 | 303.9 | 0.01373 | 1734 | 1923 | 98.46815481 | 0.7068784 | 0.08135847
304.5 | 0.01373 | 149.9 | 1058 | 304.2 | 0.01373 | 1733 | 1919 | 100.9424125 | 0.6980803 | 0.08345107
304.8 | 0.01373 | 155.2 | 1051 | 304.5 | 0.01373 | 1733 | 1915 | 103.4159978 | 0.6898999 | 0.08561636
305.1 | 0.01373 | 160.5 | 1044 | 304.8 | 0.01373 | 1733 | 1912 | 105.8889113 | 0.6822739 | 0.08778719
305.4 | 0.01373 | 165.8 | 1037 | 305.1 | 0.01373 | 1733 | 1908 | 108.3611536 | 0.6751474 | 0.0899636
305.7 | 0.01373 | 171 | 1031 | 305.4 | 0.01373 | 1732 | 1904 | 110.8327251 | 0.6684724 | 0.0921456
306 | 0.01373 | 176.3 | 1024 | 305.7 | 0.01373 | 1732 | 1900 | 113.3036265 | 0.6625943 | 0.09426258
306.3 | 0.01373 | 181.6 | 1017 | 306 | 0.01373 | 1732 | 1896 | 115.7738582 | 0.6566867 | 0.0964541
306.6 | 0.01373 | 186.9 | 1011 | 306.3 | 0.01373 | 1732 | 1892 | 118.2434208 | 0.6511202 | 0.09865128
306.9 | 0.01373 | 192.1 | 1004 | 306.6 | 0.01373 | 1731 | 1888 | 120.7123149 | 0.6458658 | 0.1007699
307.2 | 0.01373 | 197.4 | 997.4 | 306.9 | 0.01373 | 1731 | 1884 | 123.1805409 | 0.6412313 | 0.1029852
307.5 | 0.01373 | 202.7 | 990.8 | 307.2 | 0.01373 | 1731 | 1881 | 125.6480995 | 0.6365152 | 0.1051625
307.8 | 0.01373 | 207.9 | 984.2 | 307.5 | 0.01373 | 1731 | 1877 | 128.114991 | 0.6320424 | 0.1073439
308.1 | 0.01373 | 213.2 | 977.6 | 307.8 | 0.01373 | 1730 | 1873 | 130.5812162 | 0.6280963 | 0.1095388
308.4 | 0.01373 | 218.5 | 971.1 | 308.1 | 0.01373 | 1730 | 1869 | 133.0467755 | 0.6240468 | 0.1117289
308.7 | 0.01373 | 223.7 | 964.5 | 308.4 | 0.01373 | 1730 | 1865 | 135.5116694 | 0.6201907 | 0.1139136
309 | 0.01373 | 229 | 958 | 308.7 | 0.01373 | 1729 | 1861 | 137.9758985 | 0.6167899 | 0.1161218
309.3 | 0.01373 | 234.2 | 951.5 | 309 | 0.01373 | 1729 | 1857 | 140.4394634 | 0.6132728 | 0.1183146
309.6 | 0.01373 | 239.5 | 945 | 309.3 | 0.01373 | 1729 | 1853 | 142.9023645 | 0.6101724 | 0.1205215
309.9 | 0.01373 | 244.8 | 938.6 | 309.6 | 0.01373 | 1729 | 1850 | 145.3646024 | 0.6069503 | 0.1227223
310.2 | 0.01373 | 250 | 932.1 | 309.9 | 0.01373 | 1728 | 1846 | 147.8261776 | 0.6038651 | 0.1249165
310.5 | 0.01373 | 255.3 | 925.7 | 310.2 | 0.01373 | 1728 | 1842 | 150.2870908 | 0.6011483632 | 0.1271357
310.8 | 0.01373 | 260.5 | 919.3 | 310.5 | 0.01373 | 1728 | 1838 | 152.7473423 | 0.5983053 | 0.1293373
311.1 | 0.01373 | 265.8 | 912.9 | 310.8 | 0.01373 | 1728 | 1834 | 155.2069328 | 0.595804 | 0.1315536
311.4 | 0.01373 | 271 | 906.6 | 311.1 | 0.01373 | 1727 | 1830 | 157.6658628 | 0.5931748 | 0.1337625
311.7 | 0.01373 | 276.3 | 900.2 | 311.4 | 0.01373 | 1727 | 1826 | 160.1241328 | 0.590864 | 0.135975
312 | 0.01373 | 281.5 | 893.9 | 311.7 | 0.01373 | 1727 | 1822 | 162.5817434 | 0.5884247 | 0.138191
312.3 | 0.01373 | 286.7 | 887.6 | 312 | 0.01373 | 1727 | 1819 | 165.038695 | 0.5862831 | 0.1404107
312.6 | 0.01373 | 292 | 881.3 | 312.3 | 0.01373 | 1726 | 1815 | 167.4949883 | 0.5842169 | 0.1426339
312.9 | 0.01373 | 297.2 | 875 | 312.6 | 0.01373 | 1726 | 1811 | 169.9506238 | 0.5820227 | 0.1448484
313.2 | 0.01373 | 302.5 | 868.7 | 312.9 | 0.01373 | 1726 | 1807 | 172.405602 | 0.5800996 | 0.1470787
313.5 | 0.01373 | 307.7 | 862.5 | 313.2 | 0.01373 | 1726 | 1803 | 174.8599234 | 0.5780493 | 0.1492998
313.8 | 0.01373 | 312.9 | 856.3 | 313.5 | 0.01373 | 1725 | 1799 | 177.3135886 | 0.5762548 | 0.1515242
314.1 | 0.01373 | 318.2 | 850.1 | 313.8 | 0.01373 | 1725 | 1795 | 179.7665981 | 0.5745177 | 0.1537518
314.4 | 0.01373 | 323.4 | 843.9 | 314.1 | 0.01373 | 1725 | 1791 | 182.2189525 | 0.5726554 | 0.1559693
314.7 | 0.01373 | 328.6 | 837.8 | 314.4 | 0.01373 | 1725 | 1788 | 184.6706522 | 0.5710286 | 0.1582032
315 | 0.01373 | 333.9 | 879.9 | 314.7 | 0.01373 | 1724 | 1784 | 187.1216979 | 0.5694513 | 0.1604267
315.3 | 0.01373 | 339.1 | 873.5 | 315 | 0.01373 | 1724 | 1883 | 189.5720901 | 0.5677511 | 0.1561807
315.6 | 0.01373 | 344.3 | 867.2 | 315.3 | 0.01373 | 1724 | 1879 | 192.0218292 | 0.566269 | 0.1583555
315.9 | 0.01373 | 349.5 | 860.8 | 315.6 | 0.01373 | 1723 | 1875 | 194.4709159 | 0.5648298 | 0.1605208
316.2 | 0.01373 | 354.8 | 854.5 | 315.9 | 0.01373 | 1723 | 1872 | 196.9193506 | 0.5634316 | 0.1627029
316.5 | 0.01373 | 360 | 848.2 | 316.2 | 0.01373 | 1723 | 1868 | 199.367134 | 0.5619141 | 0.1648616
316.8 | 0.01373 | 365.2 | 841.9 | 316.5 | 0.01373 | 1723 | 1864 | 201.8142664 | 0.5605952 | 0.1670371
317.1 | 0.01373 | 370.4 | 835.7 | 316.8 | 0.01373 | 1722 | 1860 | 204.2607486 | 0.559312 | 0.1692161
317.4 | 0.01373 | 375.6 | 829.4 | 317.1 | 0.01373 | 1722 | 1856 | 206.7065809 | 0.5580631 | 0.1713843
317.8 | 0.01373 | 380.8 | 823.2 | 317.4 | 0.01373 | 1722 | 1852 | 209.151764 | 0.5568471 | 0.1735699
318.1 | 0.01373 | 386.1 | 817 | 317.8 | 0.01373 | 1722 | 1848 | 211.5962984 | 0.5556625 | 0.1757444
318.4 | 0.01373 | 391.3 | 810.8 | 318.1 | 0.01373 | 1721 | 1844 | 214.0401846 | 0.5543646 | 0.1779072
318.7 | 0.01373 | 396.5 | 804.6 | 318.4 | 0.01373 | 1721 | 1841 | 216.4834231 | 0.5532416 | 0.1800877
319 | 0.01373 | 401.7 | 798.5 | 318.7 | 0.01373 | 1721 | 1837 | 218.9260146 | 0.5521463 | 0.1822713
319.3 | 0.01373 | 406.9 | 792.4 | 319 | 0.01373 | 1721 | 1833 | 221.3679594 | 0.5510778 | 0.1844426
319.6 | 0.01373 | 412.1 | 786.3 | 319.3 | 0.01373 | 1720 | 1829 | 223.8092582 | 0.550035 | 0.1866166
319.9 | 0.01373 | 417.3 | 780.2 | 319.6 | 0.01373 | 1720 | 1825 | 226.2499114 | 0.549017 | 0.1887933
320.2 | 0.01373 | 422.5 | 774.1 | 319.9 | 0.01373 | 1720 | 1821 | 228.6899197 | 0.5480228 | 0.1909728
320.5 | 0.01373 | 427.7 | 768 | 320.2 | 0.01373 | 1720 | 1817 | 231.1292835 | 0.5470516 | 0.193155
320.8 | 0.01373 | 432.9 | 762 | 320.5 | 0.01373 | 1719 | 1813 | 233.5680034 | 0.5461024 | 0.19534
321.1 | 0.01373 | 438.1 | 756 | 320.8 | 0.01373 | 1719 | 1810 | 236.00608 | 0.5451746 | 0.1975112
321.4 | 0.01373 | 443.3 | 750 | 321.1 | 0.01373 | 1719 | 1806 | 238.4435136 | 0.5442673 | 0.1996847
321.7 | 0.01373 | 448.5 | 744 | 321.4 | 0.01373 | 1719 | 1802 | 240.880305 | 0.5433799 | 0.2018606
322 | 0.01373 | 453.7 | 738.1 | 321.7 | 0.01373 | 1718 | 1798 | 243.3164546 | 0.5425116 | 0.204039
322.3 | 0.01373 | 458.9 | 732.1 | 322 | 0.01373 | 1718 | 1794 | 245.7519629 | 0.5416618 | 0.2062024
322.6 | 0.01373 | 464.1 | 726.2 | 322.3 | 0.01373 | 1718 | 1790 | 248.1868305 | 0.5408299 | 0.2083852
322.9 | 0.01373 | 1176 | 711.2 | 322.6 | 0.01373 | 1717 | 1786 | 250.6210579 | 0.5400152 | 0.2105529
323.2 | 0.01373 | 1185 | 704 | 322.9 | 0.01373 | 2882 | 1760 | 253.0546456 | 0.2151825 | 0.13409
323.5 | 0.01373 | 1194 | 697 | 323.2 | 0.01373 | 2882 | 1753 | 255.4875943 | 0.2156013 | 0.1352502
323.8 | 0.01373 | 1204 | 689.9 | 323.5 | 0.01373 | 2882 | 1746 | 257.9199043 | 0.2160133 | 0.1363934
324.1 | 0.01373 | 1213 | 682.9 | 323.8 | 0.01373 | 2882 | 1739 | 260.3515762 | 0.2162389 | 0.1374685
324.4 | 0.01373 | 1222 | 675.9 | 324.1 | 0.01373 | 2881 | 1731 | 262.7826107 | 0.2166386 | 0.1386057
324.7 | 0.01373 | 1231 | 668.9 | 324.4 | 0.01373 | 2881 | 1724 | 265.2130081 | 0.2170319 | 0.1397402
325 | 0.01373 | 1240 | 662 | 324.7 | 0.01373 | 2881 | 1717 | 267.642769 | 0.217419 | 0.140872
292.4 | 0.01399 | 64.06 | 1337 | 325 | 0.01373 | 2881 | 1710 | 270.071894 | 0.2177999 | 0.1419936
292.7 | 0.01399 | 58.74 | 1330 | 292.4 | 0.01399 | 1738 | 2060 | 1.55769006 | 0.02431611 | 0.001111794
293 | 0.01399 | 53.41 | 1322 | 292.7 | 0.01399 | 1737 | 2056 | 4.05472524 | 0.06902835 | 0.002919715
293.3 | 0.01399 | 48.09 | 1315 | 293 | 0.01399 | 1737 | 2052 | 6.551068217 | 0.1226562 | 0.004762993
293.6 | 0.01399 | 42.76 | 1308 | 293.3 | 0.01399 | 1737 | 2048 | 9.046719519 | 0.1881206 | 0.00663692
293.9 | 0.01399 | 37.44 | 1300 | 293.6 | 0.01399 | 1737 | 2044 | 11.54167967 | 0.2699177 | 0.008544582
294.2 | 0.01399 | 32.12 | 1293 | 293.9 | 0.01399 | 1736 | 2040 | 14.03594921 | 0.3748918 | 0.01049464
294.5 | 0.01399 | 26.81 | 1285 | 294.2 | 0.01399 | 1736 | 2036 | 16.52952866 | 0.514618 | 0.01247399
294.8 | 0.01399 | 21.49 | 1278 | 294.5 | 0.01399 | 1736 | 2033 | 19.02241855 | 0.709527 | 0.01450089
295.1 | 0.01399 | 16.17 | 1271 | 294.8 | 0.01399 | 1736 | 2029 | 21.5146194 | 1.001146 | 0.0165562
295.4 | 0.01399 | 10.86 | 1263 | 295.1 | 0.01399 | 1735 | 2025 | 24.00613176 | 1.484609 | 0.01865032
295.7 | 0.01399 | 5.55 | 1256 | 295.4 | 0.01399 | 1735 | 2021 | 26.49695614 | 2.439867 | 0.02080052
296 | 0.01399 | 0.2396 | 1249 | 295.7 | 0.01399 | 1735 | 2017 | 28.98709308 | 5.2229 | 0.02297736
296.3 | 0.01399 | 5.069 | 1241 | 296 | 0.01399 | 1735 | 2013 | 31.4765431 | 131.3712 | 0.02519656
296.6 | 0.01399 | 10.38 | 1234 | 296.3 | 0.01399 | 1734 | 2010 | 33.96530675 | 6.700593 | 0.02725797
296.9 | 0.01399 | 15.68 | 1227 | 296.6 | 0.01399 | 1734 | 2006 | 36.45338453 | 3.511887 | 0.02929442
297.2 | 0.01399 | 20.98 | 1220 | 296.9 | 0.01399 | 1734 | 2002 | 38.940777 | 2.483468 | 0.03133613
297.5 | 0.01399 | 26.29 | 1213 | 297.2 | 0.01399 | 1734 | 1998 | 41.42748468 | 1.974618 | 0.03338288
297.8 | 0.01399 | 31.59 | 1205 | 297.5 | 0.01399 | 1733 | 1994 | 43.91350809 | 1.67035 | 0.03543441
298.1 | 0.01399 | 36.89 | 1198 | 297.8 | 0.01399 | 1733 | 1990 | 46.39884777 | 1.468783 | 0.03752161
298.4 | 0.01399 | 42.18 | 1191 | 298.1 | 0.01399 | 1733 | 1986 | 48.88350425 | 1.325115 | 0.03958531
298.7 | 0.01399 | 47.48 | 1184 | 298.4 | 0.01399 | 1733 | 1983 | 51.36747806 | 1.217816 | 0.04165449
299 | 0.01399 | 52.77 | 1177 | 298.7 | 0.01399 | 1732 | 1979 | 53.85076973 | 1.134178 | 0.0437285
299.3 | 0.01399 | 58.07 | 1170 | 299 | 0.01399 | 1732 | 1975 | 56.3333798 | 1.067527 | 0.04580806
299.6 | 0.01399 | 63.36 | 1163 | 299.3 | 0.01399 | 1732 | 1971 | 58.81530879 | 1.012835 | 0.04789247
299.9 | 0.01399 | 68.65 | 1156 | 299.6 | 0.01399 | 1731 | 1967 | 61.29655724 | 0.967433 | 0.04998252
300.2 | 0.01399 | 73.93 | 1149 | 299.9 | 0.01399 | 1731 | 1963 | 63.77712568 | 0.9290186 | 0.05207784
300.5 | 0.01399 | 79.22 | 1142 | 300.2 | 0.01399 | 1731 | 1959 | 66.25701464 | 0.8962128 | 0.05417891
300.8 | 0.01399 | 84.5 | 1135 | 300.5 | 0.01399 | 1731 | 1956 | 68.73622465 | 0.8676625 | 0.05628488
301.1 | 0.01399 | 89.79 | 1128 | 300.8 | 0.01399 | 1730 | 1952 | 71.21475624 | 0.8427782 | 0.05839668
301.4 | 0.01399 | 95.07 | 1121 | 301.1 | 0.01399 | 1730 | 1948 | 73.69260995 | 0.8207218 | 0.0605134
301.7 | 0.01399 | 100.3 | 1114 | 301.4 | 0.01399 | 1730 | 1944 | 76.16978632 | 0.8011969 | 0.06263602
302 | 0.01399 | 105.6 | 1107 | 301.7 | 0.01399 | 1730 | 1940 | 78.64628586 | 0.7841105 | 0.06476677
302.3 | 0.01399 | 110.9 | 1100 | 302 | 0.01399 | 1729 | 1936 | 81.12210911 | 0.7682018 | 0.06689931
302.7 | 0.01399 | 116.2 | 1093 | 302.3 | 0.01399 | 1729 | 1933 | 83.59725662 | 0.7538075 | 0.06903729
303 | 0.01399 | 121.5 | 1086 | 302.7 | 0.01399 | 1729 | 1929 | 86.0717289 | 0.7407206 | 0.07118072
303.3 | 0.01399 | 126.7 | 1079 | 303 | 0.01399 | 1729 | 1925 | 88.5455265 | 0.7287698 | 0.07332963
303.6 | 0.01399 | 132 | 1073 | 303.3 | 0.01399 | 1728 | 1921 | 91.01864994 | 0.7183792 | 0.0754903
303.9 | 0.01399 | 137.3 | 1066 | 303.6 | 0.01399 | 1728 | 1917 | 93.49109977 | 0.7082659 | 0.07758597
304.2 | 0.01399 | 142.5 | 1059 | 303.9 | 0.01399 | 1728 | 1913 | 95.9628765 | 0.6989285 | 0.07974975
304.5 | 0.01399 | 147.8 | 1052 | 304.2 | 0.01399 | 1728 | 1909 | 98.43398068 | 0.6907648 | 0.08192591
304.8 | 0.01399 | 153.1 | 1046 | 304.5 | 0.01399 | 1727 | 1906 | 100.9044128 | 0.6827092 | 0.08410103
305.1 | 0.01399 | 158.3 | 1039 | 304.8 | 0.01399 | 1727 | 1902 | 103.3741735 | 0.6752069 | 0.0862098
305.4 | 0.01399 | 163.6 | 1032 | 305.1 | 0.01399 | 1727 | 1898 | 105.8432632 | 0.6686245 | 0.08840162
305.7 | 0.01399 | 168.8 | 1025 | 305.4 | 0.01399 | 1727 | 1894 | 108.3116825 | 0.6620518 | 0.09059191
306 | 0.01399 | 174.1 | 1019 | 305.7 | 0.01399 | 1726 | 1890 | 110.779432 | 0.6562763 | 0.09279564
306.3 | 0.01399 | 179.4 | 1012 | 306 | 0.01399 | 1726 | 1886 | 113.246512 | 0.6504682 | 0.09491787
306.6 | 0.01399 | 184.6 | 1005 | 306.3 | 0.01399 | 1726 | 1882 | 115.7129233 | 0.6449996 | 0.09712349
306.9 | 0.01399 | 189.9 | 998.9 | 306.6 | 0.01399 | 1726 | 1879 | 118.1786662 | 0.6401878 | 0.0993432
307.2 | 0.01399 | 195.1 | 992.3 | 306.9 | 0.01399 | 1725 | 1875 | 120.6437414 | 0.6353014 | 0.1014836
307.5 | 0.01399 | 200.4 | 985.7 | 307.2 | 0.01399 | 1725 | 1871 | 123.1081494 | 0.6310003 | 0.1036788
307.8 | 0.01399 | 205.6 | 979.1 | 307.5 | 0.01399 | 1725 | 1867 | 125.5718907 | 0.6266062 | 0.1058696
308.1 | 0.01399 | 210.9 | 972.6 | 307.8 | 0.01399 | 1724 | 1863 | 128.0349659 | 0.6227382 | 0.1080737
308.4 | 0.01399 | 216.1 | 966.1 | 308.1 | 0.01399 | 1724 | 1859 | 130.4973754 | 0.6187642 | 0.1102639
308.7 | 0.01399 | 221.3 | 959.6 | 308.4 | 0.01399 | 1724 | 1855 | 132.9591199 | 0.6152666 | 0.1124675
309 | 0.01399 | 226.6 | 953.1 | 308.7 | 0.01399 | 1724 | 1852 | 135.4201998 | 0.6119304 | 0.1146754
309.3 | 0.01399 | 231.8 | 946.6 | 309 | 0.01399 | 1723 | 1848 | 137.8806157 | 0.6084758 | 0.1168777
309.6 | 0.01399 | 237.1 | 940.2 | 309.3 | 0.01399 | 1723 | 1844 | 140.3403681 | 0.6054373 | 0.119094
309.9 | 0.01399 | 242.3 | 933.8 | 309.6 | 0.01399 | 1723 | 1840 | 142.7994576 | 0.6022752 | 0.121294
310.2 | 0.01399 | 247.5 | 927.3 | 309.9 | 0.01399 | 1723 | 1836 | 145.2578847 | 0.599496 | 0.1235081
310.5 | 0.01399 | 252.8 | 921 | 310.2 | 0.01399 | 1722 | 1832 | 147.7156499 | 0.5968309 | 0.1257368
310.8 | 0.01399 | 258 | 914.6 | 310.5 | 0.01399 | 1722 | 1829 | 150.1727537 | 0.5940378 | 0.1279373
311.1 | 0.01399 | 263.2 | 908.2 | 310.8 | 0.01399 | 1722 | 1825 | 152.6291968 | 0.591586 | 0.1301631
311.4 | 0.01399 | 268.5 | 901.9 | 311.1 | 0.01399 | 1722 | 1821 | 155.0849796 | 0.5892286 | 0.1323928
311.7 | 0.01399 | 273.7 | 895.6 | 311.4 | 0.01399 | 1721 | 1817 | 157.5401026 | 0.5867415 | 0.1346036
312 | 0.01399 | 278.9 | 889.3 | 311.7 | 0.01399 | 1721 | 1813 | 159.9945664 | 0.5845618 | 0.1368294
312.3 | 0.01399 | 284.1 | 883 | 312 | 0.01399 | 1721 | 1809 | 162.4483716 | 0.582461 | 0.1390587
312.6 | 0.01399 | 289.4 | 876.8 | 312.3 | 0.01399 | 1721 | 1805 | 164.9015186 | 0.5804348 | 0.1412917
312.9 | 0.01399 | 294.6 | 870.5 | 312.6 | 0.01399 | 1720 | 1802 | 167.354008 | 0.5782792 | 0.1435037
313.2 | 0.01399 | 299.8 | 864.3 | 312.9 | 0.01399 | 1720 | 1798 | 169.8058404 | 0.5763946 | 0.1457436
313.5 | 0.01399 | 305 | 858.1 | 313.2 | 0.01399 | 1720 | 1794 | 172.2570162 | 0.5745731 | 0.1479744
313.8 | 0.01399 | 310.2 | 851.9 | 313.5 | 0.01399 | 1720 | 1790 | 174.707536 | 0.5728116 | 0.1502085
314.1 | 0.01399 | 315.5 | 845.7 | 313.8 | 0.01399 | 1719 | 1786 | 177.1574003 | 0.571107 | 0.1524459
314.4 | 0.01399 | 320.7 | 839.6 | 314.1 | 0.01399 | 1719 | 1782 | 179.6066097 | 0.5692761 | 0.1546733
314.7 | 0.01399 | 325.9 | 833.5 | 314.4 | 0.01399 | 1719 | 1778 | 182.0551647 | 0.5676806 | 0.1569035
315 | 0.01399 | 331.1 | 827.4 | 314.7 | 0.01399 | 1718 | 1775 | 184.5030659 | 0.566134 | 0.1591367
315.3 | 0.01399 | 336.3 | 869 | 315 | 0.01399 | 1718 | 1771 | 186.9503137 | 0.564634 | 0.1613727
315.6 | 0.01399 | 341.5 | 862.7 | 315.3 | 0.01399 | 1718 | 1870 | 189.3969087 | 0.5631784 | 0.1571367
315.9 | 0.01399 | 346.7 | 856.4 | 315.6 | 0.01399 | 1718 | 1866 | 191.8428514 | 0.5617653 | 0.1593115
316.2 | 0.01399 | 351.9 | 850.1 | 315.9 | 0.01399 | 1717 | 1862 | 194.2881424 | 0.5603927 | 0.1614896
316.5 | 0.01399 | 357.1 | 843.9 | 316.2 | 0.01399 | 1717 | 1858 | 196.7327822 | 0.5590588 | 0.1636712
316.8 | 0.01399 | 362.3 | 837.6 | 316.5 | 0.01399 | 1717 | 1854 | 199.1767714 | 0.5577619 | 0.1658424
317.1 | 0.01399 | 367.5 | 831.4 | 316.8 | 0.01399 | 1717 | 1850 | 201.6201104 | 0.5565004 | 0.1680308
317.4 | 0.01399 | 372.7 | 825.2 | 317.1 | 0.01399 | 1716 | 1847 | 204.0627998 | 0.5552729 | 0.1702084
317.8 | 0.01399 | 377.9 | 819 | 317.4 | 0.01399 | 1716 | 1843 | 206.5048401 | 0.5540779 | 0.172389
318.1 | 0.01399 | 383.1 | 812.8 | 317.8 | 0.01399 | 1716 | 1839 | 208.9462319 | 0.5529141 | 0.1745728
318.4 | 0.01399 | 388.3 | 806.7 | 318.1 | 0.01399 | 1716 | 1835 | 211.3869757 | 0.5517802 | 0.1767597
318.7 | 0.01399 | 393.5 | 800.5 | 318.4 | 0.01399 | 1715 | 1831 | 213.827072 | 0.5506749 | 0.1789348
319 | 0.01399 | 398.7 | 794.4 | 318.7 | 0.01399 | 1715 | 1827 | 216.2665214 | 0.5495973 | 0.1811277
319.3 | 0.01399 | 403.9 | 788.3 | 319 | 0.01399 | 1715 | 1823 | 218.7053244 | 0.5485461 | 0.1833085
319.6 | 0.01399 | 409 | 782.3 | 319.3 | 0.01399 | 1715 | 1820 | 221.1434815 | 0.5475204 | 0.1854919
319.9 | 0.01399 | 414.2 | 776.2 | 319.6 | 0.01399 | 1714 | 1816 | 223.5809932 | 0.5466528 | 0.1876782
320.2 | 0.01399 | 419.4 | 770.2 | 319.9 | 0.01399 | 1714 | 1812 | 226.0178602 | 0.5456733 | 0.1898672
320.5 | 0.01399 | 424.6 | 764.1 | 320.2 | 0.01399 | 1714 | 1808 | 228.4540828 | 0.5447165 | 0.1920428
320.8 | 0.01399 | 429.8 | 758.1 | 320.5 | 0.01399 | 1714 | 1804 | 230.8896618 | 0.5437816 | 0.1942371
321.1 | 0.01399 | 434.9 | 752.1 | 320.8 | 0.01399 | 1713 | 1800 | 233.3245974 | 0.5428678 | 0.1964177
321.4 | 0.01399 | 440.1 | 746.2 | 321.1 | 0.01399 | 1713 | 1796 | 235.7588904 | 0.5420991 | 0.1986174
321.7 | 0.01399 | 445.3 | 740.2 | 321.4 | 0.01399 | 1713 | 1793 | 238.1925413 | 0.5412237 | 0.2007861
322 | 0.01399 | 450.5 | 734.3 | 321.7 | 0.01399 | 1713 | 1789 | 240.6255505 | 0.5403673 | 0.2029739
322.3 | 0.01399 | 455.6 | 728.4 | 322 | 0.01399 | 1712 | 1785 | 243.0579186 | 0.5395292 | 0.2051468
322.6 | 0.01399 | 460.8 | 722.5 | 322.3 | 0.01399 | 1712 | 1781 | 245.4896462 | 0.5388271 | 0.2073392
322.9 | 0.01399 | 466 | 716.6 | 322.6 | 0.01399 | 1712 | 1777 | 247.9207337 | 0.5380224 | 0.2095164
323.2 | 0.01399 | 471.1 | 710.8 | 322.9 | 0.01399 | 1711 | 1773 | 250.3511817 | 0.5372343 | 0.2116956
323.5 | 0.01399 | 1183 | 689.7 | 323.2 | 0.01399 | 1711 | 1770 | 252.7809908 | 0.5365761 | 0.2138768
323.8 | 0.01399 | 1193 | 682.7 | 323.5 | 0.01399 | 2864 | 1727 | 255.2101614 | 0.2157313 | 0.1362793
324.1 | 0.01399 | 1202 | 675.7 | 323.8 | 0.01399 | 2864 | 1720 | 257.6386941 | 0.2159587 | 0.137356
324.4 | 0.01399 | 1211 | 668.8 | 324.1 | 0.01399 | 2864 | 1713 | 260.0665894 | 0.2163616 | 0.1385027
324.7 | 0.01399 | 1220 | 661.9 | 324.4 | 0.01399 | 2864 | 1706 | 262.4938478 | 0.2167579 | 0.1396392
325 | 0.01399 | 1229 | 655.1 | 324.7 | 0.01399 | 2864 | 1699 | 264.9204699 | 0.2171479 | 0.1407729
292.7 | 0.01424 | 60.08 | 1323 | 325 | 0.01399 | 2864 | 1692 | 267.3464562 | 0.2175317 | 0.1418961
293 | 0.01424 | 54.77 | 1316 | 292.7 | 0.01424 | 1732 | 2045 | 1.711825103 | 0.02849243 | 0.001237691
293.3 | 0.01424 | 49.47 | 1308 | 293 | 0.01424 | 1731 | 2041 | 4.205048079 | 0.07677648 | 0.003067654
293.6 | 0.01424 | 44.16 | 1301 | 293.3 | 0.01424 | 1731 | 2038 | 6.697579847 | 0.1353867 | 0.00493387
293.9 | 0.01424 | 38.86 | 1293 | 293.6 | 0.01424 | 1731 | 2034 | 9.189420929 | 0.2080938 | 0.006831471
294.2 | 0.01424 | 33.56 | 1286 | 293.9 | 0.01424 | 1731 | 2030 | 11.68057185 | 0.3005809 | 0.00877012
294.5 | 0.01424 | 28.26 | 1279 | 294.2 | 0.01424 | 1730 | 2026 | 14.17103313 | 0.4222596 | 0.01073921
294.8 | 0.01424 | 22.96 | 1271 | 294.5 | 0.01424 | 1730 | 2022 | 16.66080529 | 0.5895543 | 0.01274483
295.1 | 0.01424 | 17.67 | 1264 | 294.8 | 0.01424 | 1730 | 2018 | 19.14988887 | 0.8340544 | 0.01479944
295.4 | 0.01424 | 12.37 | 1257 | 295.1 | 0.01424 | 1730 | 2015 | 21.63828438 | 1.224577 | 0.01688288
295.7 | 0.01424 | 7.079 | 1250 | 295.4 | 0.01424 | 1729 | 2011 | 24.12599234 | 1.950363 | 0.01900627
296 | 0.01424 | 1.788 | 1242 | 295.7 | 0.01424 | 1729 | 2007 | 26.61301329 | 3.759431 | 0.02117052
296.3 | 0.01424 | 3.501 | 1235 | 296 | 0.01424 | 1729 | 2003 | 29.09934775 | 16.2748 | 0.02339575
296.6 | 0.01424 | 8.789 | 1228 | 296.3 | 0.01424 | 1729 | 1999 | 31.58499624 | 9.021707 | 0.0255026
296.9 | 0.01424 | 14.08 | 1221 | 296.6 | 0.01424 | 1728 | 1995 | 34.06995928 | 3.876432 | 0.02754711
297.2 | 0.01424 | 19.36 | 1214 | 296.9 | 0.01424 | 1728 | 1992 | 36.55423741 | 2.596182 | 0.02959666
297.5 | 0.01424 | 24.64 | 1206 | 297.2 | 0.01424 | 1728 | 1988 | 39.03783115 | 2.016417 | 0.03165161
297.8 | 0.01424 | 29.93 | 1199 | 297.5 | 0.01424 | 1728 | 1984 | 41.52074103 | 1.685095 | 0.03373914
298.1 | 0.01424 | 35.21 | 1192 | 297.8 | 0.01424 | 1727 | 1980 | 44.00296757 | 1.470196 | 0.03580592
298.4 | 0.01424 | 40.48 | 1185 | 298.1 | 0.01424 | 1727 | 1976 | 46.48451129 | 1.320208 | 0.0378782
298.7 | 0.01424 | 45.76 | 1178 | 298.4 | 0.01424 | 1727 | 1972 | 48.96537274 | 1.209619 | 0.03995608
299 | 0.01424 | 51.04 | 1171 | 298.7 | 0.01424 | 1727 | 1969 | 51.44555242 | 1.124247 | 0.04203892
299.3 | 0.01424 | 56.31 | 1164 | 299 | 0.01424 | 1726 | 1965 | 53.92505087 | 1.056525 | 0.04412708
299.6 | 0.01424 | 61.58 | 1157 | 299.3 | 0.01424 | 1726 | 1961 | 56.40386862 | 1.001667 | 0.04622093
299.9 | 0.01424 | 66.85 | 1150 | 299.6 | 0.01424 | 1726 | 1957 | 58.8820062 | 0.9561872 | 0.04832018
300.2 | 0.01424 | 72.12 | 1143 | 299.9 | 0.01424 | 1726 | 1953 | 61.35946412 | 0.9178678 | 0.05042484
300.5 | 0.01424 | 77.39 | 1136 | 300.2 | 0.01424 | 1725 | 1949 | 63.83624293 | 0.8851393 | 0.05253493
300.8 | 0.01424 | 82.65 | 1129 | 300.5 | 0.01424 | 1725 | 1946 | 66.31234314 | 0.8568593 | 0.05465048
301.1 | 0.01424 | 87.92 | 1122 | 300.8 | 0.01424 | 1725 | 1942 | 68.78776528 | 0.8322779 | 0.05677198
301.4 | 0.01424 | 93.18 | 1115 | 301.1 | 0.01424 | 1724 | 1938 | 71.2625099 | 0.8105381 | 0.05889853
301.7 | 0.01424 | 98.44 | 1108 | 301.4 | 0.01424 | 1724 | 1934 | 73.7365775 | 0.7913348 | 0.06103112
302 | 0.01424 | 103.7 | 1101 | 301.7 | 0.01424 | 1724 | 1930 | 76.20996862 | 0.7741768 | 0.0631693
302.3 | 0.01424 | 109 | 1094 | 302 | 0.01424 | 1724 | 1926 | 78.6826838 | 0.758753 | 0.06531309
302.7 | 0.01424 | 114.2 | 1088 | 302.3 | 0.01424 | 1723 | 1923 | 81.15472355 | 0.7445387 | 0.06746029
303 | 0.01424 | 119.5 | 1081 | 302.7 | 0.01424 | 1723 | 1919 | 83.62608841 | 0.7322775 | 0.06956088
303.3 | 0.01424 | 124.7 | 1074 | 303 | 0.01424 | 1723 | 1915 | 86.09677891 | 0.7204751 | 0.07171743
303.6 | 0.01424 | 130 | 1067 | 303.3 | 0.01424 | 1723 | 1911 | 88.56679558 | 0.7102389 | 0.07388571
303.9 | 0.01424 | 135.2 | 1060 | 303.6 | 0.01424 | 1722 | 1907 | 91.03613894 | 0.700278 | 0.07605358
304.2 | 0.01424 | 140.5 | 1054 | 303.9 | 0.01424 | 1722 | 1903 | 93.50480953 | 0.6916036 | 0.07823361
304.5 | 0.01424 | 145.7 | 1047 | 304.2 | 0.01424 | 1722 | 1900 | 95.97280787 | 0.6830805 | 0.08034559
304.8 | 0.01424 | 151 | 1040 | 304.5 | 0.01424 | 1722 | 1896 | 98.4401345 | 0.6756358 | 0.08253554
305.1 | 0.01424 | 156.2 | 1034 | 304.8 | 0.01424 | 1721 | 1892 | 100.9067899 | 0.6682569 | 0.08472442
305.4 | 0.01424 | 161.5 | 1027 | 305.1 | 0.01424 | 1721 | 1888 | 103.3727747 | 0.6617975 | 0.08685328
305.7 | 0.01424 | 166.7 | 1020 | 305.4 | 0.01424 | 1721 | 1884 | 105.8380894 | 0.6553442 | 0.08905182
306 | 0.01424 | 171.9 | 1014 | 305.7 | 0.01424 | 1721 | 1881 | 108.3027345 | 0.6496865 | 0.09126379
306.3 | 0.01424 | 177.2 | 1007 | 306 | 0.01424 | 1720 | 1877 | 110.7667105 | 0.6443671 | 0.09340308
306.6 | 0.01424 | 182.4 | 1000 | 306.3 | 0.01424 | 1720 | 1873 | 113.230018 | 0.6389956 | 0.09561731
306.9 | 0.01424 | 187.6 | 993.8 | 306.6 | 0.01424 | 1720 | 1869 | 115.6926575 | 0.6342799 | 0.09784562
307.2 | 0.01424 | 192.9 | 987.2 | 306.9 | 0.01424 | 1720 | 1865 | 118.1546295 | 0.6298221 | 0.1000124
307.5 | 0.01424 | 198.1 | 980.7 | 307.2 | 0.01424 | 1719 | 1861 | 120.6159345 | 0.625277 | 0.1022082
307.8 | 0.01424 | 203.3 | 974.1 | 307.5 | 0.01424 | 1719 | 1858 | 123.0765732 | 0.6212851 | 0.1044084
308.1 | 0.01424 | 208.6 | 967.6 | 307.8 | 0.01424 | 1719 | 1854 | 125.536546 | 0.6174941 | 0.1066218
308.4 | 0.01424 | 213.8 | 961.1 | 308.1 | 0.01424 | 1719 | 1850 | 127.9958534 | 0.6135947 | 0.1088215
308.7 | 0.01424 | 219 | 954.7 | 308.4 | 0.01424 | 1718 | 1846 | 130.454496 | 0.6101707 | 0.1110346
309 | 0.01424 | 224.2 | 948.2 | 308.7 | 0.01424 | 1718 | 1842 | 132.9124743 | 0.6069063 | 0.1132423
309.3 | 0.01424 | 229.5 | 941.8 | 309 | 0.01424 | 1718 | 1838 | 135.3697889 | 0.6037903 | 0.1154638
309.6 | 0.01424 | 234.7 | 935.4 | 309.3 | 0.01424 | 1717 | 1835 | 137.8264403 | 0.6005509 | 0.1176696
309.9 | 0.01424 | 239.9 | 929 | 309.6 | 0.01424 | 1717 | 1831 | 140.2824289 | 0.5977095 | 0.1198893
310.2 | 0.01424 | 245.1 | 922.6 | 309.9 | 0.01424 | 1717 | 1827 | 142.7377555 | 0.5949886 | 0.1221129
310.5 | 0.01424 | 250.3 | 916.3 | 310.2 | 0.01424 | 1717 | 1823 | 145.1924203 | 0.5923803 | 0.1243405
310.8 | 0.01424 | 255.5 | 909.9 | 310.5 | 0.01424 | 1716 | 1819 | 147.6464241 | 0.5898778 | 0.1265613
311.1 | 0.01424 | 260.7 | 903.6 | 310.8 | 0.01424 | 1716 | 1815 | 150.0997673 | 0.5874746 | 0.1287968
311.4 | 0.01424 | 266 | 897.3 | 311.1 | 0.01424 | 1716 | 1812 | 152.5524505 | 0.5851648 | 0.131025
311.7 | 0.01424 | 271.2 | 891 | 311.4 | 0.01424 | 1716 | 1808 | 155.0044742 | 0.5827236 | 0.1332455
312 | 0.01424 | 276.4 | 884.8 | 311.7 | 0.01424 | 1715 | 1804 | 157.4558389 | 0.5805894 | 0.1354808
312.3 | 0.01424 | 281.6 | 878.5 | 312 | 0.01424 | 1715 | 1800 | 159.9065451 | 0.5785331 | 0.137708
312.6 | 0.01424 | 286.8 | 872.3 | 312.3 | 0.01424 | 1715 | 1796 | 162.3565935 | 0.5765504 | 0.1399505
312.9 | 0.01424 | 292 | 866.1 | 312.6 | 0.01424 | 1715 | 1792 | 164.8059845 | 0.5746373 | 0.1421844
313.2 | 0.01424 | 297.2 | 859.9 | 312.9 | 0.01424 | 1714 | 1789 | 167.2547186 | 0.5727901 | 0.1444217
313.5 | 0.01424 | 302.4 | 853.7 | 313.2 | 0.01424 | 1714 | 1785 | 169.7027964 | 0.5710054 | 0.1466622
313.8 | 0.01424 | 307.6 | 847.6 | 313.5 | 0.01424 | 1714 | 1781 | 172.1502184 | 0.5692798 | 0.148906
314.1 | 0.01424 | 312.8 | 841.4 | 313.8 | 0.01424 | 1714 | 1777 | 174.5969852 | 0.5676105 | 0.15114
314.4 | 0.01424 | 318 | 835.3 | 314.1 | 0.01424 | 1713 | 1773 | 177.0430973 | 0.5659946 | 0.1533903
314.7 | 0.01424 | 323.2 | 829.2 | 314.4 | 0.01424 | 1713 | 1769 | 179.4885552 | 0.5644294 | 0.1556304
315 | 0.01424 | 328.4 | 823.2 | 314.7 | 0.01424 | 1713 | 1766 | 181.9333594 | 0.5629126 | 0.1578734
315.3 | 0.01424 | 333.6 | 817.1 | 315 | 0.01424 | 1713 | 1762 | 184.3775104 | 0.5614419 | 0.1601055
315.6 | 0.01424 | 338.7 | 858.4 | 315.3 | 0.01424 | 1712 | 1758 | 186.8210089 | 0.560015 | 0.1623542
315.9 | 0.01424 | 343.9 | 852.1 | 315.6 | 0.01424 | 1712 | 1856 | 189.2638553 | 0.558795 | 0.158102
316.2 | 0.01424 | 349.1 | 845.8 | 315.9 | 0.01424 | 1712 | 1853 | 191.7060502 | 0.5574471 | 0.1602893
316.5 | 0.01424 | 354.3 | 839.6 | 316.2 | 0.01424 | 1712 | 1849 | 194.1475941 | 0.5561375 | 0.1624802
316.8 | 0.01424 | 359.5 | 833.4 | 316.5 | 0.01424 | 1711 | 1845 | 196.5884875 | 0.5548645 | 0.1646608
317.1 | 0.01424 | 364.7 | 827.2 | 316.8 | 0.01424 | 1711 | 1841 | 199.028731 | 0.5536265 | 0.1668444
317.4 | 0.01424 | 369.8 | 821 | 317.1 | 0.01424 | 1711 | 1837 | 201.468325 | 0.5524221 | 0.1690312
317.8 | 0.01424 | 375 | 814.9 | 317.4 | 0.01424 | 1711 | 1833 | 203.9072702 | 0.5513988 | 0.1712355
318.1 | 0.01424 | 380.2 | 808.7 | 317.8 | 0.01424 | 1710 | 1830 | 206.345567 | 0.5502548 | 0.1734142
318.4 | 0.01424 | 385.4 | 802.6 | 318.1 | 0.01424 | 1710 | 1826 | 208.783216 | 0.5491405 | 0.1756104
318.7 | 0.01424 | 390.5 | 796.5 | 318.4 | 0.01424 | 1710 | 1822 | 211.2202178 | 0.5480545 | 0.1777948
319 | 0.01424 | 395.7 | 790.4 | 318.7 | 0.01424 | 1709 | 1818 | 213.6565727 | 0.5471359 | 0.1799971
319.3 | 0.01424 | 400.9 | 784.3 | 319 | 0.01424 | 1709 | 1814 | 216.0922814 | 0.5461013 | 0.1821872
319.6 | 0.01424 | 406 | 778.3 | 319.3 | 0.01424 | 1709 | 1810 | 218.5273445 | 0.5450919 | 0.1843801
319.9 | 0.01424 | 411.2 | 772.3 | 319.6 | 0.01424 | 1709 | 1807 | 220.9617623 | 0.5442408 | 0.1865758
320.2 | 0.01424 | 416.4 | 766.3 | 319.9 | 0.01424 | 1708 | 1803 | 223.3955355 | 0.5432771 | 0.1887584
320.5 | 0.01424 | 421.5 | 760.3 | 320.2 | 0.01424 | 1708 | 1799 | 225.8286646 | 0.5423359 | 0.1909433
320.8 | 0.01424 | 426.7 | 754.3 | 320.5 | 0.01424 | 1708 | 1795 | 228.2611501 | 0.5415448 | 0.193147
321.1 | 0.01424 | 431.9 | 748.3 | 320.8 | 0.01424 | 1708 | 1791 | 230.6929926 | 0.5406445 | 0.195337
321.4 | 0.01424 | 437 | 742.4 | 321.1 | 0.01424 | 1707 | 1787 | 233.1241925 | 0.5397643 | 0.1975294
321.7 | 0.01424 | 442.2 | 736.5 | 321.4 | 0.01424 | 1707 | 1784 | 235.5547505 | 0.5390269 | 0.1997242
322 | 0.01424 | 447.3 | 730.6 | 321.7 | 0.01424 | 1707 | 1780 | 237.984667 | 0.5381833 | 0.2019044
322.3 | 0.01424 | 452.5 | 724.7 | 322 | 0.01424 | 1707 | 1776 | 240.4139425 | 0.5374781 | 0.2041039
322.6 | 0.01424 | 457.6 | 718.8 | 322.3 | 0.01424 | 1706 | 1772 | 242.8425776 | 0.5366687 | 0.2062883
322.9 | 0.01424 | 462.8 | 713 | 322.6 | 0.01424 | 1706 | 1768 | 245.2705729 | 0.5359934 | 0.2084925
323.2 | 0.01424 | 467.9 | 707.2 | 322.9 | 0.01424 | 1706 | 1764 | 247.6979288 | 0.5352159 | 0.2106633
323.5 | 0.01424 | 473.1 | 701.4 | 323.2 | 0.01424 | 1706 | 1761 | 250.1246458 | 0.5345686 | 0.2128539
323.8 | 0.01424 | 1182 | 675.6 | 323.5 | 0.01424 | 1705 | 1757 | 252.5507246 | 0.533821 | 0.2150283
324.1 | 0.01424 | 1191 | 668.7 | 323.8 | 0.01424 | 2847 | 1702 | 254.9761656 | 0.2157159 | 0.1372611
324.4 | 0.01424 | 1200 | 661.8 | 324.1 | 0.01424 | 2847 | 1695 | 257.4009694 | 0.2161217 | 0.1384099
324.7 | 0.01424 | 1209 | 655 | 324.4 | 0.01424 | 2847 | 1688 | 259.8251364 | 0.216520947 | 0.1395559
325 | 0.01424 | 1218 | 648.2 | 324.7 | 0.01424 | 2847 | 1681 | 262.2486673 | 0.2169137 | 0.1406913
293 | 0.0145 | 56.1 | 1309 | 325 | 0.01424 | 2847 | 1674 | 264.6715625 | 0.2173001 | 0.1418238
293.3 | 0.0145 | 50.82 | 1302 | 293 | 0.0145 | 1726 | 2031 | 1.902916464 | 0.03392008 | 0.001393976
293.6 | 0.0145 | 45.53 | 1294 | 293.3 | 0.0145 | 1726 | 2027 | 4.39237468 | 0.08643004 | 0.003246829
293.9 | 0.0145 | 40.25 | 1287 | 293.6 | 0.0145 | 1725 | 2023 | 6.881142671 | 0.1511343 | 0.005136983
294.2 | 0.0145 | 34.97 | 1280 | 293.9 | 0.0145 | 1725 | 2020 | 9.369220954 | 0.2327757 | 0.007059123
294.5 | 0.0145 | 29.69 | 1272 | 294.2 | 0.0145 | 1725 | 2016 | 11.85661005 | 0.3390509 | 0.009016639
294.8 | 0.0145 | 24.41 | 1265 | 294.5 | 0.0145 | 1725 | 2012 | 14.34331047 | 0.4831024 | 0.01101899
295.1 | 0.0145 | 19.13 | 1258 | 294.8 | 0.0145 | 1724 | 2008 | 16.82932274 | 0.6894438 | 0.01305196
295.4 | 0.0145 | 13.85 | 1250 | 295.1 | 0.0145 | 1724 | 2004 | 19.31464738 | 1.009652 | 0.01512348
295.7 | 0.0145 | 8.579 | 1243 | 295.4 | 0.0145 | 1724 | 2000 | 21.79928491 | 1.573956 | 0.01724832
296 | 0.0145 | 3.307 | 1236 | 295.7 | 0.0145 | 1723 | 1997 | 24.28323585 | 2.830544 | 0.01940208
296.3 | 0.0145 | 1.964 | 1229 | 296 | 0.0145 | 1723 | 1993 | 26.76650071 | 8.093892 | 0.02159796
296.6 | 0.0145 | 7.233 | 1222 | 296.3 | 0.0145 | 1723 | 1989 | 29.24908002 | 14.89261 | 0.02376112
296.9 | 0.0145 | 12.5 | 1214 | 296.6 | 0.0145 | 1723 | 1985 | 31.73097431 | 4.386973 | 0.02581364
297.2 | 0.0145 | 17.77 | 1207 | 296.9 | 0.0145 | 1722 | 1981 | 34.21218408 | 2.736975 | 0.02789416
297.5 | 0.0145 | 23.03 | 1200 | 297.2 | 0.0145 | 1722 | 1978 | 36.69270986 | 2.064868 | 0.02995886
297.8 | 0.0145 | 28.3 | 1193 | 297.5 | 0.0145 | 1722 | 1974 | 39.17255217 | 1.700936 | 0.0320291
298.1 | 0.0145 | 33.56 | 1186 | 297.8 | 0.0145 | 1722 | 1970 | 41.65171154 | 1.471792 | 0.03410441
298.4 | 0.0145 | 38.82 | 1179 | 298.1 | 0.0145 | 1721 | 1966 | 44.13018849 | 1.314964 | 0.03618534
298.7 | 0.0145 | 44.07 | 1172 | 298.4 | 0.0145 | 1721 | 1962 | 46.60798353 | 1.200618 | 0.03827165
299 | 0.0145 | 49.33 | 1165 | 298.7 | 0.0145 | 1721 | 1959 | 49.0850972 | 1.113798 | 0.04036371
299.3 | 0.0145 | 54.59 | 1158 | 299 | 0.0145 | 1721 | 1955 | 51.56153001 | 1.045237 | 0.04246089
299.6 | 0.0145 | 59.84 | 1151 | 299.3 | 0.0145 | 1720 | 1951 | 54.03728249 | 0.9898751 | 0.04456352
299.9 | 0.0145 | 65.09 | 1144 | 299.6 | 0.0145 | 1720 | 1947 | 56.51235516 | 0.944391 | 0.04667203
300.2 | 0.0145 | 70.34 | 1137 | 299.9 | 0.0145 | 1720 | 1943 | 58.98674854 | 0.9062337 | 0.04878607
300.5 | 0.0145 | 75.59 | 1130 | 300.2 | 0.0145 | 1720 | 1940 | 61.46046316 | 0.8737626 | 0.05090568
300.8 | 0.0145 | 80.84 | 1123 | 300.5 | 0.0145 | 1719 | 1936 | 63.93349955 | 0.8457931 | 0.05303088
301.1 | 0.0145 | 86.09 | 1116 | 300.8 | 0.0145 | 1719 | 1932 | 66.40585821 | 0.821448 | 0.0551617
301.4 | 0.0145 | 91.33 | 1109 | 301.1 | 0.0145 | 1719 | 1928 | 68.87753969 | 0.8000643 | 0.05729816
301.7 | 0.0145 | 96.57 | 1103 | 301.4 | 0.0145 | 1719 | 1924 | 71.34854451 | 0.781217 | 0.05944077
302 | 0.0145 | 101.8 | 1096 | 301.7 | 0.0145 | 1718 | 1921 | 73.81887318 | 0.7644079 | 0.06153778
302.3 | 0.0145 | 107.1 | 1089 | 302 | 0.0145 | 1718 | 1917 | 76.28852624 | 0.7493961 | 0.06369054
302.7 | 0.0145 | 112.3 | 1082 | 302.3 | 0.0145 | 1718 | 1913 | 78.75750421 | 0.7353642 | 0.06584525
303 | 0.0145 | 117.5 | 1075 | 302.7 | 0.0145 | 1718 | 1909 | 81.22580762 | 0.723293 | 0.06801123
303.3 | 0.0145 | 122.8 | 1068 | 303 | 0.0145 | 1717 | 1905 | 83.69343699 | 0.7122846 | 0.07018318
303.6 | 0.0145 | 128 | 1062 | 303.3 | 0.0145 | 1717 | 1901 | 86.16039284 | 0.7016319 | 0.07235505
303.9 | 0.0145 | 133.2 | 1055 | 303.6 | 0.0145 | 1717 | 1898 | 88.62667571 | 0.6923959 | 0.0744762
304.2 | 0.0145 | 138.5 | 1048 | 303.9 | 0.0145 | 1717 | 1894 | 91.09228611 | 0.683876 | 0.0766641
304.5 | 0.0145 | 143.7 | 1042 | 304.2 | 0.0145 | 1716 | 1890 | 93.55722459 | 0.6755034 | 0.07885143
304.8 | 0.0145 | 148.9 | 1035 | 304.5 | 0.0145 | 1716 | 1886 | 96.02149165 | 0.668208 | 0.08098296
305.1 | 0.0145 | 154.1 | 1028 | 304.8 | 0.0145 | 1716 | 1882 | 98.48508783 | 0.6614176 | 0.083187
305.4 | 0.0145 | 159.4 | 1022 | 305.1 | 0.0145 | 1716 | 1879 | 100.9480137 | 0.6550812 | 0.08539719
305.7 | 0.0145 | 164.6 | 1015 | 305.4 | 0.0145 | 1715 | 1875 | 103.4102697 | 0.648747 | 0.08753197
306 | 0.0145 | 169.8 | 1008 | 305.7 | 0.0145 | 1715 | 1871 | 105.8718564 | 0.6432069 | 0.08975234
306.3 | 0.0145 | 175 | 1002 | 306 | 0.0145 | 1715 | 1867 | 108.3327743 | 0.6380022 | 0.09197892
306.6 | 0.0145 | 180.2 | 995.3 | 306.3 | 0.0145 | 1714 | 1863 | 110.793024 | 0.633103 | 0.09413171
306.9 | 0.0145 | 185.5 | 988.7 | 306.6 | 0.0145 | 1714 | 1860 | 113.2526059 | 0.6284828 | 0.0963442
307.2 | 0.0145 | 190.7 | 982.2 | 306.9 | 0.0145 | 1714 | 1856 | 115.7115207 | 0.6237818 | 0.09854498
307.5 | 0.0145 | 195.9 | 975.7 | 307.2 | 0.0145 | 1714 | 1852 | 118.1697688 | 0.6196632 | 0.1007501
307.8 | 0.0145 | 201.1 | 969.2 | 307.5 | 0.0145 | 1713 | 1848 | 120.6273508 | 0.6157598 | 0.1029595
308.1 | 0.0145 | 206.3 | 962.7 | 307.8 | 0.0145 | 1713 | 1844 | 123.0842671 | 0.612055 | 0.1051733
308.4 | 0.0145 | 211.5 | 956.3 | 308.1 | 0.0145 | 1713 | 1840 | 125.5405184 | 0.6085338 | 0.1073914
308.7 | 0.0145 | 216.7 | 949.8 | 308.4 | 0.0145 | 1713 | 1837 | 127.9961051 | 0.6051825 | 0.1096045
309 | 0.0145 | 221.9 | 943.4 | 308.7 | 0.0145 | 1712 | 1833 | 130.4510278 | 0.6019891 | 0.1118311
309.3 | 0.0145 | 227.1 | 937 | 309 | 0.0145 | 1712 | 1829 | 132.9052871 | 0.5989423 | 0.1140524
309.6 | 0.0145 | 232.3 | 930.7 | 309.3 | 0.0145 | 1712 | 1825 | 135.3588833 | 0.5960321 | 0.1162777
309.9 | 0.0145 | 237.5 | 924.3 | 309.6 | 0.0145 | 1712 | 1821 | 137.8118171 | 0.5932493 | 0.1184968
310.2 | 0.0145 | 242.7 | 918 | 309.9 | 0.0145 | 1711 | 1818 | 140.264089 | 0.5905856 | 0.12073
310.5 | 0.0145 | 247.9 | 911.6 | 310.2 | 0.0145 | 1711 | 1814 | 142.7156995 | 0.5880334 | 0.1229566
310.8 | 0.0145 | 253.1 | 905.3 | 310.5 | 0.0145 | 1711 | 1810 | 145.1666492 | 0.5855855 | 0.1251976
311.1 | 0.0145 | 258.3 | 899 | 310.8 | 0.0145 | 1711 | 1806 | 147.6169385 | 0.5832356 | 0.1274317
311.4 | 0.0145 | 263.5 | 892.8 | 311.1 | 0.0145 | 1710 | 1802 | 150.066568 | 0.5809778 | 0.1296695
311.7 | 0.0145 | 268.7 | 886.5 | 311.4 | 0.0145 | 1710 | 1799 | 152.5155383 | 0.5788066 | 0.1318996
312 | 0.0145 | 273.9 | 880.3 | 311.7 | 0.0145 | 1710 | 1795 | 154.9638498 | 0.576717 | 0.1341446
312.3 | 0.0145 | 279.1 | 874.1 | 312 | 0.0145 | 1710 | 1791 | 157.4115032 | 0.5747043 | 0.1363815
312.6 | 0.0145 | 284.3 | 867.9 | 312.3 | 0.0145 | 1709 | 1787 | 159.8584988 | 0.5727642 | 0.1386217
312.9 | 0.0145 | 289.4 | 861.7 | 312.6 | 0.0145 | 1709 | 1783 | 162.3048373 | 0.5708929 | 0.1408652
313.2 | 0.0145 | 294.6 | 855.5 | 312.9 | 0.0145 | 1709 | 1780 | 164.7505192 | 0.5692831 | 0.1431244
313.5 | 0.0145 | 299.8 | 849.4 | 313.2 | 0.0145 | 1709 | 1776 | 167.1955449 | 0.5675341 | 0.1453748
313.8 | 0.0145 | 305 | 843.3 | 313.5 | 0.0145 | 1708 | 1772 | 169.6399151 | 0.5658436 | 0.1476157
314.1 | 0.0145 | 310.2 | 837.2 | 313.8 | 0.0145 | 1708 | 1768 | 172.0836303 | 0.5642086 | 0.1498595
314.4 | 0.0145 | 315.3 | 831.1 | 314.1 | 0.0145 | 1708 | 1764 | 174.526691 | 0.5626263 | 0.1521062
314.7 | 0.0145 | 320.5 | 825 | 314.4 | 0.0145 | 1708 | 1760 | 176.9690977 | 0.5612721 | 0.1543694
315 | 0.0145 | 325.7 | 819 | 314.7 | 0.0145 | 1707 | 1757 | 179.4108509 | 0.5597842 | 0.1566223
315.3 | 0.0145 | 330.9 | 813 | 315 | 0.0145 | 1707 | 1753 | 181.8519512 | 0.5583419 | 0.1588643
315.6 | 0.0145 | 336 | 807 | 315.3 | 0.0145 | 1707 | 1749 | 184.2923991 | 0.5569429 | 0.1611088
315.9 | 0.0145 | 341.2 | 847.8 | 315.6 | 0.0145 | 1707 | 1745 | 186.7321952 | 0.5557506 | 0.1633702
316.2 | 0.0145 | 346.4 | 841.6 | 315.9 | 0.0145 | 1706 | 1843 | 189.1713399 | 0.5544295 | 0.1591012
316.5 | 0.0145 | 351.5 | 835.4 | 316.2 | 0.0145 | 1706 | 1839 | 191.6098338 | 0.5531462 | 0.1612877
316.8 | 0.0145 | 356.7 | 829.2 | 316.5 | 0.0145 | 1706 | 1836 | 194.0476774 | 0.552056 | 0.1634912
317.1 | 0.0145 | 361.9 | 823 | 316.8 | 0.0145 | 1705 | 1832 | 196.4848713 | 0.5508407 | 0.1656842
317.4 | 0.0145 | 367 | 816.9 | 317.1 | 0.0145 | 1705 | 1828 | 198.921416 | 0.5496585 | 0.1678803
317.8 | 0.0145 | 372.2 | 810.7 | 317.4 | 0.0145 | 1705 | 1824 | 201.3573119 | 0.5486575 | 0.1700797
318.1 | 0.0145 | 377.3 | 804.6 | 317.8 | 0.0145 | 1705 | 1820 | 203.7925597 | 0.5475351 | 0.1722822
318.4 | 0.0145 | 382.5 | 798.5 | 318.1 | 0.0145 | 1704 | 1817 | 206.2271599 | 0.5465867 | 0.1744878
318.7 | 0.0145 | 387.6 | 792.5 | 318.4 | 0.0145 | 1704 | 1813 | 208.6611129 | 0.5455192 | 0.1766817
319 | 0.0145 | 392.8 | 786.4 | 318.7 | 0.0145 | 1704 | 1809 | 211.0944194 | 0.5446192 | 0.1788784
319.3 | 0.0145 | 397.9 | 780.4 | 319 | 0.0145 | 1704 | 1805 | 213.5270798 | 0.5436025 | 0.1810779
319.6 | 0.0145 | 403.1 | 774.4 | 319.3 | 0.0145 | 1703 | 1801 | 215.9590947 | 0.5427472 | 0.1832802
319.9 | 0.0145 | 408.2 | 768.4 | 319.6 | 0.0145 | 1703 | 1797 | 218.3904646 | 0.5417774 | 0.1854696
320.2 | 0.0145 | 413.4 | 762.4 | 319.9 | 0.0145 | 1703 | 1794 | 220.82119 | 0.5409632 | 0.1876774
320.5 | 0.0145 | 418.5 | 756.4 | 320.2 | 0.0145 | 1703 | 1790 | 223.2512715 | 0.5400369 | 0.1898718
320.8 | 0.0145 | 423.7 | 750.5 | 320.5 | 0.0145 | 1702 | 1786 | 225.6807096 | 0.539261 | 0.192085
321.1 | 0.0145 | 428.8 | 744.6 | 320.8 | 0.0145 | 1702 | 1782 | 228.1095048 | 0.538375 | 0.194268
321.4 | 0.0145 | 434 | 738.7 | 321.1 | 0.0145 | 1702 | 1778 | 230.5376576 | 0.5376345 | 0.1964698
321.7 | 0.0145 | 439.1 | 732.8 | 321.4 | 0.0145 | 1702 | 1775 | 232.9651686 | 0.5367861 | 0.1986571
322 | 0.0145 | 444.2 | 726.9 | 321.7 | 0.0145 | 1701 | 1771 | 235.3920383 | 0.5360784 | 0.2008636
322.3 | 0.0145 | 449.4 | 721.1 | 322 | 0.0145 | 1701 | 1767 | 237.8182672 | 0.5353856 | 0.2030726
322.6 | 0.0145 | 454.5 | 715.2 | 322.3 | 0.0145 | 1701 | 1763 | 240.2438558 | 0.534588 | 0.2052489
322.9 | 0.0145 | 459.6 | 709.4 | 322.6 | 0.0145 | 1701 | 1759 | 242.6688047 | 0.5339248 | 0.2074624
323.2 | 0.0145 | 464.8 | 703.6 | 322.9 | 0.0145 | 1700 | 1756 | 245.0931144 | 0.5332748 | 0.2096605
323.5 | 0.0145 | 469.9 | 697.8 | 323.2 | 0.0145 | 1700 | 1752 | 247.5167855 | 0.5325232 | 0.2118425
323.8 | 0.0145 | 475 | 692.1 | 323.5 | 0.0145 | 1700 | 1748 | 249.9398184 | 0.5319 | 0.2140445
324.1 | 0.0145 | 1180 | 661.7 | 323.8 | 0.0145 | 1700 | 1744 | 252.3622136 | 0.5312889 | 0.2162302
324.4 | 0.0145 | 1189 | 654.9 | 324.1 | 0.0145 | 2830 | 1678 | 254.7839718 | 0.2159186 | 0.1383417
324.7 | 0.0145 | 1198 | 648.2 | 324.4 | 0.0145 | 2830 | 1671 | 257.2050934 | 0.2163205 | 0.1394897
325 | 0.0145 | 1207 | 641.5 | 324.7 | 0.0145 | 2830 | 1664 | 259.625579 | 0.2167158 | 0.140627
293.3 | 0.01475 | 52.14 | 1295 | 325 | 0.0145 | 2830 | 1657 | 262.045429 | 0.2171047 | 0.1417611
293.6 | 0.01475 | 46.87 | 1288 | 293.3 | 0.01475 | 1720 | 2017 | 2.129578309 | 0.04084347 | 0.001580814
293.9 | 0.01475 | 41.61 | 1280 | 293.6 | 0.01475 | 1720 | 2013 | 4.615317618 | 0.09847061 | 0.003457503
294.2 | 0.01475 | 36.35 | 1273 | 293.9 | 0.01475 | 1719 | 2009 | 7.100367674 | 0.1706409 | 0.005372514
294.5 | 0.01475 | 31.08 | 1266 | 294.2 | 0.01475 | 1719 | 2006 | 9.58472899 | 0.2636789 | 0.007320219
294.8 | 0.01475 | 25.82 | 1259 | 294.5 | 0.01475 | 1719 | 2002 | 12.06840208 | 0.3883012 | 0.009304285
295.1 | 0.01475 | 20.56 | 1251 | 294.8 | 0.01475 | 1719 | 1998 | 14.55138746 | 0.5635704 | 0.01132562
295.4 | 0.01475 | 15.31 | 1244 | 295.1 | 0.01475 | 1718 | 1994 | 17.03368564 | 0.8284867 | 0.0133959
295.7 | 0.01475 | 10.05 | 1237 | 295.4 | 0.01475 | 1718 | 1990 | 19.51529714 | 1.274676 | 0.01549682
296 | 0.01475 | 4.796 | 1230 | 295.7 | 0.01475 | 1718 | 1987 | 21.99622247 | 2.188679 | 0.01763861
296.3 | 0.01475 | 0.4563 | 1223 | 296 | 0.01475 | 1718 | 1983 | 24.47646214 | 5.103516 | 0.01982227
296.6 | 0.01475 | 5.707 | 1215 | 296.3 | 0.01475 | 1717 | 1979 | 26.95601668 | 59.07521 | 0.02203268
296.9 | 0.01475 | 10.96 | 1208 | 296.6 | 0.01475 | 1717 | 1975 | 29.4348866 | 5.157681 | 0.02411298
297.2 | 0.01475 | 16.21 | 1201 | 296.9 | 0.01475 | 1717 | 1971 | 31.91307242 | 2.911777 | 0.02618057
297.5 | 0.01475 | 21.45 | 1194 | 297.2 | 0.01475 | 1717 | 1968 | 34.39057464 | 2.121565 | 0.02825361
297.8 | 0.01475 | 26.7 | 1187 | 297.5 | 0.01475 | 1716 | 1964 | 36.8673938 | 1.71876 | 0.0303323
298.1 | 0.01475 | 31.94 | 1180 | 297.8 | 0.01475 | 1716 | 1960 | 39.3435304 | 1.47354 | 0.03241619
298.4 | 0.01475 | 37.18 | 1173 | 298.1 | 0.01475 | 1716 | 1956 | 41.81898497 | 1.309298 | 0.03450582
298.7 | 0.01475 | 42.42 | 1166 | 298.4 | 0.01475 | 1716 | 1952 | 44.29375802 | 1.191333 | 0.03660097
299 | 0.01475 | 47.66 | 1159 | 298.7 | 0.01475 | 1715 | 1949 | 46.76785007 | 1.102495 | 0.03870165
299.3 | 0.01475 | 52.9 | 1152 | 299 | 0.01475 | 1715 | 1945 | 49.24126164 | 1.033178 | 0.0408079
299.6 | 0.01475 | 58.13 | 1145 | 299.3 | 0.01475 | 1715 | 1941 | 51.71399325 | 0.9775802 | 0.04291974
299.9 | 0.01475 | 63.37 | 1138 | 299.6 | 0.01475 | 1715 | 1937 | 54.18604541 | 0.9321529 | 0.04503756
300.2 | 0.01475 | 68.6 | 1131 | 299.9 | 0.01475 | 1714 | 1934 | 56.65741865 | 0.8940732 | 0.04716067
300.5 | 0.01475 | 73.83 | 1124 | 300.2 | 0.01475 | 1714 | 1930 | 59.12811349 | 0.8619259 | 0.04928986
300.8 | 0.01475 | 79.06 | 1117 | 300.5 | 0.01475 | 1714 | 1926 | 61.59813044 | 0.8343239 | 0.05142477
301.1 | 0.01475 | 84.29 | 1111 | 300.8 | 0.01475 | 1714 | 1922 | 64.06747003 | 0.8103652 | 0.05356543
301.4 | 0.01475 | 89.51 | 1104 | 301.1 | 0.01475 | 1713 | 1918 | 66.53613277 | 0.7893716 | 0.05566526
301.7 | 0.01475 | 94.74 | 1097 | 301.4 | 0.01475 | 1713 | 1915 | 69.0041192 | 0.7709096 | 0.05781612
302 | 0.01475 | 99.96 | 1090 | 301.7 | 0.01475 | 1713 | 1911 | 71.47142982 | 0.7543955 | 0.05997233
302.3 | 0.01475 | 105.2 | 1083 | 302 | 0.01475 | 1713 | 1907 | 73.93806516 | 0.7396765 | 0.06213492
302.7 | 0.01475 | 110.4 | 1077 | 302.3 | 0.01475 | 1712 | 1903 | 76.40402574 | 0.726274 | 0.06430233
303 | 0.01475 | 115.6 | 1070 | 302.7 | 0.01475 | 1712 | 1899 | 78.86931208 | 0.7143959 | 0.06642186
303.3 | 0.01475 | 120.8 | 1063 | 303 | 0.01475 | 1712 | 1896 | 81.33392471 | 0.7035807 | 0.06860149
303.6 | 0.01475 | 126.1 | 1056 | 303.3 | 0.01475 | 1712 | 1892 | 83.79786415 | 0.6936909 | 0.07078718
303.9 | 0.01475 | 131.3 | 1050 | 303.6 | 0.01475 | 1711 | 1888 | 86.26113091 | 0.6840692 | 0.07297279
304.2 | 0.01475 | 136.5 | 1043 | 303.9 | 0.01475 | 1711 | 1884 | 88.72372553 | 0.6757329 | 0.07510685
304.5 | 0.01475 | 141.7 | 1036 | 304.2 | 0.01475 | 1711 | 1881 | 91.18564852 | 0.6680267 | 0.07730873
304.8 | 0.01475 | 146.9 | 1030 | 304.5 | 0.01475 | 1711 | 1877 | 93.64690041 | 0.6608814 | 0.07951677
305.1 | 0.01475 | 152.1 | 1023 | 304.8 | 0.01475 | 1710 | 1873 | 96.10748172 | 0.6542375 | 0.08166155
305.4 | 0.01475 | 157.3 | 1016 | 305.1 | 0.01475 | 1710 | 1869 | 98.56739297 | 0.6480433 | 0.08388
305.7 | 0.01475 | 162.5 | 1010 | 305.4 | 0.01475 | 1710 | 1865 | 101.0266347 | 0.6422545 | 0.08610469
306 | 0.01475 | 167.7 | 1003 | 305.7 | 0.01475 | 1710 | 1862 | 103.4852074 | 0.636832 | 0.0882603
306.3 | 0.01475 | 172.9 | 996.8 | 306 | 0.01475 | 1709 | 1858 | 105.9431116 | 0.6317419 | 0.09049553
306.6 | 0.01475 | 178.1 | 990.3 | 306.3 | 0.01475 | 1709 | 1854 | 108.4003479 | 0.626954 | 0.09267363
306.9 | 0.01475 | 183.3 | 983.8 | 306.6 | 0.01475 | 1709 | 1850 | 110.8569167 | 0.622442 | 0.09487925
307.2 | 0.01475 | 188.5 | 977.3 | 306.9 | 0.01475 | 1708 | 1846 | 113.3128187 | 0.6181823 | 0.09708921
307.5 | 0.01475 | 193.7 | 970.8 | 307.2 | 0.01475 | 1708 | 1843 | 115.7680542 | 0.6141541 | 0.09930353
307.8 | 0.01475 | 198.9 | 964.3 | 307.5 | 0.01475 | 1708 | 1839 | 118.2226239 | 0.6103388 | 0.1015222
308.1 | 0.01475 | 204.1 | 957.9 | 307.8 | 0.01475 | 1708 | 1835 | 120.6765282 | 0.6067196 | 0.1037453
308.4 | 0.01475 | 209.3 | 951.5 | 308.1 | 0.01475 | 1707 | 1831 | 123.1297677 | 0.6032816 | 0.1059637
308.7 | 0.01475 | 214.5 | 945.1 | 308.4 | 0.01475 | 1707 | 1827 | 125.5823429 | 0.6000112 | 0.108186
309 | 0.01475 | 219.7 | 938.7 | 308.7 | 0.01475 | 1707 | 1824 | 128.0342544 | 0.5968963 | 0.1104124
309.3 | 0.01475 | 224.8 | 932.3 | 309 | 0.01475 | 1707 | 1820 | 130.4855026 | 0.5939258 | 0.1126429
309.6 | 0.01475 | 230 | 926 | 309.3 | 0.01475 | 1706 | 1816 | 132.9360881 | 0.5913527 | 0.1148873
309.9 | 0.01475 | 235.2 | 919.6 | 309.6 | 0.01475 | 1706 | 1812 | 135.3860115 | 0.5886348 | 0.1171159
310.2 | 0.01475 | 240.4 | 913.3 | 309.9 | 0.01475 | 1706 | 1808 | 137.8352731 | 0.5860343 | 0.1193586
310.5 | 0.01475 | 245.6 | 907 | 310.2 | 0.01475 | 1706 | 1805 | 140.2838737 | 0.5835436 | 0.1215948
310.8 | 0.01475 | 250.7 | 900.8 | 310.5 | 0.01475 | 1705 | 1801 | 142.7318136 | 0.5811556 | 0.1238346
311.1 | 0.01475 | 255.9 | 894.5 | 310.8 | 0.01475 | 1705 | 1797 | 145.1790934 | 0.5790949 | 0.1260782
311.4 | 0.01475 | 261.1 | 888.3 | 311.1 | 0.01475 | 1705 | 1793 | 147.6257137 | 0.5768883 | 0.1283256
311.7 | 0.01475 | 266.3 | 882.1 | 311.4 | 0.01475 | 1705 | 1790 | 150.071675 | 0.574767 | 0.1305652
312 | 0.01475 | 271.4 | 875.9 | 311.7 | 0.01475 | 1704 | 1786 | 152.5169777 | 0.5727262 | 0.1328082
312.3 | 0.01475 | 276.6 | 869.7 | 312 | 0.01475 | 1704 | 1782 | 154.9616225 | 0.5709713 | 0.1350663
312.6 | 0.01475 | 281.8 | 863.5 | 312.3 | 0.01475 | 1704 | 1778 | 157.4056098 | 0.5690731 | 0.1373162
312.9 | 0.01475 | 286.9 | 857.4 | 312.6 | 0.01475 | 1704 | 1774 | 159.8489402 | 0.5672425 | 0.1395695
313.2 | 0.01475 | 292.1 | 851.3 | 312.9 | 0.01475 | 1703 | 1771 | 162.2916142 | 0.5656731 | 0.1418261
313.5 | 0.01475 | 297.3 | 845.1 | 313.2 | 0.01475 | 1703 | 1767 | 164.7336323 | 0.5639631 | 0.1440735
313.8 | 0.01475 | 302.4 | 839.1 | 313.5 | 0.01475 | 1703 | 1763 | 167.174995 | 0.5623108 | 0.1463367
314.1 | 0.01475 | 307.6 | 833 | 313.8 | 0.01475 | 1703 | 1759 | 169.615703 | 0.5608985 | 0.1485902
314.4 | 0.01475 | 312.8 | 826.9 | 314.1 | 0.01475 | 1702 | 1755 | 172.0557566 | 0.559349 | 0.1508467
314.7 | 0.01475 | 317.9 | 820.9 | 314.4 | 0.01475 | 1702 | 1752 | 174.4951565 | 0.557849 | 0.1531062
315 | 0.01475 | 323.1 | 814.9 | 314.7 | 0.01475 | 1702 | 1748 | 176.9339031 | 0.5565709 | 0.1553687
315.3 | 0.01475 | 328.2 | 808.9 | 315 | 0.01475 | 1702 | 1744 | 179.3719971 | 0.5551594 | 0.1576204
315.6 | 0.01475 | 333.4 | 802.9 | 315.3 | 0.01475 | 1701 | 1740 | 181.8094388 | 0.5539593 | 0.1598887
315.9 | 0.01475 | 338.5 | 796.9 | 315.6 | 0.01475 | 1701 | 1736 | 184.2462288 | 0.5526282 | 0.1621458
316.2 | 0.01475 | 343.7 | 791 | 315.9 | 0.01475 | 1701 | 1733 | 186.6823678 | 0.5514989 | 0.1644199
316.5 | 0.01475 | 348.8 | 831.2 | 316.2 | 0.01475 | 1701 | 1729 | 189.1178561 | 0.5502411 | 0.1666677
316.8 | 0.01475 | 354 | 825 | 316.5 | 0.01475 | 1700 | 1826 | 191.5526943 | 0.5491763 | 0.1623328
317.1 | 0.01475 | 359.1 | 818.9 | 316.8 | 0.01475 | 1700 | 1823 | 193.986883 | 0.5479855 | 0.1645351
317.4 | 0.01475 | 364.3 | 812.8 | 317.1 | 0.01475 | 1700 | 1819 | 196.4204226 | 0.5469797 | 0.1667406
317.8 | 0.01475 | 369.4 | 806.7 | 317.4 | 0.01475 | 1700 | 1815 | 198.8533138 | 0.5458504 | 0.1689349
318.1 | 0.01475 | 374.5 | 800.6 | 317.8 | 0.01475 | 1699 | 1811 | 201.2855569 | 0.5448986 | 0.1711466
318.4 | 0.01475 | 379.7 | 794.6 | 318.1 | 0.01475 | 1699 | 1807 | 203.7171526 | 0.543971 | 0.1733615
318.7 | 0.01475 | 384.8 | 788.5 | 318.4 | 0.01475 | 1699 | 1804 | 206.1481014 | 0.5429236 | 0.1755498
319 | 0.01475 | 389.9 | 782.5 | 318.7 | 0.01475 | 1698 | 1800 | 208.5784037 | 0.5420437 | 0.1777707
319.3 | 0.01475 | 395.1 | 776.5 | 319 | 0.01475 | 1698 | 1796 | 211.0080602 | 0.5411851 | 0.1799796
319.6 | 0.01475 | 400.2 | 770.5 | 319.3 | 0.01475 | 1698 | 1792 | 213.4370714 | 0.5402103 | 0.1821757
319.9 | 0.01475 | 405.3 | 764.5 | 319.6 | 0.01475 | 1698 | 1788 | 215.8654377 | 0.5393939 | 0.1843901
320.2 | 0.01475 | 410.5 | 758.6 | 319.9 | 0.01475 | 1697 | 1785 | 218.2931597 | 0.5385965 | 0.1866072
320.5 | 0.01475 | 415.6 | 752.7 | 320.2 | 0.01475 | 1697 | 1781 | 220.720238 | 0.5376863 | 0.188795
320.8 | 0.01475 | 420.7 | 746.7 | 320.5 | 0.01475 | 1697 | 1777 | 223.1466729 | 0.5369265 | 0.1910012
321.1 | 0.01475 | 425.8 | 740.8 | 320.8 | 0.01475 | 1697 | 1773 | 225.5724652 | 0.5361837 | 0.1932264
321.4 | 0.01475 | 431 | 735 | 321.1 | 0.01475 | 1696 | 1770 | 227.9976153 | 0.5354571 | 0.1954377
321.7 | 0.01475 | 436.1 | 729.1 | 321.4 | 0.01475 | 1696 | 1766 | 230.4221237 | 0.5346221 | 0.1976176
322 | 0.01475 | 441.2 | 723.3 | 321.7 | 0.01475 | 1696 | 1762 | 232.845991 | 0.533928 | 0.1998335
322.3 | 0.01475 | 446.3 | 717.5 | 322 | 0.01475 | 1696 | 1758 | 235.2692176 | 0.5332485 | 0.2020345
322.6 | 0.01475 | 451.4 | 711.7 | 322.3 | 0.01475 | 1695 | 1754 | 237.6918041 | 0.532583 | 0.2042377
322.9 | 0.01475 | 456.6 | 705.9 | 322.6 | 0.01475 | 1695 | 1751 | 240.1137511 | 0.5319312 | 0.2064429
323.2 | 0.01475 | 461.7 | 700.1 | 322.9 | 0.01475 | 1695 | 1747 | 242.535059 | 0.5311762 | 0.2086323
323.5 | 0.01475 | 466.8 | 694.4 | 323.2 | 0.01475 | 1695 | 1743 | 244.9557284 | 0.5305517 | 0.2108416
323.8 | 0.01475 | 471.9 | 688.6 | 323.5 | 0.01475 | 1694 | 1739 | 247.3757598 | 0.5299395 | 0.2130346
324.1 | 0.01475 | 477 | 682.9 | 323.8 | 0.01475 | 1694 | 1735 | 249.7951537 | 0.5293392 | 0.2152479
324.4 | 0.01475 | 1179 | 648.2 | 324.1 | 0.01475 | 1694 | 1732 | 252.2139106 | 0.5287503 | 0.2174445
324.7 | 0.01475 | 1188 | 641.5 | 324.4 | 0.01475 | 2814 | 1654 | 254.6320312 | 0.2159729 | 0.1393564
325 | 0.01475 | 1196 | 634.8 | 324.7 | 0.01475 | 2814 | 1647 | 257.0495158 | 0.2163716 | 0.1405026
293.6 | 0.01501 | 48.19 | 1281 | 325 | 0.01475 | 2814 | 1640 | 259.466365 | 0.2169451 | 0.1417229
293.9 | 0.01501 | 42.95 | 1274 | 293.6 | 0.01501 | 1714 | 2003 | 2.390496834 | 0.04960566 | 0.001798461
294.2 | 0.01501 | 37.7 | 1267 | 293.9 | 0.01501 | 1714 | 1999 | 4.872561581 | 0.1134473 | 0.003699884
294.5 | 0.01501 | 32.46 | 1259 | 294.2 | 0.01501 | 1714 | 1995 | 7.353938036 | 0.1950647 | 0.005636497
294.8 | 0.01501 | 27.21 | 1252 | 294.5 | 0.01501 | 1714 | 1992 | 9.83462671 | 0.3029768 | 0.007615123
295.1 | 0.01501 | 21.97 | 1245 | 294.8 | 0.01501 | 1713 | 1988 | 12.31462811 | 0.4525773 | 0.009626745
295.4 | 0.01501 | 16.73 | 1238 | 295.1 | 0.01501 | 1713 | 1984 | 14.79394275 | 0.6733702 | 0.01167663
295.7 | 0.01501 | 11.49 | 1231 | 295.4 | 0.01501 | 1713 | 1980 | 17.27257113 | 1.032431 | 0.01376597
296 | 0.01501 | 6.258 | 1224 | 295.7 | 0.01501 | 1713 | 1977 | 19.75051376 | 1.718931 | 0.01589591
296.3 | 0.01501 | 1.023 | 1216 | 296 | 0.01501 | 1712 | 1973 | 22.22777117 | 3.551897 | 0.01806757
296.6 | 0.01501 | 4.21 | 1209 | 296.3 | 0.01501 | 1712 | 1969 | 24.70434385 | 24.14892 | 0.020299
296.9 | 0.01501 | 9.442 | 1202 | 296.6 | 0.01501 | 1712 | 1965 | 27.18023232 | 6.456112 | 0.02240357
297.2 | 0.01501 | 14.67 | 1195 | 296.9 | 0.01501 | 1712 | 1962 | 29.65543709 | 3.1408 | 0.02447945
297.5 | 0.01501 | 19.9 | 1188 | 297.2 | 0.01501 | 1711 | 1958 | 32.12995868 | 2.190181 | 0.02656093
297.8 | 0.01501 | 25.13 | 1181 | 297.5 | 0.01501 | 1711 | 1954 | 34.60379759 | 1.738884 | 0.0286479
298.1 | 0.01501 | 30.35 | 1174 | 297.8 | 0.01501 | 1711 | 1950 | 37.07695433 | 1.475406 | 0.03074043
298.4 | 0.01501 | 35.58 | 1167 | 298.1 | 0.01501 | 1710 | 1946 | 39.54942943 | 1.303111 | 0.03283882
298.7 | 0.01501 | 40.8 | 1160 | 298.4 | 0.01501 | 1710 | 1943 | 42.0212234 | 1.181035 | 0.03494256
299 | 0.01501 | 46.02 | 1153 | 298.7 | 0.01501 | 1710 | 1939 | 44.49233674 | 1.090498 | 0.03705225
299.3 | 0.01501 | 51.24 | 1146 | 299 | 0.01501 | 1710 | 1935 | 46.96276997 | 1.020486 | 0.03916763
299.6 | 0.01501 | 56.46 | 1139 | 299.3 | 0.01501 | 1709 | 1931 | 49.43252362 | 0.9647253 | 0.04128873
299.9 | 0.01501 | 61.67 | 1132 | 299.6 | 0.01501 | 1709 | 1928 | 51.90159819 | 0.9192632 | 0.04341559
300.2 | 0.01501 | 66.89 | 1126 | 299.9 | 0.01501 | 1709 | 1924 | 54.36999419 | 0.8816279 | 0.0455486
300.5 | 0.01501 | 72.1 | 1119 | 300.2 | 0.01501 | 1709 | 1920 | 56.83771215 | 0.8497191 | 0.04764707
300.8 | 0.01501 | 77.31 | 1112 | 300.5 | 0.01501 | 1708 | 1916 | 59.30475258 | 0.8225347 | 0.0497899
301.1 | 0.01501 | 82.52 | 1105 | 300.8 | 0.01501 | 1708 | 1913 | 61.77111599 | 0.7990055 | 0.05193862
301.4 | 0.01501 | 87.73 | 1098 | 301.1 | 0.01501 | 1708 | 1909 | 64.23680291 | 0.7784392 | 0.05409324
301.7 | 0.01501 | 92.94 | 1091 | 301.4 | 0.01501 | 1708 | 1905 | 66.70181384 | 0.7603079 | 0.0562538
302 | 0.01501 | 98.14 | 1085 | 301.7 | 0.01501 | 1707 | 1901 | 69.16614931 | 0.7442022 | 0.05842032
302.3 | 0.01501 | 103.3 | 1078 | 302 | 0.01501 | 1707 | 1897 | 71.62980984 | 0.7298738 | 0.06054213
302.7 | 0.01501 | 108.5 | 1071 | 302.3 | 0.01501 | 1707 | 1894 | 74.09279594 | 0.7172584 | 0.06272141
303 | 0.01501 | 113.7 | 1064 | 302.7 | 0.01501 | 1707 | 1890 | 76.55510812 | 0.705577 | 0.06490471
303.3 | 0.01501 | 118.9 | 1058 | 303 | 0.01501 | 1706 | 1886 | 79.01674692 | 0.6949582 | 0.06709412
303.6 | 0.01501 | 124.1 | 1051 | 303.3 | 0.01501 | 1706 | 1882 | 81.47771284 | 0.6852625 | 0.06923079
303.9 | 0.01501 | 129.3 | 1044 | 303.6 | 0.01501 | 1706 | 1879 | 83.9380064 | 0.6763739 | 0.07143052
304.2 | 0.01501 | 134.5 | 1038 | 303.9 | 0.01501 | 1706 | 1875 | 86.39762813 | 0.6681951 | 0.07363643
304.5 | 0.01501 | 139.7 | 1031 | 304.2 | 0.01501 | 1705 | 1871 | 88.85657854 | 0.6606437 | 0.07578386
304.8 | 0.01501 | 144.9 | 1025 | 304.5 | 0.01501 | 1705 | 1867 | 91.31485816 | 0.6536497 | 0.07800022
305.1 | 0.01501 | 150.1 | 1018 | 304.8 | 0.01501 | 1705 | 1864 | 93.7724675 | 0.647153 | 0.08015426
305.4 | 0.01501 | 155.3 | 1011 | 305.1 | 0.01501 | 1705 | 1860 | 96.22940708 | 0.641102 | 0.08238114
305.7 | 0.01501 | 160.5 | 1005 | 305.4 | 0.01501 | 1704 | 1856 | 98.68567742 | 0.6354519 | 0.08461432
306 | 0.01501 | 165.7 | 998.3 | 305.7 | 0.01501 | 1704 | 1852 | 101.141279 | 0.6301637 | 0.0867793
306.3 | 0.01501 | 170.9 | 991.8 | 306 | 0.01501 | 1704 | 1848 | 103.5962125 | 0.6252035 | 0.08900018
306.6 | 0.01501 | 176 | 985.3 | 306.3 | 0.01501 | 1704 | 1845 | 106.0504782 | 0.6205411 | 0.09121053
306.9 | 0.01501 | 181.2 | 978.8 | 306.6 | 0.01501 | 1703 | 1841 | 108.5040768 | 0.6165004 | 0.09343329
307.2 | 0.01501 | 186.4 | 972.4 | 306.9 | 0.01501 | 1703 | 1837 | 110.9570088 | 0.6123455 | 0.09565259
307.5 | 0.01501 | 191.6 | 965.9 | 307.2 | 0.01501 | 1703 | 1833 | 113.4092747 | 0.6084189 | 0.09786786
307.8 | 0.01501 | 196.7 | 959.5 | 307.5 | 0.01501 | 1703 | 1830 | 115.8608749 | 0.6047019 | 0.1000958
308.1 | 0.01501 | 201.9 | 953.1 | 307.8 | 0.01501 | 1702 | 1826 | 118.3118101 | 0.6014835 | 0.1023282
308.4 | 0.01501 | 207.1 | 946.7 | 308.1 | 0.01501 | 1702 | 1822 | 120.7620808 | 0.5981282 | 0.1045559
308.7 | 0.01501 | 212.3 | 940.3 | 308.4 | 0.01501 | 1702 | 1818 | 123.2116874 | 0.5949381 | 0.1067877
309 | 0.01501 | 217.4 | 934 | 308.7 | 0.01501 | 1702 | 1815 | 125.6606305 | 0.5919012 | 0.1090236
309.3 | 0.01501 | 222.6 | 927.7 | 309 | 0.01501 | 1701 | 1811 | 128.1089107 | 0.5892774 | 0.1112636
309.6 | 0.01501 | 227.8 | 921.3 | 309.3 | 0.01501 | 1701 | 1807 | 130.5565283 | 0.5865073 | 0.1134978
309.9 | 0.01501 | 232.9 | 915 | 309.6 | 0.01501 | 1701 | 1803 | 133.0034841 | 0.5838608 | 0.1157458
310.2 | 0.01501 | 238.1 | 908.8 | 309.9 | 0.01501 | 1701 | 1799 | 135.4497784 | 0.5815791 | 0.1179979
310.5 | 0.01501 | 243.3 | 902.5 | 310.2 | 0.01501 | 1700 | 1796 | 137.8954119 | 0.5791491 | 0.1202332
310.8 | 0.01501 | 248.4 | 896.3 | 310.5 | 0.01501 | 1700 | 1792 | 140.340385 | 0.5768203 | 0.1224824
311.1 | 0.01501 | 253.6 | 890 | 310.8 | 0.01501 | 1700 | 1788 | 142.7846982 | 0.5748176 | 0.1247355
311.4 | 0.01501 | 258.7 | 883.8 | 311.1 | 0.01501 | 1700 | 1784 | 145.2283521 | 0.572667 | 0.1269923
311.7 | 0.01501 | 263.9 | 877.7 | 311.4 | 0.01501 | 1699 | 1781 | 147.6713472 | 0.5708208 | 0.1292528
312 | 0.01501 | 269 | 871.5 | 311.7 | 0.01501 | 1699 | 1777 | 150.1136841 | 0.5688279 | 0.1314941
312.3 | 0.01501 | 274.2 | 865.3 | 312 | 0.01501 | 1699 | 1773 | 152.5553632 | 0.5671203 | 0.1337618
312.6 | 0.01501 | 279.3 | 859.2 | 312.3 | 0.01501 | 1699 | 1769 | 154.9963851 | 0.5652676 | 0.1360214
312.9 | 0.01501 | 284.5 | 853.1 | 312.6 | 0.01501 | 1698 | 1766 | 157.4367502 | 0.5636833 | 0.1382844
313.2 | 0.01501 | 289.6 | 847 | 312.9 | 0.01501 | 1698 | 1762 | 159.8764592 | 0.5619559 | 0.1405384
313.5 | 0.01501 | 294.8 | 840.9 | 313.2 | 0.01501 | 1698 | 1758 | 162.3155126 | 0.5604817 | 0.1428079
313.8 | 0.01501 | 299.9 | 834.9 | 313.5 | 0.01501 | 1697 | 1754 | 164.7539108 | 0.5588667 | 0.1450682
314.1 | 0.01501 | 305.1 | 828.8 | 313.8 | 0.01501 | 1697 | 1750 | 167.1916544 | 0.5574913 | 0.1473314
314.4 | 0.01501 | 310.2 | 822.8 | 314.1 | 0.01501 | 1697 | 1747 | 169.6287439 | 0.5559775 | 0.1495976
314.7 | 0.01501 | 315.4 | 816.8 | 314.4 | 0.01501 | 1697 | 1743 | 172.0651799 | 0.5546911 | 0.1518669
315 | 0.01501 | 320.5 | 810.8 | 314.7 | 0.01501 | 1696 | 1739 | 174.5009628 | 0.5532687 | 0.1541256
315.3 | 0.01501 | 325.6 | 804.9 | 315 | 0.01501 | 1696 | 1735 | 176.9360932 | 0.5520627 | 0.1564007
315.6 | 0.01501 | 330.8 | 798.9 | 315.3 | 0.01501 | 1696 | 1732 | 179.3705716 | 0.5508924 | 0.1586648
315.9 | 0.01501 | 335.9 | 793 | 315.6 | 0.01501 | 1696 | 1728 | 181.8043986 | 0.5495901 | 0.1609316
316.2 | 0.01501 | 341 | 787.1 | 315.9 | 0.01501 | 1695 | 1724 | 184.2375746 | 0.5484894 | 0.163201
316.5 | 0.01501 | 346.2 | 781.2 | 316.2 | 0.01501 | 1695 | 1720 | 186.6701002 | 0.5474196 | 0.165473
316.8 | 0.01501 | 351.3 | 820.9 | 316.5 | 0.01501 | 1695 | 1716 | 189.1019759 | 0.5462218 | 0.1677328
317.1 | 0.01501 | 356.4 | 814.8 | 316.8 | 0.01501 | 1695 | 1814 | 191.5332023 | 0.5452126 | 0.1633964
317.4 | 0.01501 | 361.5 | 808.7 | 317.1 | 0.01501 | 1694 | 1810 | 193.9637798 | 0.5442306 | 0.1656112
317.8 | 0.01501 | 366.7 | 802.7 | 317.4 | 0.01501 | 1694 | 1806 | 196.393709 | 0.5432744 | 0.1678292
318.1 | 0.01501 | 371.8 | 796.6 | 317.8 | 0.01501 | 1694 | 1802 | 198.8229904 | 0.5421952 | 0.1700214
318.4 | 0.01501 | 376.9 | 790.6 | 318.1 | 0.01501 | 1694 | 1798 | 201.2516245 | 0.54129 | 0.1722455
318.7 | 0.01501 | 382 | 784.6 | 318.4 | 0.01501 | 1693 | 1795 | 203.6796118 | 0.5404076 | 0.1744579
319 | 0.01501 | 387.1 | 778.6 | 318.7 | 0.01501 | 1693 | 1791 | 206.106953 | 0.539547 | 0.1766732
319.3 | 0.01501 | 392.3 | 772.6 | 319 | 0.01501 | 1693 | 1787 | 208.5336484 | 0.5387074 | 0.1788914
319.6 | 0.01501 | 397.4 | 766.7 | 319.3 | 0.01501 | 1693 | 1783 | 210.9596987 | 0.537751 | 0.1810968
319.9 | 0.01501 | 402.5 | 760.7 | 319.6 | 0.01501 | 1692 | 1780 | 213.3851043 | 0.536953 | 0.1833048
320.2 | 0.01501 | 407.6 | 754.8 | 319.9 | 0.01501 | 1692 | 1776 | 215.8098658 | 0.5361736 | 0.1855312
320.5 | 0.01501 | 412.7 | 748.9 | 320.2 | 0.01501 | 1692 | 1772 | 218.2339837 | 0.5354121 | 0.1877443
320.8 | 0.01501 | 417.8 | 743 | 320.5 | 0.01501 | 1692 | 1768 | 220.6574585 | 0.5346679 | 0.1899599
321.1 | 0.01501 | 422.9 | 737.2 | 320.8 | 0.01501 | 1691 | 1764 | 223.0802908 | 0.5339404 | 0.1921781
321.4 | 0.01501 | 428 | 731.3 | 321.1 | 0.01501 | 1691 | 1761 | 225.502481 | 0.5332289 | 0.1943819
321.7 | 0.01501 | 433.1 | 725.5 | 321.4 | 0.01501 | 1691 | 1757 | 227.9240297 | 0.5325328 | 0.1966049
322 | 0.01501 | 438.2 | 719.7 | 321.7 | 0.01501 | 1691 | 1753 | 230.3449374 | 0.5318516 | 0.1988132
322.3 | 0.01501 | 443.3 | 713.9 | 322 | 0.01501 | 1690 | 1749 | 232.7652047 | 0.5311849 | 0.2010236
322.6 | 0.01501 | 448.4 | 708.1 | 322.3 | 0.01501 | 1690 | 1746 | 235.184832 | 0.530532 | 0.2032361
322.9 | 0.01501 | 453.5 | 702.4 | 322.6 | 0.01501 | 1690 | 1742 | 237.6038198 | 0.5298926 | 0.2054508
323.2 | 0.01501 | 458.6 | 696.6 | 322.9 | 0.01501 | 1690 | 1738 | 240.0221688 | 0.5292661 | 0.2076496
323.5 | 0.01501 | 463.7 | 690.9 | 323.2 | 0.01501 | 1689 | 1734 | 242.4398795 | 0.5286522 | 0.2098683
323.8 | 0.01501 | 468.8 | 685.2 | 323.5 | 0.01501 | 1689 | 1731 | 244.8569522 | 0.5280504 | 0.2120708
324.1 | 0.01501 | 473.9 | 679.5 | 323.8 | 0.01501 | 1689 | 1727 | 247.2733876 | 0.5274603 | 0.214275
324.4 | 0.01501 | 479 | 673.9 | 324.1 | 0.01501 | 1689 | 1723 | 249.6891863 | 0.5268816 | 0.216481
324.7 | 0.01501 | 1177 | 634.8 | 324.4 | 0.01501 | 1688 | 1719 | 252.1043486 | 0.5263139 | 0.2186697
325 | 0.01501 | 1186 | 628.2 | 324.7 | 0.01501 | 2798 | 1630 | 254.5188752 | 0.2162437 | 0.1404785
293.9 | 0.01526 | 44.26 | 1268 | 325 | 0.01501 | 2798 | 1623 | 256.9327665 | 0.2166381 | 0.1416232
294.2 | 0.01526 | 39.03 | 1260 | 293.9 | 0.01526 | 1709 | 1989 | 2.684425393 | 0.06065127 | 0.002045651
294.5 | 0.01526 | 33.8 | 1253 | 294.2 | 0.01526 | 1708 | 1986 | 5.162858489 | 0.1322792 | 0.003974395
294.8 | 0.01526 | 28.58 | 1246 | 294.5 | 0.01526 | 1708 | 1982 | 7.640604246 | 0.2260534 | 0.005937678
295.1 | 0.01526 | 23.35 | 1239 | 294.8 | 0.01526 | 1708 | 1978 | 10.11766317 | 0.354012 | 0.007938037
295.4 | 0.01526 | 18.13 | 1232 | 295.1 | 0.01526 | 1708 | 1974 | 12.59403576 | 0.5393591 | 0.009976659
295.7 | 0.01526 | 12.91 | 1225 | 295.4 | 0.01526 | 1707 | 1971 | 15.06972252 | 0.8312037 | 0.01205452
296 | 0.01526 | 7.692 | 1217 | 295.7 | 0.01526 | 1707 | 1967 | 17.54472397 | 1.359003 | 0.01417286
296.3 | 0.01526 | 2.475 | 1210 | 296 | 0.01526 | 1707 | 1963 | 20.0190406 | 2.602579 | 0.01634618
296.6 | 0.01526 | 2.741 | 1203 | 296.3 | 0.01526 | 1707 | 1959 | 22.49267292 | 9.087949 | 0.01855104
296.9 | 0.01526 | 7.955 | 1196 | 296.6 | 0.01526 | 1706 | 1956 | 24.96562143 | 9.108217 | 0.02070563
297.2 | 0.01526 | 13.17 | 1189 | 296.9 | 0.01526 | 1706 | 1952 | 27.43788666 | 3.449137 | 0.02278979
297.5 | 0.01526 | 18.38 | 1182 | 297.2 | 0.01526 | 1706 | 1948 | 29.9094691 | 2.27103 | 0.02487957
297.8 | 0.01526 | 23.59 | 1175 | 297.5 | 0.01526 | 1706 | 1944 | 32.38036925 | 1.761718 | 0.0269751
298.1 | 0.01526 | 28.8 | 1168 | 297.8 | 0.01526 | 1705 | 1941 | 34.85058764 | 1.477346 | 0.02907632
298.4 | 0.01526 | 34 | 1161 | 298.1 | 0.01526 | 1705 | 1937 | 37.32012476 | 1.295838 | 0.03118326
298.7 | 0.01526 | 39.21 | 1154 | 298.4 | 0.01526 | 1705 | 1933 | 39.78898114 | 1.170264 | 0.03329622
299 | 0.01526 | 44.41 | 1147 | 298.7 | 0.01526 | 1705 | 1929 | 42.25715727 | 1.077714 | 0.03541469
299.3 | 0.01526 | 49.61 | 1141 | 299 | 0.01526 | 1704 | 1926 | 44.72465366 | 1.007085 | 0.03753926
299.6 | 0.01526 | 54.81 | 1134 | 299.3 | 0.01526 | 1704 | 1922 | 47.19147083 | 0.9512492 | 0.03963638
299.9 | 0.01526 | 60.01 | 1127 | 299.6 | 0.01526 | 1704 | 1918 | 49.6576093 | 0.9059954 | 0.04177085
300.2 | 0.01526 | 65.21 | 1120 | 299.9 | 0.01526 | 1704 | 1914 | 52.12306956 | 0.8685731 | 0.04391123
300.5 | 0.01526 | 70.4 | 1113 | 300.2 | 0.01526 | 1703 | 1911 | 54.58785213 | 0.8371086 | 0.04605754
300.8 | 0.01526 | 75.6 | 1106 | 300.5 | 0.01526 | 1703 | 1907 | 57.05195752 | 0.8103971 | 0.04821021
301.1 | 0.01526 | 80.79 | 1100 | 300.8 | 0.01526 | 1703 | 1903 | 59.51538625 | 0.7872406 | 0.05036847
301.4 | 0.01526 | 85.98 | 1093 | 301.1 | 0.01526 | 1703 | 1899 | 61.97813883 | 0.7671511 | 0.05248871
301.7 | 0.01526 | 91.17 | 1086 | 301.4 | 0.01526 | 1702 | 1896 | 64.44021576 | 0.7494791 | 0.0546576
302 | 0.01526 | 96.36 | 1079 | 301.7 | 0.01526 | 1702 | 1892 | 66.90161758 | 0.7338118 | 0.05683259
302.3 | 0.01526 | 101.5 | 1073 | 302 | 0.01526 | 1702 | 1888 | 69.36234477 | 0.7198251 | 0.0590137
302.7 | 0.01526 | 106.7 | 1066 | 302.3 | 0.01526 | 1702 | 1884 | 71.82239787 | 0.7076098 | 0.06115147
303 | 0.01526 | 111.9 | 1059 | 302.7 | 0.01526 | 1701 | 1881 | 74.28177739 | 0.6961741 | 0.06334252
303.3 | 0.01526 | 117.1 | 1053 | 303 | 0.01526 | 1701 | 1877 | 76.74048383 | 0.6857952 | 0.06553974
303.6 | 0.01526 | 122.3 | 1046 | 303.3 | 0.01526 | 1701 | 1873 | 79.19851773 | 0.6763323 | 0.06768526
303.9 | 0.01526 | 127.5 | 1039 | 303.6 | 0.01526 | 1701 | 1869 | 81.65587958 | 0.6676687 | 0.0698929
304.2 | 0.01526 | 132.6 | 1033 | 303.9 | 0.01526 | 1700 | 1866 | 84.1125699 | 0.6597064 | 0.07210679
304.5 | 0.01526 | 137.8 | 1026 | 304.2 | 0.01526 | 1700 | 1862 | 86.56858922 | 0.6528551 | 0.07426955
304.8 | 0.01526 | 143 | 1019 | 304.5 | 0.01526 | 1700 | 1858 | 89.02393805 | 0.6460373 | 0.07649419
305.1 | 0.01526 | 148.2 | 1013 | 304.8 | 0.01526 | 1700 | 1854 | 91.4786169 | 0.6397106 | 0.07872514
305.4 | 0.01526 | 153.3 | 1006 | 305.1 | 0.01526 | 1699 | 1851 | 93.93262629 | 0.6338234 | 0.08089272
305.7 | 0.01526 | 158.5 | 1000 | 305.4 | 0.01526 | 1699 | 1847 | 96.38596674 | 0.6287408 | 0.08314152
306 | 0.01526 | 163.7 | 993.4 | 305.7 | 0.01526 | 1699 | 1843 | 98.83863876 | 0.6235876 | 0.08531605
306.3 | 0.01526 | 168.8 | 986.9 | 306 | 0.01526 | 1699 | 1839 | 101.2906429 | 0.6187577 | 0.08753837
306.6 | 0.01526 | 174 | 980.4 | 306.3 | 0.01526 | 1698 | 1836 | 103.7419796 | 0.6145852 | 0.08976549
306.9 | 0.01526 | 179.2 | 974 | 306.6 | 0.01526 | 1698 | 1832 | 106.1926495 | 0.6103026 | 0.09198947
307.2 | 0.01526 | 184.3 | 967.5 | 306.9 | 0.01526 | 1698 | 1828 | 108.6426529 | 0.6062648 | 0.09420972
307.5 | 0.01526 | 189.5 | 961.1 | 307.2 | 0.01526 | 1698 | 1824 | 111.0919906 | 0.602778 | 0.09645076
307.8 | 0.01526 | 194.6 | 954.7 | 307.5 | 0.01526 | 1697 | 1821 | 113.5406629 | 0.5991592 | 0.09867953
308.1 | 0.01526 | 199.8 | 948.4 | 307.8 | 0.01526 | 1697 | 1817 | 115.9886705 | 0.5960363 | 0.1009211
308.4 | 0.01526 | 204.9 | 942 | 308.1 | 0.01526 | 1697 | 1813 | 118.4360138 | 0.5927728 | 0.1031493
308.7 | 0.01526 | 210.1 | 935.7 | 308.4 | 0.01526 | 1697 | 1809 | 120.8826933 | 0.5899595 | 0.1053995
309 | 0.01526 | 215.2 | 929.4 | 308.7 | 0.01526 | 1696 | 1806 | 123.3287095 | 0.587 | 0.1076355
309.3 | 0.01526 | 220.4 | 923.1 | 309 | 0.01526 | 1696 | 1802 | 125.774063 | 0.584452 | 0.1098847
309.6 | 0.01526 | 225.5 | 916.8 | 309.3 | 0.01526 | 1696 | 1798 | 128.2187544 | 0.5817548 | 0.1121283
309.9 | 0.01526 | 230.7 | 910.5 | 309.6 | 0.01526 | 1696 | 1794 | 130.662784 | 0.5794358 | 0.1143857
310.2 | 0.01526 | 235.8 | 904.3 | 309.9 | 0.01526 | 1695 | 1791 | 133.1061525 | 0.5769664 | 0.116637
310.5 | 0.01526 | 241 | 898 | 310.2 | 0.01526 | 1695 | 1787 | 135.5488604 | 0.5748467 | 0.1188921
310.8 | 0.01526 | 246.1 | 891.8 | 310.5 | 0.01526 | 1695 | 1783 | 137.9909081 | 0.5725764 | 0.1211509
311.1 | 0.01526 | 251.3 | 885.6 | 310.8 | 0.01526 | 1695 | 1779 | 140.4322962 | 0.570631 | 0.1234136
311.4 | 0.01526 | 256.4 | 879.5 | 311.1 | 0.01526 | 1694 | 1776 | 142.8730252 | 0.5685357 | 0.1256689
311.7 | 0.01526 | 261.5 | 873.3 | 311.4 | 0.01526 | 1694 | 1772 | 145.3130957 | 0.5667437 | 0.1279277
312 | 0.01526 | 266.7 | 867.2 | 311.7 | 0.01526 | 1694 | 1768 | 147.7525081 | 0.5650192 | 0.1302014
312.3 | 0.01526 | 271.8 | 861 | 312 | 0.01526 | 1693 | 1764 | 150.191263 | 0.5631468 | 0.1324555
312.6 | 0.01526 | 277 | 854.9 | 312.3 | 0.01526 | 1693 | 1761 | 152.6293609 | 0.5615503 | 0.1347364
312.9 | 0.01526 | 282.1 | 848.9 | 312.6 | 0.01526 | 1693 | 1757 | 155.0668024 | 0.559808 | 0.1369969
313.2 | 0.01526 | 287.2 | 842.8 | 312.9 | 0.01526 | 1693 | 1753 | 157.5035879 | 0.5583254 | 0.1392605
313.5 | 0.01526 | 292.3 | 836.8 | 313.2 | 0.01526 | 1692 | 1749 | 159.9397179 | 0.5568932 | 0.1415396
313.8 | 0.01526 | 297.5 | 830.7 | 313.5 | 0.01526 | 1692 | 1745 | 162.375193 | 0.5555087 | 0.1438094
314.1 | 0.01526 | 302.6 | 824.7 | 313.8 | 0.01526 | 1692 | 1742 | 164.8100138 | 0.5539832 | 0.1460823
314.4 | 0.01526 | 307.7 | 818.7 | 314.1 | 0.01526 | 1692 | 1738 | 167.2441806 | 0.5526906 | 0.1483582
314.7 | 0.01526 | 312.8 | 812.8 | 314.4 | 0.01526 | 1691 | 1734 | 169.6776941 | 0.5514387 | 0.1506372
315 | 0.01526 | 318 | 806.8 | 314.7 | 0.01526 | 1691 | 1730 | 172.1105548 | 0.5502256 | 0.1529056
315.3 | 0.01526 | 323.1 | 800.9 | 315 | 0.01526 | 1691 | 1727 | 174.5427632 | 0.5488766 | 0.1551767
315.6 | 0.01526 | 328.2 | 794.9 | 315.3 | 0.01526 | 1691 | 1723 | 176.9743198 | 0.5477385 | 0.1574505
315.9 | 0.01526 | 333.3 | 789 | 315.6 | 0.01526 | 1690 | 1719 | 179.4052251 | 0.5466338 | 0.1597411
316.2 | 0.01526 | 338.4 | 783.2 | 315.9 | 0.01526 | 1690 | 1715 | 181.8354797 | 0.545561 | 0.1620204
316.5 | 0.01526 | 343.5 | 777.3 | 316.2 | 0.01526 | 1690 | 1712 | 184.2650841 | 0.5445186 | 0.1642877
316.8 | 0.01526 | 348.7 | 771.4 | 316.5 | 0.01526 | 1690 | 1708 | 186.6940388 | 0.5435052 | 0.1665721
317.1 | 0.01526 | 353.8 | 810.8 | 316.8 | 0.01526 | 1689 | 1704 | 189.1223443 | 0.5423641 | 0.1688442
317.4 | 0.01526 | 358.9 | 804.7 | 317.1 | 0.01526 | 1689 | 1801 | 191.5500011 | 0.5414076 | 0.1644771
317.8 | 0.01526 | 364 | 798.7 | 317.4 | 0.01526 | 1689 | 1797 | 193.9770098 | 0.5404765 | 0.1667042
318.1 | 0.01526 | 369.1 | 792.7 | 317.8 | 0.01526 | 1689 | 1793 | 196.4033709 | 0.5395697 | 0.1689201
318.4 | 0.01526 | 374.2 | 786.7 | 318.1 | 0.01526 | 1688 | 1790 | 198.8290849 | 0.5386862 | 0.1711388
318.7 | 0.01526 | 379.3 | 780.7 | 318.4 | 0.01526 | 1688 | 1786 | 201.2541524 | 0.5378251 | 0.1733605
319 | 0.01526 | 384.4 | 774.7 | 318.7 | 0.01526 | 1688 | 1782 | 203.6785738 | 0.5369854 | 0.175585
319.3 | 0.01526 | 389.5 | 768.8 | 319 | 0.01526 | 1688 | 1778 | 206.1023496 | 0.5361664 | 0.1778124
319.6 | 0.01526 | 394.6 | 762.9 | 319.3 | 0.01526 | 1687 | 1775 | 208.5254805 | 0.5353671 | 0.1800272
319.9 | 0.01526 | 399.7 | 757 | 319.6 | 0.01526 | 1687 | 1771 | 210.9479669 | 0.5345868 | 0.1822445
320.2 | 0.01526 | 404.8 | 751.1 | 319.9 | 0.01526 | 1687 | 1767 | 213.3698093 | 0.5338249 | 0.1844643
320.5 | 0.01526 | 409.9 | 745.2 | 320.2 | 0.01526 | 1687 | 1763 | 215.7910083 | 0.5330806 | 0.1866866
320.8 | 0.01526 | 415 | 739.4 | 320.5 | 0.01526 | 1686 | 1760 | 218.2115644 | 0.5323532 | 0.1889114
321.1 | 0.01526 | 420.1 | 733.5 | 320.8 | 0.01526 | 1686 | 1756 | 220.6314781 | 0.5316421 | 0.1911222
321.4 | 0.01526 | 425.2 | 727.7 | 321.1 | 0.01526 | 1686 | 1752 | 223.0507499 | 0.5309468 | 0.1933519
321.7 | 0.01526 | 430.2 | 721.9 | 321.4 | 0.01526 | 1686 | 1748 | 225.4693804 | 0.5302667 | 0.1955672
322 | 0.01526 | 435.3 | 716.1 | 321.7 | 0.01526 | 1685 | 1744 | 227.88737 | 0.5297242 | 0.1978017
322.3 | 0.01526 | 440.4 | 710.4 | 322 | 0.01526 | 1685 | 1741 | 230.3047194 | 0.5290713 | 0.2000215
322.6 | 0.01526 | 445.5 | 704.6 | 322.3 | 0.01526 | 1685 | 1737 | 232.7214289 | 0.5284319 | 0.2022258
322.9 | 0.01526 | 450.6 | 698.9 | 322.6 | 0.01526 | 1685 | 1733 | 235.1374992 | 0.5278058 | 0.2044496
323.2 | 0.01526 | 455.6 | 693.2 | 322.9 | 0.01526 | 1684 | 1729 | 237.5529307 | 0.5271925 | 0.2066576
323.5 | 0.01526 | 460.7 | 687.5 | 323.2 | 0.01526 | 1684 | 1726 | 239.967724 | 0.526707 | 0.2088856
323.8 | 0.01526 | 465.8 | 681.8 | 323.5 | 0.01526 | 1684 | 1722 | 242.3818796 | 0.5261165 | 0.2110973
324.1 | 0.01526 | 470.9 | 676.2 | 323.8 | 0.01526 | 1684 | 1718 | 244.7953981 | 0.5255376 | 0.2133107
324.4 | 0.01526 | 476 | 670.5 | 324.1 | 0.01526 | 1683 | 1714 | 247.2082798 | 0.5249698 | 0.2155072
324.7 | 0.01526 | 481 | 664.9 | 324.4 | 0.01526 | 1683 | 1711 | 249.6205254 | 0.5244129 | 0.217724
325 | 0.01526 | 1176 | 621.8 | 324.7 | 0.01526 | 1683 | 1707 | 252.0321354 | 0.5239753 | 0.2199425
294.2 | 0.01552 | 40.33 | 1254 | 325 | 0.01526 | 2782 | 1606 | 254.4431103 | 0.2163632 | 0.1415303
294.5 | 0.01552 | 35.12 | 1247 | 294.2 | 0.01552 | 1703 | 1976 | 3.010180021 | 0.07463873 | 0.002325667
294.8 | 0.01552 | 29.92 | 1240 | 294.5 | 0.01552 | 1703 | 1972 | 5.485023016 | 0.1561795 | 0.004278089
295.1 | 0.01552 | 24.71 | 1233 | 294.8 | 0.01552 | 1703 | 1968 | 7.959179613 | 0.2660154 | 0.006267465
295.4 | 0.01552 | 19.5 | 1226 | 295.1 | 0.01552 | 1702 | 1965 | 10.43265031 | 0.4222036 | 0.008294957
295.7 | 0.01552 | 14.3 | 1219 | 295.4 | 0.01552 | 1702 | 1961 | 12.90543561 | 0.6618172 | 0.01036165
296 | 0.01552 | 9.1 | 1211 | 295.7 | 0.01552 | 1702 | 1957 | 15.37753602 | 1.075352 | 0.01246861
296.3 | 0.01552 | 3.9 | 1204 | 296 | 0.01552 | 1702 | 1953 | 17.84895202 | 1.961423 | 0.01462909
296.6 | 0.01552 | 1.299 | 1197 | 296.3 | 0.01552 | 1701 | 1950 | 20.31968413 | 5.210175 | 0.01682232
296.9 | 0.01552 | 6.495 | 1190 | 296.6 | 0.01552 | 1701 | 1946 | 22.78973285 | 17.54406 | 0.0190184
297.2 | 0.01552 | 11.69 | 1183 | 296.9 | 0.01552 | 1701 | 1942 | 25.25909868 | 3.889007 | 0.02111091
297.5 | 0.01552 | 16.88 | 1176 | 297.2 | 0.01552 | 1701 | 1938 | 27.72778211 | 2.371923 | 0.02320919
297.8 | 0.01552 | 22.08 | 1169 | 297.5 | 0.01552 | 1700 | 1935 | 30.19578367 | 1.78885 | 0.02531335
298.1 | 0.01552 | 27.27 | 1163 | 297.8 | 0.01552 | 1700 | 1931 | 32.66310384 | 1.479307 | 0.0274231
298.4 | 0.01552 | 32.46 | 1156 | 298.1 | 0.01552 | 1700 | 1927 | 35.12974314 | 1.288219 | 0.0295141
298.7 | 0.01552 | 37.64 | 1149 | 298.4 | 0.01552 | 1700 | 1923 | 37.59570207 | 1.158216 | 0.03163397
299 | 0.01552 | 42.83 | 1142 | 298.7 | 0.01552 | 1699 | 1920 | 40.06098113 | 1.064319 | 0.03376001
299.3 | 0.01552 | 48.01 | 1135 | 299 | 0.01552 | 1699 | 1916 | 42.52558083 | 0.9928924 | 0.03589172
299.6 | 0.01552 | 53.2 | 1128 | 299.3 | 0.01552 | 1699 | 1912 | 44.98950168 | 0.9370861 | 0.03802969
299.9 | 0.01552 | 58.38 | 1121 | 299.6 | 0.01552 | 1699 | 1909 | 47.45274418 | 0.8919689 | 0.04017334
300.2 | 0.01552 | 63.56 | 1114 | 299.9 | 0.01552 | 1698 | 1905 | 49.91530885 | 0.855007 | 0.04232335
300.5 | 0.01552 | 68.74 | 1108 | 300.2 | 0.01552 | 1698 | 1901 | 52.37719617 | 0.8240591 | 0.04447943
300.8 | 0.01552 | 73.91 | 1101 | 300.5 | 0.01552 | 1698 | 1897 | 54.83840668 | 0.7977656 | 0.04660197
301.1 | 0.01552 | 79.09 | 1094 | 300.8 | 0.01552 | 1698 | 1894 | 57.29894087 | 0.7752529 | 0.04876879
301.4 | 0.01552 | 84.26 | 1087 | 301.1 | 0.01552 | 1697 | 1890 | 59.75879925 | 0.7555797 | 0.05094136
301.7 | 0.01552 | 89.44 | 1081 | 301.4 | 0.01552 | 1697 | 1886 | 62.21798233 | 0.7384047 | 0.05312056
302 | 0.01552 | 94.61 | 1074 | 301.7 | 0.01552 | 1697 | 1882 | 64.67649062 | 0.7231271 | 0.05525827
302.3 | 0.01552 | 99.78 | 1067 | 302 | 0.01552 | 1697 | 1879 | 67.13432463 | 0.7095902 | 0.05744801
302.7 | 0.01552 | 104.9 | 1061 | 302.3 | 0.01552 | 1696 | 1875 | 69.59148488 | 0.6974492 | 0.05964405
303 | 0.01552 | 110.1 | 1054 | 302.7 | 0.01552 | 1696 | 1871 | 72.04797186 | 0.6868253 | 0.06179601
303.3 | 0.01552 | 115.3 | 1047 | 303 | 0.01552 | 1696 | 1868 | 74.5037861 | 0.676692 | 0.06400119
303.6 | 0.01552 | 120.4 | 1041 | 303.3 | 0.01552 | 1696 | 1864 | 76.9589281 | 0.6674669 | 0.06621262
303.9 | 0.01552 | 125.6 | 1034 | 303.6 | 0.01552 | 1695 | 1860 | 79.41339838 | 0.6595797 | 0.0683773
304.2 | 0.01552 | 130.8 | 1028 | 303.9 | 0.01552 | 1695 | 1856 | 81.86719745 | 0.6518089 | 0.07059951
304.5 | 0.01552 | 135.9 | 1021 | 304.2 | 0.01552 | 1695 | 1853 | 84.32032581 | 0.6446508 | 0.07276521
304.8 | 0.01552 | 141.1 | 1014 | 304.5 | 0.01552 | 1695 | 1849 | 86.77278399 | 0.6385047 | 0.07500457
305.1 | 0.01552 | 146.2 | 1008 | 304.8 | 0.01552 | 1694 | 1845 | 89.22457249 | 0.6323499 | 0.07724402
305.4 | 0.01552 | 151.4 | 1001 | 305.1 | 0.01552 | 1694 | 1841 | 91.67569182 | 0.6270567 | 0.07942791
305.7 | 0.01552 | 156.5 | 994.9 | 305.4 | 0.01552 | 1694 | 1838 | 94.12614251 | 0.621705 | 0.08167836
306 | 0.01552 | 161.7 | 988.5 | 305.7 | 0.01552 | 1694 | 1834 | 96.57592507 | 0.6170986 | 0.08387695
306.3 | 0.01552 | 166.8 | 982 | 306 | 0.01552 | 1693 | 1830 | 99.02504001 | 0.6123998 | 0.08609376
306.6 | 0.01552 | 172 | 975.6 | 306.3 | 0.01552 | 1693 | 1826 | 101.4734878 | 0.6083542 | 0.08832999
306.9 | 0.01552 | 177.1 | 969.2 | 306.6 | 0.01552 | 1693 | 1823 | 103.9212691 | 0.604193425 | 0.09055531
307.2 | 0.01552 | 182.3 | 962.8 | 306.9 | 0.01552 | 1693 | 1819 | 106.3683842 | 0.600612 | 0.0927928
307.5 | 0.01552 | 187.4 | 956.4 | 307.2 | 0.01552 | 1692 | 1815 | 108.8148338 | 0.5968998 | 0.09502649
307.8 | 0.01552 | 192.6 | 950 | 307.5 | 0.01552 | 1692 | 1812 | 111.2606184 | 0.5937066 | 0.09727279
308.1 | 0.01552 | 197.7 | 943.7 | 307.8 | 0.01552 | 1692 | 1808 | 113.7057384 | 0.5903725 | 0.09951491
308.4 | 0.01552 | 202.8 | 937.4 | 308.1 | 0.01552 | 1692 | 1804 | 116.1501944 | 0.5875073 | 0.1017612
308.7 | 0.01552 | 208 | 931 | 308.4 | 0.01552 | 1691 | 1800 | 118.5939869 | 0.584783 | 0.1040116
309 | 0.01552 | 213.1 | 924.8 | 308.7 | 0.01552 | 1691 | 1797 | 121.0371165 | 0.5819092 | 0.1062661
309.3 | 0.01552 | 218.2 | 918.5 | 309 | 0.01552 | 1691 | 1793 | 123.4795835 | 0.5794443 | 0.1085153
309.6 | 0.01552 | 223.4 | 912.2 | 309.3 | 0.01552 | 1691 | 1789 | 125.9213886 | 0.5770916 | 0.110778
309.9 | 0.01552 | 228.5 | 906 | 309.6 | 0.01552 | 1690 | 1785 | 128.3625323 | 0.5745861 | 0.113035
310.2 | 0.01552 | 233.6 | 899.8 | 309.9 | 0.01552 | 1690 | 1782 | 130.8030151 | 0.5724421 | 0.1152957
310.5 | 0.01552 | 238.8 | 893.6 | 310.2 | 0.01552 | 1690 | 1778 | 133.2428374 | 0.5703889 | 0.1175603
310.8 | 0.01552 | 243.9 | 887.4 | 310.5 | 0.01552 | 1690 | 1774 | 135.6819999 | 0.5681826 | 0.1198181
311.1 | 0.01552 | 249 | 881.3 | 310.8 | 0.01552 | 1689 | 1770 | 138.120503 | 0.5662997 | 0.1220901
311.4 | 0.01552 | 254.1 | 875.1 | 311.1 | 0.01552 | 1689 | 1767 | 140.5583473 | 0.5644914 | 0.1243549
311.7 | 0.01552 | 259.3 | 869 | 311.4 | 0.01552 | 1689 | 1763 | 142.9955333 | 0.562753 | 0.1266344
312 | 0.01552 | 264.4 | 862.9 | 311.7 | 0.01552 | 1689 | 1759 | 145.4320614 | 0.5608641 | 0.1288949
312.3 | 0.01552 | 269.5 | 856.8 | 312 | 0.01552 | 1688 | 1756 | 147.8679323 | 0.5592584 | 0.13117
312.6 | 0.01552 | 274.6 | 850.7 | 312.3 | 0.01552 | 1688 | 1752 | 150.3031463 | 0.5577111 | 0.1334486
312.9 | 0.01552 | 279.7 | 844.7 | 312.6 | 0.01552 | 1688 | 1748 | 152.7377042 | 0.5562189 | 0.1357307
313.2 | 0.01552 | 284.8 | 838.6 | 312.9 | 0.01552 | 1688 | 1744 | 155.1716063 | 0.5547787 | 0.1380039
313.5 | 0.01552 | 289.9 | 832.6 | 313.2 | 0.01552 | 1687 | 1741 | 157.6048531 | 0.5533878 | 0.1402927
313.8 | 0.01552 | 295.1 | 826.6 | 313.5 | 0.01552 | 1687 | 1737 | 160.0374453 | 0.5520436 | 0.1425723
314.1 | 0.01552 | 300.2 | 820.6 | 313.8 | 0.01552 | 1687 | 1733 | 162.4693833 | 0.550557 | 0.1448421
314.4 | 0.01552 | 305.3 | 814.7 | 314.1 | 0.01552 | 1687 | 1729 | 164.9006676 | 0.5493027 | 0.1471276
314.7 | 0.01552 | 310.4 | 808.7 | 314.4 | 0.01552 | 1686 | 1726 | 167.3312988 | 0.5480881 | 0.1494029
315 | 0.01552 | 315.5 | 802.8 | 314.7 | 0.01552 | 1686 | 1722 | 169.7612774 | 0.5469113 | 0.1516945
315.3 | 0.01552 | 320.6 | 796.9 | 315 | 0.01552 | 1686 | 1718 | 172.1906039 | 0.5457705 | 0.1539753
315.6 | 0.01552 | 325.7 | 791 | 315.3 | 0.01552 | 1686 | 1714 | 174.6192788 | 0.544664 | 0.1562589
315.9 | 0.01552 | 330.8 | 785.1 | 315.6 | 0.01552 | 1685 | 1711 | 177.0473026 | 0.5435901 | 0.1585451
316.2 | 0.01552 | 335.9 | 779.3 | 315.9 | 0.01552 | 1685 | 1707 | 179.4746759 | 0.5425474 | 0.160834
316.5 | 0.01552 | 341 | 773.5 | 316.2 | 0.01552 | 1685 | 1703 | 181.9013991 | 0.5415344 | 0.163111
316.8 | 0.01552 | 346.1 | 767.6 | 316.5 | 0.01552 | 1685 | 1700 | 184.3274729 | 0.5405498 | 0.1653903
317.1 | 0.01552 | 351.2 | 761.8 | 316.8 | 0.01552 | 1684 | 1696 | 186.7528977 | 0.5395923 | 0.1676869
317.4 | 0.01552 | 356.3 | 800.8 | 317.1 | 0.01552 | 1684 | 1692 | 189.177674 | 0.5386608 | 0.169971
317.8 | 0.01552 | 361.4 | 794.8 | 317.4 | 0.01552 | 1684 | 1788 | 191.6018023 | 0.5377541 | 0.1655879
318.1 | 0.01552 | 366.4 | 788.8 | 317.8 | 0.01552 | 1684 | 1784 | 194.0252833 | 0.5368713 | 0.1678129
318.4 | 0.01552 | 371.5 | 782.8 | 318.1 | 0.01552 | 1683 | 1781 | 196.4481173 | 0.5361575 | 0.1700555
318.7 | 0.01552 | 376.6 | 776.9 | 318.4 | 0.01552 | 1683 | 1777 | 198.8703049 | 0.5353171 | 0.1722865
319 | 0.01552 | 381.7 | 770.9 | 318.7 | 0.01552 | 1683 | 1773 | 201.2918467 | 0.5344977 | 0.1745053
319.3 | 0.01552 | 386.8 | 765 | 319 | 0.01552 | 1682 | 1770 | 203.7127431 | 0.5336986 | 0.1767419
319.6 | 0.01552 | 391.9 | 759.1 | 319.3 | 0.01552 | 1682 | 1766 | 206.1329947 | 0.5329188 | 0.178966
319.9 | 0.01552 | 396.9 | 753.2 | 319.6 | 0.01552 | 1682 | 1762 | 208.552602 | 0.5321577 | 0.1811925
320.2 | 0.01552 | 402 | 747.4 | 319.9 | 0.01552 | 1682 | 1758 | 210.9715655 | 0.5315484 | 0.1834376
320.5 | 0.01552 | 407.1 | 741.5 | 320.2 | 0.01552 | 1681 | 1755 | 213.3898857 | 0.5308206 | 0.1856533
320.8 | 0.01552 | 412.2 | 735.7 | 320.5 | 0.01552 | 1681 | 1751 | 215.8075632 | 0.5301095 | 0.1878875
321.1 | 0.01552 | 417.2 | 729.9 | 320.8 | 0.01552 | 1681 | 1747 | 218.2245985 | 0.5294144 | 0.1901077
321.4 | 0.01552 | 422.3 | 724.1 | 321.1 | 0.01552 | 1681 | 1743 | 220.640992 | 0.5288614 | 0.1923468
321.7 | 0.01552 | 427.4 | 718.4 | 321.4 | 0.01552 | 1680 | 1740 | 223.0567444 | 0.528195 | 0.1945715
322 | 0.01552 | 432.5 | 712.6 | 321.7 | 0.01552 | 1680 | 1736 | 225.4718561 | 0.5275429 | 0.1967812
322.3 | 0.01552 | 437.5 | 706.9 | 322 | 0.01552 | 1680 | 1732 | 227.8863276 | 0.5269048 | 0.19901
322.6 | 0.01552 | 442.6 | 701.2 | 322.3 | 0.01552 | 1680 | 1728 | 230.3001595 | 0.5264004 | 0.201241
322.9 | 0.01552 | 447.7 | 695.5 | 322.6 | 0.01552 | 1679 | 1725 | 232.7133523 | 0.5257871 | 0.2034563
323.2 | 0.01552 | 452.7 | 689.8 | 322.9 | 0.01552 | 1679 | 1721 | 235.1259065 | 0.5251863 | 0.2056735
323.5 | 0.01552 | 457.8 | 684.1 | 323.2 | 0.01552 | 1679 | 1717 | 237.5378226 | 0.5247135 | 0.2079106
323.8 | 0.01552 | 462.8 | 678.5 | 323.5 | 0.01552 | 1679 | 1714 | 239.9491011 | 0.5241352 | 0.2101314
324.1 | 0.01552 | 467.9 | 672.9 | 323.8 | 0.01552 | 1678 | 1710 | 242.3597427 | 0.5236814 | 0.2123541
324.4 | 0.01552 | 473 | 667.2 | 324.1 | 0.01552 | 1678 | 1706 | 244.7697477 | 0.5231241 | 0.2145597
324.7 | 0.01552 | 478 | 661.7 | 324.4 | 0.01552 | 1678 | 1702 | 247.1791167 | 0.5225774 | 0.2167858
325 | 0.01552 | 483.1 | 656.1 | 324.7 | 0.01552 | 1678 | 1699 | 249.5878502 | 0.5221503 | 0.2189943
294.5 | 0.01577 | 36.42 | 1241 | 325 | 0.01552 | 1677 | 1695 | 251.9959488 | 0.5216227 | 0.2212043
294.8 | 0.01577 | 31.23 | 1234 | 294.5 | 0.01577 | 1698 | 1962 | 3.366635333 | 0.09243919 | 0.002635496
295.1 | 0.01577 | 26.04 | 1227 | 294.8 | 0.01577 | 1698 | 1959 | 5.837928479 | 0.1869333 | 0.004614124
295.4 | 0.01577 | 20.85 | 1220 | 295.1 | 0.01577 | 1697 | 1955 | 8.308536159 | 0.3190682 | 0.006630703
295.7 | 0.01577 | 15.67 | 1213 | 295.4 | 0.01577 | 1697 | 1951 | 10.77845887 | 0.5169525 | 0.008686351
296 | 0.01577 | 10.48 | 1205 | 295.7 | 0.01577 | 1697 | 1947 | 13.2476971 | 0.8454178 | 0.01078214
296.3 | 0.01577 | 5.299 | 1198 | 296 | 0.01577 | 1697 | 1944 | 15.71625135 | 1.499642 | 0.01293008
296.6 | 0.01577 | 0.118 | 1191 | 296.3 | 0.01577 | 1696 | 1940 | 18.18412213 | 3.431614 | 0.01511189
296.9 | 0.01577 | 5.062 | 1185 | 296.6 | 0.01577 | 1696 | 1936 | 20.65130991 | 175.0111 | 0.01733775
297.2 | 0.01577 | 10.24 | 1178 | 296.9 | 0.01577 | 1696 | 1933 | 23.11781521 | 4.566933 | 0.01942572
297.5 | 0.01577 | 15.42 | 1171 | 297.2 | 0.01577 | 1696 | 1929 | 25.58363852 | 2.498402 | 0.0215307
297.8 | 0.01577 | 20.59 | 1164 | 297.5 | 0.01577 | 1695 | 1925 | 28.04878034 | 1.818987 | 0.02364153
298.1 | 0.01577 | 25.77 | 1157 | 297.8 | 0.01577 | 1695 | 1921 | 30.51324117 | 1.481945 | 0.02575848
298.4 | 0.01577 | 30.94 | 1150 | 298.1 | 0.01577 | 1695 | 1918 | 32.97702151 | 1.279667 | 0.02788118
298.7 | 0.01577 | 36.11 | 1143 | 298.4 | 0.01577 | 1695 | 1914 | 35.44012186 | 1.145447 | 0.0300101
299 | 0.01577 | 41.28 | 1136 | 298.7 | 0.01577 | 1694 | 1910 | 37.90254273 | 1.049641 | 0.03214504
299.3 | 0.01577 | 46.45 | 1129 | 299 | 0.01577 | 1694 | 1907 | 40.3642846 | 0.977817 | 0.03428605
299.6 | 0.01577 | 51.61 | 1123 | 299.3 | 0.01577 | 1694 | 1903 | 42.82534799 | 0.9219666 | 0.03643315
299.9 | 0.01577 | 56.78 | 1116 | 299.6 | 0.01577 | 1694 | 1899 | 45.2857334 | 0.8774604 | 0.03855385
300.2 | 0.01577 | 61.94 | 1109 | 299.9 | 0.01577 | 1693 | 1895 | 47.74544132 | 0.8408848 | 0.04071134
300.5 | 0.01577 | 67.1 | 1102 | 300.2 | 0.01577 | 1693 | 1892 | 50.20447227 | 0.8105339 | 0.04287536
300.8 | 0.01577 | 72.26 | 1095 | 300.5 | 0.01577 | 1693 | 1888 | 52.66282675 | 0.7848409 | 0.04504561
301.1 | 0.01577 | 77.42 | 1089 | 300.8 | 0.01577 | 1693 | 1884 | 55.12050526 | 0.762808 | 0.04722213
301.4 | 0.01577 | 82.58 | 1082 | 301.1 | 0.01577 | 1692 | 1881 | 57.57750831 | 0.7437033 | 0.04936259
301.7 | 0.01577 | 87.73 | 1075 | 301.4 | 0.01577 | 1692 | 1877 | 60.0338364 | 0.7269779 | 0.05154977
302 | 0.01577 | 92.89 | 1069 | 301.7 | 0.01577 | 1692 | 1873 | 62.48949003 | 0.7122933 | 0.05374377
302.3 | 0.01577 | 98.04 | 1062 | 302 | 0.01577 | 1692 | 1869 | 64.94446972 | 0.6991546 | 0.05589554
302.7 | 0.01577 | 103.2 | 1055 | 302.3 | 0.01577 | 1691 | 1866 | 67.39877597 | 0.687462 | 0.05810039
303 | 0.01577 | 108.3 | 1049 | 302.7 | 0.01577 | 1691 | 1862 | 69.85240929 | 0.6768644 | 0.06031118
303.3 | 0.01577 | 113.5 | 1042 | 303 | 0.01577 | 1691 | 1858 | 72.30537018 | 0.6676396 | 0.06247764
303.6 | 0.01577 | 118.6 | 1036 | 303.3 | 0.01577 | 1690 | 1855 | 74.75765915 | 0.6586578 | 0.06469724
303.9 | 0.01577 | 123.8 | 1029 | 303.6 | 0.01577 | 1690 | 1851 | 77.20927672 | 0.6510057 | 0.06687102
304.2 | 0.01577 | 128.9 | 1022 | 303.9 | 0.01577 | 1690 | 1847 | 79.66022338 | 0.643459 | 0.06910151
304.5 | 0.01577 | 134.1 | 1016 | 304.2 | 0.01577 | 1690 | 1843 | 82.11049964 | 0.6370093 | 0.0713446
304.8 | 0.01577 | 139.2 | 1009 | 304.5 | 0.01577 | 1689 | 1840 | 84.56010603 | 0.630575 | 0.07352413
305.1 | 0.01577 | 144.3 | 1003 | 304.8 | 0.01577 | 1689 | 1836 | 87.00904304 | 0.625065 | 0.07577865
305.4 | 0.01577 | 149.5 | 996.5 | 305.1 | 0.01577 | 1689 | 1832 | 89.45731118 | 0.6199398 | 0.07797203
305.7 | 0.01577 | 154.6 | 990 | 305.4 | 0.01577 | 1689 | 1829 | 91.90491097 | 0.6147486 | 0.08019626
306 | 0.01577 | 159.7 | 983.6 | 305.7 | 0.01577 | 1688 | 1825 | 94.35184291 | 0.6102965 | 0.08243215
306.3 | 0.01577 | 164.9 | 977.2 | 306 | 0.01577 | 1688 | 1821 | 96.79810753 | 0.6061247 | 0.08466554
306.6 | 0.01577 | 170 | 970.8 | 306.3 | 0.01577 | 1688 | 1817 | 99.24370532 | 0.6018418 | 0.08689581
306.9 | 0.01577 | 175.1 | 964.4 | 306.6 | 0.01577 | 1688 | 1814 | 101.6886368 | 0.5981685 | 0.08913801
307.2 | 0.01577 | 180.3 | 958 | 306.9 | 0.01577 | 1687 | 1810 | 104.1329025 | 0.5947053 | 0.09138473
307.5 | 0.01577 | 185.4 | 951.7 | 307.2 | 0.01577 | 1687 | 1806 | 106.5765029 | 0.5911065 | 0.09362778
307.8 | 0.01577 | 190.5 | 945.4 | 307.5 | 0.01577 | 1687 | 1803 | 109.0194385 | 0.5880229 | 0.09587498
308.1 | 0.01577 | 195.6 | 939 | 307.8 | 0.01577 | 1687 | 1799 | 111.4617098 | 0.5851008 | 0.09812634
308.4 | 0.01577 | 200.8 | 932.8 | 308.1 | 0.01577 | 1686 | 1795 | 113.9033175 | 0.5823278 | 0.1003907
308.7 | 0.01577 | 205.9 | 926.5 | 308.4 | 0.01577 | 1686 | 1792 | 116.3442618 | 0.5794037 | 0.1026326
309 | 0.01577 | 211 | 920.2 | 308.7 | 0.01577 | 1686 | 1788 | 118.7845435 | 0.576904 | 0.1048963
309.3 | 0.01577 | 216.1 | 914 | 309 | 0.01577 | 1686 | 1784 | 121.2241629 | 0.5745221 | 0.1071642
309.6 | 0.01577 | 221.2 | 907.8 | 309.3 | 0.01577 | 1685 | 1780 | 123.6631207 | 0.5722495 | 0.1094267
309.9 | 0.01577 | 226.3 | 901.6 | 309.6 | 0.01577 | 1685 | 1777 | 126.1014172 | 0.5700787 | 0.111693
310.2 | 0.01577 | 231.5 | 895.4 | 309.9 | 0.01577 | 1685 | 1773 | 128.5390531 | 0.5680029 | 0.1139632
310.5 | 0.01577 | 236.6 | 889.2 | 310.2 | 0.01577 | 1685 | 1769 | 130.9760288 | 0.5657712 | 0.1162268
310.8 | 0.01577 | 241.7 | 883.1 | 310.5 | 0.01577 | 1684 | 1766 | 133.4123449 | 0.563873 | 0.1185045
311.1 | 0.01577 | 246.8 | 876.9 | 310.8 | 0.01577 | 1684 | 1762 | 135.8480019 | 0.5620521 | 0.1207753
311.4 | 0.01577 | 251.9 | 870.8 | 311.1 | 0.01577 | 1684 | 1758 | 138.2830003 | 0.5603039 | 0.1230604
311.7 | 0.01577 | 257 | 864.7 | 311.4 | 0.01577 | 1684 | 1754 | 140.7173406 | 0.5586238 | 0.1253383
312 | 0.01577 | 262.1 | 858.7 | 311.7 | 0.01577 | 1683 | 1751 | 143.1510233 | 0.5570079 | 0.1276197
312.3 | 0.01577 | 267.2 | 852.6 | 312 | 0.01577 | 1683 | 1747 | 145.5840489 | 0.5554523 | 0.129893
312.6 | 0.01577 | 272.3 | 846.6 | 312.3 | 0.01577 | 1683 | 1743 | 148.016418 | 0.5539537 | 0.1321811
312.9 | 0.01577 | 277.4 | 840.5 | 312.6 | 0.01577 | 1683 | 1740 | 150.4481311 | 0.5525087 | 0.1344607
313.2 | 0.01577 | 282.5 | 834.5 | 312.9 | 0.01577 | 1682 | 1736 | 152.8791886 | 0.5511146 | 0.1367557
313.5 | 0.01577 | 287.6 | 828.5 | 313.2 | 0.01577 | 1682 | 1732 | 155.3095912 | 0.5497685 | 0.1390417
313.8 | 0.01577 | 292.7 | 822.6 | 313.5 | 0.01577 | 1682 | 1728 | 157.7393392 | 0.5484678 | 0.1413308
314.1 | 0.01577 | 297.8 | 816.6 | 313.8 | 0.01577 | 1682 | 1725 | 160.1684334 | 0.5472102 | 0.1436102
314.4 | 0.01577 | 302.9 | 810.7 | 314.1 | 0.01577 | 1681 | 1721 | 162.596874 | 0.5459935 | 0.1459053
314.7 | 0.01577 | 308 | 804.8 | 314.4 | 0.01577 | 1681 | 1717 | 165.0246617 | 0.5448157 | 0.1481902
315 | 0.01577 | 313 | 798.9 | 314.7 | 0.01577 | 1681 | 1714 | 167.451797 | 0.5436747 | 0.1504779
315.3 | 0.01577 | 318.1 | 793 | 315 | 0.01577 | 1681 | 1710 | 169.8782805 | 0.5427421 | 0.152782
315.6 | 0.01577 | 323.2 | 787.1 | 315.3 | 0.01577 | 1680 | 1706 | 172.3041125 | 0.5416665 | 0.1550753
315.9 | 0.01577 | 328.3 | 781.3 | 315.6 | 0.01577 | 1680 | 1702 | 174.7292937 | 0.5406228 | 0.1573712
316.2 | 0.01577 | 333.4 | 775.5 | 315.9 | 0.01577 | 1680 | 1699 | 177.1538245 | 0.5396096 | 0.1596556
316.5 | 0.01577 | 338.5 | 769.7 | 316.2 | 0.01577 | 1680 | 1695 | 179.5777055 | 0.5386254 | 0.1619422
316.8 | 0.01577 | 343.5 | 763.9 | 316.5 | 0.01577 | 1679 | 1691 | 182.0009371 | 0.5376689 | 0.1642311
317.1 | 0.01577 | 348.6 | 758.1 | 316.8 | 0.01577 | 1679 | 1688 | 184.42352 | 0.5368953 | 0.1665374
317.4 | 0.01577 | 353.7 | 752.4 | 317.1 | 0.01577 | 1679 | 1684 | 186.8454546 | 0.5359881 | 0.1688312
317.8 | 0.01577 | 358.8 | 790.9 | 317.4 | 0.01577 | 1679 | 1680 | 189.2667415 | 0.5351053 | 0.1711118
318.1 | 0.01577 | 363.8 | 784.9 | 317.8 | 0.01577 | 1678 | 1776 | 191.6873811 | 0.5342458 | 0.1667282
318.4 | 0.01577 | 368.9 | 779 | 318.1 | 0.01577 | 1678 | 1772 | 194.107374 | 0.5335552 | 0.16898
318.7 | 0.01577 | 374 | 773.1 | 318.4 | 0.01577 | 1678 | 1768 | 196.5267207 | 0.5327371 | 0.1712054
319 | 0.01577 | 379 | 767.2 | 318.7 | 0.01577 | 1678 | 1765 | 198.9454216 | 0.5319396 | 0.1734334
319.3 | 0.01577 | 384.1 | 761.3 | 319 | 0.01577 | 1677 | 1761 | 201.3634775 | 0.5313021 | 0.1756792
319.6 | 0.01577 | 389.2 | 755.4 | 319.3 | 0.01577 | 1677 | 1757 | 203.7808886 | 0.5305412 | 0.1779124
319.9 | 0.01577 | 394.2 | 749.6 | 319.6 | 0.01577 | 1677 | 1753 | 206.1976557 | 0.5297987 | 0.1801482
320.2 | 0.01577 | 399.3 | 743.7 | 319.9 | 0.01577 | 1677 | 1750 | 208.6137791 | 0.529208 | 0.1823866
320.5 | 0.01577 | 404.4 | 737.9 | 320.2 | 0.01577 | 1676 | 1746 | 211.0292594 | 0.528498 | 0.1846275
320.8 | 0.01577 | 409.4 | 732.1 | 320.5 | 0.01577 | 1676 | 1742 | 213.4440971 | 0.5278044 | 0.1868547
321.1 | 0.01577 | 414.5 | 726.3 | 320.8 | 0.01577 | 1676 | 1739 | 215.8582928 | 0.5272552 | 0.1891006
321.4 | 0.01577 | 419.5 | 720.6 | 321.1 | 0.01577 | 1676 | 1735 | 218.2718469 | 0.5265907 | 0.1913323
321.7 | 0.01577 | 424.6 | 714.8 | 321.4 | 0.01577 | 1675 | 1731 | 220.6847599 | 0.5260662 | 0.1935661
322 | 0.01577 | 429.6 | 709.1 | 321.7 | 0.01577 | 1675 | 1727 | 223.0970325 | 0.5254287 | 0.1958022
322.3 | 0.01577 | 434.7 | 703.4 | 322 | 0.01577 | 1675 | 1724 | 225.5086651 | 0.5249271 | 0.1980405
322.6 | 0.01577 | 439.7 | 697.7 | 322.3 | 0.01577 | 1675 | 1720 | 227.9196582 | 0.5243148 | 0.2002633
322.9 | 0.01577 | 444.8 | 692.1 | 322.6 | 0.01577 | 1674 | 1716 | 230.3300123 | 0.5238345 | 0.2025057
323.2 | 0.01577 | 449.8 | 686.4 | 322.9 | 0.01577 | 1674 | 1713 | 232.739728 | 0.5232458 | 0.2047143
323.5 | 0.01577 | 454.9 | 680.8 | 323.2 | 0.01577 | 1674 | 1709 | 235.1488058 | 0.5227853 | 0.2069608
323.8 | 0.01577 | 459.9 | 675.2 | 323.5 | 0.01577 | 1674 | 1705 | 237.5572461 | 0.5222186 | 0.2091725
324.1 | 0.01577 | 465 | 669.6 | 323.8 | 0.01577 | 1673 | 1701 | 239.9650496 | 0.5217766 | 0.2114043
324.4 | 0.01577 | 470 | 664 | 324.1 | 0.01577 | 1673 | 1698 | 242.3722167 | 0.5212306 | 0.2136191
324.7 | 0.01577 | 475 | 658.4 | 324.4 | 0.01577 | 1673 | 1694 | 244.7787479 | 0.5208058 | 0.2158543
325 | 0.01577 | 480.1 | 652.9 | 324.7 | 0.01577 | 1673 | 1690 | 247.1846438 | 0.5203887 | 0.2180913
294.5 | 0.01603 | 37.69 | 1235 | 325 | 0.01577 | 1672 | 1687 | 249.5899049 | 0.5198707 | 0.2202912
294.8 | 0.01603 | 32.52 | 1228 | 294.5 | 0.01603 | 1693 | 1953 | 1.284253393 | 0.03407411 | 0.001009086
295.1 | 0.01603 | 27.35 | 1221 | 294.8 | 0.01603 | 1692 | 1949 | 3.752720742 | 0.1153973 | 0.002977121
295.4 | 0.01603 | 22.18 | 1214 | 295.1 | 0.01603 | 1692 | 1945 | 6.220503057 | 0.2274407 | 0.00498298
295.7 | 0.01603 | 17.01 | 1207 | 295.4 | 0.01603 | 1692 | 1942 | 8.687600828 | 0.3916862 | 0.00702778
296 | 0.01603 | 11.84 | 1200 | 295.7 | 0.01603 | 1692 | 1938 | 11.15401454 | 0.6557328 | 0.009112683
296.3 | 0.01603 | 6.674 | 1193 | 296 | 0.01603 | 1691 | 1934 | 13.6197447 | 1.150316 | 0.0112389
296.6 | 0.01603 | 1.509 | 1186 | 296.3 | 0.01603 | 1691 | 1931 | 16.08479178 | 2.410068 | 0.01340764
296.9 | 0.01603 | 3.654 | 1179 | 296.6 | 0.01603 | 1691 | 1927 | 18.54915629 | 12.29235 | 0.01562022
297.2 | 0.01603 | 8.815 | 1172 | 296.9 | 0.01603 | 1691 | 1923 | 21.01283871 | 5.75064 | 0.01776753
297.5 | 0.01603 | 13.98 | 1165 | 297.2 | 0.01603 | 1690 | 1919 | 23.47583954 | 2.66317 | 0.01988105
297.8 | 0.01603 | 19.13 | 1158 | 297.5 | 0.01603 | 1690 | 1916 | 25.93815928 | 1.855376 | 0.02200051
298.1 | 0.01603 | 24.29 | 1151 | 297.8 | 0.01603 | 1690 | 1912 | 28.39979841 | 1.484569 | 0.02412631
298.4 | 0.01603 | 29.45 | 1144 | 298.1 | 0.01603 | 1690 | 1908 | 30.86075744 | 1.270513 | 0.02625799
298.7 | 0.01603 | 34.6 | 1137 | 298.4 | 0.01603 | 1689 | 1905 | 33.32103687 | 1.131444 | 0.02839579
299 | 0.01603 | 39.75 | 1131 | 298.7 | 0.01603 | 1689 | 1901 | 35.78063718 | 1.034122 | 0.03053998
299.3 | 0.01603 | 44.9 | 1124 | 299 | 0.01603 | 1689 | 1897 | 38.23955887 | 0.9620015 | 0.03266245
299.6 | 0.01603 | 50.05 | 1117 | 299.3 | 0.01603 | 1689 | 1894 | 40.69780245 | 0.9064099 | 0.03481718
299.9 | 0.01603 | 55.2 | 1110 | 299.6 | 0.01603 | 1688 | 1890 | 43.1553684 | 0.8622451 | 0.03697817
300.2 | 0.01603 | 60.35 | 1104 | 299.9 | 0.01603 | 1688 | 1886 | 45.61225724 | 0.826309 | 0.03914543
300.5 | 0.01603 | 65.49 | 1097 | 300.2 | 0.01603 | 1688 | 1882 | 48.06846946 | 0.7964949 | 0.04128352
300.8 | 0.01603 | 70.64 | 1090 | 300.5 | 0.01603 | 1688 | 1879 | 50.52400556 | 0.7714766 | 0.04346188
301.1 | 0.01603 | 75.78 | 1083 | 300.8 | 0.01603 | 1687 | 1875 | 52.97886603 | 0.7499839 | 0.04564625
301.4 | 0.01603 | 80.92 | 1077 | 301.1 | 0.01603 | 1687 | 1871 | 55.43305139 | 0.7314998 | 0.04783743
301.7 | 0.01603 | 86.06 | 1070 | 301.4 | 0.01603 | 1687 | 1868 | 57.88656213 | 0.7153554 | 0.04999185
302 | 0.01603 | 91.19 | 1063 | 301.7 | 0.01603 | 1687 | 1864 | 60.33939875 | 0.7011318 | 0.052194
302.3 | 0.01603 | 96.33 | 1057 | 302 | 0.01603 | 1686 | 1860 | 62.79156176 | 0.6885795 | 0.05440314
302.7 | 0.01603 | 101.5 | 1050 | 302.3 | 0.01603 | 1686 | 1857 | 65.24305166 | 0.6772869 | 0.05656928
303 | 0.01603 | 106.6 | 1044 | 302.7 | 0.01603 | 1686 | 1853 | 67.69386895 | 0.6669347 | 0.05878755
303.3 | 0.01603 | 111.7 | 1037 | 303 | 0.01603 | 1686 | 1849 | 70.14401413 | 0.6580114 | 0.06096299
303.6 | 0.01603 | 116.9 | 1031 | 303.3 | 0.01603 | 1685 | 1846 | 72.59348772 | 0.6498969 | 0.06319621
303.9 | 0.01603 | 122 | 1024 | 303.6 | 0.01603 | 1685 | 1842 | 75.04229021 | 0.6419358 | 0.06537354
304.2 | 0.01603 | 127.1 | 1017 | 303.9 | 0.01603 | 1685 | 1838 | 77.4904221 | 0.6351674 | 0.06761817
304.5 | 0.01603 | 132.2 | 1011 | 304.2 | 0.01603 | 1685 | 1834 | 79.93788391 | 0.6289369 | 0.06986967
304.8 | 0.01603 | 137.4 | 1005 | 304.5 | 0.01603 | 1684 | 1831 | 82.38467614 | 0.6231821 | 0.07206497
305.1 | 0.01603 | 142.5 | 998.1 | 304.8 | 0.01603 | 1684 | 1827 | 84.8307993 | 0.6174003 | 0.07425665
305.4 | 0.01603 | 147.6 | 991.6 | 305.1 | 0.01603 | 1684 | 1823 | 87.27625389 | 0.6124649 | 0.07651784
305.7 | 0.01603 | 152.7 | 985.2 | 305.4 | 0.01603 | 1684 | 1820 | 89.72104041 | 0.6078661 | 0.07875794
306 | 0.01603 | 157.8 | 978.8 | 305.7 | 0.01603 | 1683 | 1816 | 92.16515939 | 0.6035701 | 0.08099583
306.3 | 0.01603 | 163 | 972.4 | 306 | 0.01603 | 1683 | 1812 | 94.60861131 | 0.5995476 | 0.08323826
306.6 | 0.01603 | 168.1 | 966 | 306.3 | 0.01603 | 1683 | 1809 | 97.0513967 | 0.5954073 | 0.08547771
306.9 | 0.01603 | 173.2 | 959.7 | 306.6 | 0.01603 | 1683 | 1805 | 99.49351606 | 0.591871 | 0.08772905
307.2 | 0.01603 | 178.3 | 953.4 | 306.9 | 0.01603 | 1682 | 1801 | 101.9349699 | 0.5885391 | 0.08997702
307.5 | 0.01603 | 183.4 | 947 | 307.2 | 0.01603 | 1682 | 1798 | 104.3757587 | 0.585394 | 0.09222918
307.8 | 0.01603 | 188.5 | 940.7 | 307.5 | 0.01603 | 1682 | 1794 | 106.815883 | 0.5824203 | 0.09449388
308.1 | 0.01603 | 193.6 | 934.5 | 307.8 | 0.01603 | 1682 | 1790 | 109.2553434 | 0.5796039 | 0.09675464
308.4 | 0.01603 | 198.7 | 928.2 | 308.1 | 0.01603 | 1681 | 1786 | 111.6941402 | 0.5769325 | 0.09901085
308.7 | 0.01603 | 203.8 | 922 | 308.4 | 0.01603 | 1681 | 1783 | 114.1322741 | 0.5743949 | 0.1012799
309 | 0.01603 | 208.9 | 915.7 | 308.7 | 0.01603 | 1681 | 1779 | 116.5697455 | 0.5719811 | 0.1035439
309.3 | 0.01603 | 214 | 909.5 | 309 | 0.01603 | 1681 | 1775 | 119.0065549 | 0.5696819 | 0.1058212
309.6 | 0.01603 | 219.1 | 903.3 | 309.3 | 0.01603 | 1680 | 1772 | 121.4427029 | 0.5674893 | 0.1080932
309.9 | 0.01603 | 224.2 | 897.2 | 309.6 | 0.01603 | 1680 | 1768 | 123.87819 | 0.5653957 | 0.110369
310.2 | 0.01603 | 229.3 | 891 | 309.9 | 0.01603 | 1680 | 1764 | 126.3130167 | 0.5633944 | 0.1126387
310.5 | 0.01603 | 234.4 | 884.9 | 310.2 | 0.01603 | 1680 | 1761 | 128.7471834 | 0.5614792 | 0.1149221
310.8 | 0.01603 | 239.5 | 878.8 | 310.5 | 0.01603 | 1679 | 1757 | 131.1806908 | 0.5596446 | 0.1171989
311.1 | 0.01603 | 244.6 | 872.7 | 310.8 | 0.01603 | 1679 | 1753 | 133.6135392 | 0.5578853 | 0.1194792
311.4 | 0.01603 | 249.7 | 866.6 | 311.1 | 0.01603 | 1679 | 1750 | 136.0457293 | 0.5561968 | 0.1217629
311.7 | 0.01603 | 254.8 | 860.5 | 311.4 | 0.01603 | 1679 | 1746 | 138.4772616 | 0.5545745 | 0.1240502
312 | 0.01603 | 259.9 | 854.5 | 311.7 | 0.01603 | 1678 | 1742 | 140.9081365 | 0.5530147 | 0.126341
312.3 | 0.01603 | 265 | 848.4 | 312 | 0.01603 | 1678 | 1738 | 143.3383545 | 0.5515135 | 0.1286238
312.6 | 0.01603 | 270 | 842.4 | 312.3 | 0.01603 | 1678 | 1735 | 145.7679162 | 0.5500676 | 0.1309214
312.9 | 0.01603 | 275.1 | 836.4 | 312.6 | 0.01603 | 1678 | 1731 | 148.1968222 | 0.5488771 | 0.1332226
313.2 | 0.01603 | 280.2 | 830.5 | 312.9 | 0.01603 | 1677 | 1727 | 150.6250728 | 0.5475284 | 0.1355151
313.5 | 0.01603 | 285.3 | 824.5 | 313.2 | 0.01603 | 1677 | 1724 | 153.0526687 | 0.5462265 | 0.1377984
313.8 | 0.01603 | 290.4 | 818.6 | 313.5 | 0.01603 | 1677 | 1720 | 155.4796103 | 0.5449688 | 0.140097
314.1 | 0.01603 | 295.4 | 812.6 | 313.8 | 0.01603 | 1677 | 1716 | 157.9058981 | 0.5437531 | 0.1423858
314.4 | 0.01603 | 300.5 | 806.7 | 314.1 | 0.01603 | 1676 | 1713 | 160.3315327 | 0.5427608 | 0.1447035
314.7 | 0.01603 | 305.6 | 800.9 | 314.4 | 0.01603 | 1676 | 1709 | 162.7565146 | 0.541619 | 0.1469983
315 | 0.01603 | 310.7 | 795 | 314.7 | 0.01603 | 1676 | 1705 | 165.1808443 | 0.5405132 | 0.1492823
315.3 | 0.01603 | 315.7 | 789.1 | 315 | 0.01603 | 1676 | 1701 | 167.6045222 | 0.5394417 | 0.1515823
315.6 | 0.01603 | 320.8 | 783.3 | 315.3 | 0.01603 | 1675 | 1698 | 170.027549 | 0.5385732 | 0.1538989
315.9 | 0.01603 | 325.9 | 777.5 | 315.6 | 0.01603 | 1675 | 1694 | 172.4499252 | 0.5375621 | 0.1561905
316.2 | 0.01603 | 330.9 | 771.7 | 315.9 | 0.01603 | 1675 | 1690 | 174.8716512 | 0.5365807 | 0.1584844
316.5 | 0.01603 | 336 | 765.9 | 316.2 | 0.01603 | 1675 | 1687 | 177.2927275 | 0.5357894 | 0.1607951
316.8 | 0.01603 | 341 | 760.2 | 316.5 | 0.01603 | 1674 | 1683 | 179.7131547 | 0.5348606 | 0.1630939
317.1 | 0.01603 | 346.1 | 754.4 | 316.8 | 0.01603 | 1674 | 1679 | 182.1329334 | 0.5341142 | 0.165395
317.4 | 0.01603 | 351.2 | 748.7 | 317.1 | 0.01603 | 1674 | 1676 | 184.5520639 | 0.5332334 | 0.1676984
317.8 | 0.01603 | 356.2 | 743 | 317.4 | 0.01603 | 1674 | 1672 | 186.9705469 | 0.5323763 | 0.1699887
318.1 | 0.01603 | 361.3 | 781.1 | 317.8 | 0.01603 | 1673 | 1668 | 189.3883828 | 0.5316911 | 0.1722966
318.4 | 0.01603 | 366.3 | 775.2 | 318.1 | 0.01603 | 1673 | 1763 | 191.8055722 | 0.5308762 | 0.167897
318.7 | 0.01603 | 371.4 | 769.3 | 318.4 | 0.01603 | 1673 | 1760 | 194.2221155 | 0.5302269 | 0.1701464
319 | 0.01603 | 376.4 | 763.4 | 318.7 | 0.01603 | 1673 | 1756 | 196.6380133 | 0.5294508 | 0.1723836
319.3 | 0.01603 | 381.5 | 757.6 | 319 | 0.01603 | 1672 | 1752 | 199.0532662 | 0.5288344 | 0.1746388
319.6 | 0.01603 | 386.5 | 751.7 | 319.3 | 0.01603 | 1672 | 1749 | 201.4678745 | 0.528094 | 0.1768658
319.9 | 0.01603 | 391.6 | 745.9 | 319.6 | 0.01603 | 1672 | 1745 | 203.8818389 | 0.527508 | 0.1791265
320.2 | 0.01603 | 396.6 | 740.1 | 319.9 | 0.01603 | 1672 | 1741 | 206.2951598 | 0.5268007 | 0.1813584
320.5 | 0.01603 | 401.7 | 734.3 | 320.2 | 0.01603 | 1671 | 1738 | 208.7078378 | 0.5262427 | 0.1836085
320.8 | 0.01603 | 406.7 | 728.6 | 320.5 | 0.01603 | 1671 | 1734 | 211.1198734 | 0.525566 | 0.185845
321.1 | 0.01603 | 411.8 | 722.8 | 320.8 | 0.01603 | 1671 | 1730 | 213.5312671 | 0.5250339 | 0.1880836
321.4 | 0.01603 | 416.8 | 717.1 | 321.1 | 0.01603 | 1671 | 1726 | 215.9420194 | 0.5243857 | 0.1903244
321.7 | 0.01603 | 421.8 | 711.4 | 321.4 | 0.01603 | 1670 | 1723 | 218.3521308 | 0.5238775 | 0.1925674
322 | 0.01603 | 426.9 | 705.7 | 321.7 | 0.01603 | 1670 | 1719 | 220.7616019 | 0.5233798 | 0.1948126
322.3 | 0.01603 | 431.9 | 700 | 322 | 0.01603 | 1670 | 1715 | 223.1704332 | 0.5227698 | 0.1970426
322.6 | 0.01603 | 436.9 | 694.3 | 322.3 | 0.01603 | 1670 | 1712 | 225.5786251 | 0.5222936 | 0.199292
322.9 | 0.01603 | 442 | 688.7 | 322.6 | 0.01603 | 1669 | 1708 | 227.9861782 | 0.5218269 | 0.2015437
323.2 | 0.01603 | 447 | 683.1 | 322.9 | 0.01603 | 1669 | 1704 | 230.393093 | 0.5212513 | 0.2037615
323.5 | 0.01603 | 452 | 677.5 | 323.2 | 0.01603 | 1669 | 1701 | 232.79937 | 0.520804 | 0.2059989
323.8 | 0.01603 | 457.1 | 671.9 | 323.5 | 0.01603 | 1669 | 1697 | 235.2050098 | 0.5203651 | 0.2082382
324.1 | 0.01603 | 462.1 | 666.3 | 323.8 | 0.01603 | 1668 | 1693 | 237.6100128 | 0.5198206 | 0.2104606
324.4 | 0.01603 | 467.1 | 660.8 | 324.1 | 0.01603 | 1668 | 1689 | 240.0143796 | 0.5193992 | 0.2127033
324.7 | 0.01603 | 472.1 | 655.2 | 324.4 | 0.01603 | 1668 | 1686 | 242.4181107 | 0.5189855 | 0.2149287
325 | 0.01603 | 477.2 | 649.7 | 324.7 | 0.01603 | 1668 | 1682 | 244.8212066 | 0.5185791 | 0.2171748
294.8 | 0.01628 | 33.79 | 1222 | 325 | 0.01603 | 1667 | 1678 | 247.2236678 | 0.5180714 | 0.2193839
295.1 | 0.01628 | 28.63 | 1215 | 294.8 | 0.01628 | 1687 | 1940 | 1.702423545 | 0.05038247 | 0.001355659
295.4 | 0.01628 | 23.48 | 1208 | 295.1 | 0.01628 | 1687 | 1936 | 4.167416987 | 0.1455612 | 0.00335101
295.7 | 0.01628 | 18.33 | 1201 | 295.4 | 0.01628 | 1687 | 1932 | 6.631726311 | 0.2824415 | 0.005385168
296 | 0.01628 | 13.17 | 1194 | 295.7 | 0.01628 | 1687 | 1928 | 9.095352002 | 0.4962003 | 0.007459303
296.3 | 0.01628 | 8.025 | 1187 | 296 | 0.01628 | 1686 | 1925 | 11.55829455 | 0.877623 | 0.009574703
296.6 | 0.01628 | 2.876 | 1180 | 296.3 | 0.01628 | 1686 | 1921 | 14.02055443 | 1.74711 | 0.01173244
296.9 | 0.01628 | 2.27 | 1173 | 296.6 | 0.01628 | 1686 | 1917 | 16.48213215 | 5.730922 | 0.01393395
297.2 | 0.01628 | 7.416 | 1166 | 296.9 | 0.01628 | 1686 | 1914 | 18.94302819 | 8.344946 | 0.01611802
297.5 | 0.01628 | 12.56 | 1159 | 297.2 | 0.01628 | 1685 | 1910 | 21.40324303 | 2.88609 | 0.01824012
297.8 | 0.01628 | 17.7 | 1152 | 297.5 | 0.01628 | 1685 | 1906 | 23.86277717 | 1.899903 | 0.02036838
298.1 | 0.01628 | 22.84 | 1146 | 297.8 | 0.01628 | 1685 | 1903 | 26.3216311 | 1.487098 | 0.02250289
298.4 | 0.01628 | 27.98 | 1139 | 298.1 | 0.01628 | 1685 | 1899 | 28.7798053 | 1.260062 | 0.02462254
298.7 | 0.01628 | 33.12 | 1132 | 298.4 | 0.01628 | 1684 | 1895 | 31.23730028 | 1.116415 | 0.02676764
299 | 0.01628 | 38.26 | 1125 | 298.7 | 0.01628 | 1684 | 1892 | 33.69411653 | 1.017334 | 0.02891901
299.3 | 0.01628 | 43.39 | 1118 | 299 | 0.01628 | 1684 | 1888 | 36.15025452 | 0.9448577 | 0.03107668
299.6 | 0.01628 | 48.52 | 1112 | 299.3 | 0.01628 | 1684 | 1884 | 38.60571477 | 0.8897376 | 0.03324096
299.9 | 0.01628 | 53.65 | 1105 | 299.6 | 0.01628 | 1683 | 1881 | 41.06049777 | 0.8462592 | 0.03538112
300.2 | 0.01628 | 58.78 | 1098 | 299.9 | 0.01628 | 1683 | 1877 | 43.514604 | 0.811083 | 0.0375563
300.5 | 0.01628 | 63.91 | 1091 | 300.2 | 0.01628 | 1683 | 1873 | 45.96803397 | 0.7820353 | 0.03973792
300.8 | 0.01628 | 69.04 | 1085 | 300.5 | 0.01628 | 1683 | 1870 | 48.42078817 | 0.7576402 | 0.04192603
301.1 | 0.01628 | 74.17 | 1078 | 300.8 | 0.01628 | 1682 | 1866 | 50.8728671 | 0.7368608 | 0.04408241
301.4 | 0.01628 | 79.29 | 1072 | 301.1 | 0.01628 | 1682 | 1862 | 53.32427125 | 0.7189466 | 0.0462816
301.7 | 0.01628 | 84.41 | 1065 | 301.4 | 0.01628 | 1682 | 1859 | 55.77500112 | 0.7034305 | 0.04844566
302 | 0.01628 | 89.53 | 1058 | 301.7 | 0.01628 | 1682 | 1855 | 58.22505721 | 0.6897886 | 0.05065647
302.3 | 0.01628 | 94.65 | 1052 | 302 | 0.01628 | 1681 | 1851 | 60.67444002 | 0.6776995 | 0.05287395
302.7 | 0.01628 | 99.77 | 1045 | 302.3 | 0.01628 | 1681 | 1848 | 63.12315004 | 0.6669113 | 0.05505006
303 | 0.01628 | 104.9 | 1039 | 302.7 | 0.01628 | 1681 | 1844 | 65.57118779 | 0.6572235 | 0.05727892
303.3 | 0.01628 | 110 | 1032 | 303 | 0.01628 | 1681 | 1840 | 68.01855375 | 0.6484133 | 0.05946198
303.6 | 0.01628 | 115.1 | 1026 | 303.3 | 0.01628 | 1680 | 1837 | 70.46524842 | 0.6405932 | 0.06170337
303.9 | 0.01628 | 120.2 | 1019 | 303.6 | 0.01628 | 1680 | 1833 | 72.91127231 | 0.6334602 | 0.0638956
304.2 | 0.01628 | 125.3 | 1013 | 303.9 | 0.01628 | 1680 | 1829 | 75.35662592 | 0.626927 | 0.06614872
304.5 | 0.01628 | 130.4 | 1006 | 304.2 | 0.01628 | 1680 | 1826 | 77.80130975 | 0.6209203 | 0.06834869
304.8 | 0.01628 | 135.6 | 999.6 | 304.5 | 0.01628 | 1679 | 1822 | 80.24532431 | 0.6153783 | 0.07061363
305.1 | 0.01628 | 140.7 | 993.2 | 304.8 | 0.01628 | 1679 | 1818 | 82.68867009 | 0.6097985 | 0.07284062
305.4 | 0.01628 | 145.8 | 986.8 | 305.1 | 0.01628 | 1679 | 1815 | 85.1313476 | 0.6050558 | 0.07507836
305.7 | 0.01628 | 150.9 | 980.4 | 305.4 | 0.01628 | 1679 | 1811 | 87.57335734 | 0.6006403 | 0.07732064
306 | 0.01628 | 156 | 974 | 305.7 | 0.01628 | 1679 | 1807 | 90.01469981 | 0.5965189 | 0.07956749
306.3 | 0.01628 | 161.1 | 967.7 | 306 | 0.01628 | 1678 | 1804 | 92.45537553 | 0.5926627 | 0.08181892
306.6 | 0.01628 | 166.2 | 961.3 | 306.3 | 0.01628 | 1678 | 1800 | 94.89538499 | 0.5890465 | 0.08406749
306.9 | 0.01628 | 171.3 | 955 | 306.6 | 0.01628 | 1678 | 1796 | 97.3347287 | 0.5856482 | 0.08632792
307.2 | 0.01628 | 176.4 | 948.7 | 306.9 | 0.01628 | 1678 | 1792 | 99.77340717 | 0.5824484 | 0.08858511
307.5 | 0.01628 | 181.5 | 942.4 | 307.2 | 0.01628 | 1677 | 1789 | 102.2114209 | 0.5794298 | 0.09084652
307.8 | 0.01628 | 186.5 | 936.2 | 307.5 | 0.01628 | 1677 | 1785 | 104.6487704 | 0.5765772 | 0.09311217
308.1 | 0.01628 | 191.6 | 929.9 | 307.8 | 0.01628 | 1677 | 1781 | 107.0854562 | 0.5741848 | 0.09538208
308.4 | 0.01628 | 196.7 | 923.7 | 308.1 | 0.01628 | 1677 | 1778 | 109.5214787 | 0.5716152 | 0.09765624
308.7 | 0.01628 | 201.8 | 917.5 | 308.4 | 0.01628 | 1676 | 1774 | 111.9568385 | 0.5691756 | 0.09992578
309 | 0.01628 | 206.9 | 911.3 | 308.7 | 0.01628 | 1676 | 1770 | 114.3915362 | 0.566856 | 0.1021992
309.3 | 0.01628 | 212 | 905.1 | 309 | 0.01628 | 1676 | 1767 | 116.8255721 | 0.5646475 | 0.1044765
309.6 | 0.01628 | 217.1 | 899 | 309.3 | 0.01628 | 1676 | 1763 | 119.2589468 | 0.5625422 | 0.1067576
309.9 | 0.01628 | 222.1 | 892.8 | 309.6 | 0.01628 | 1675 | 1759 | 121.6916609 | 0.5605328 | 0.1090329
310.2 | 0.01628 | 227.2 | 886.7 | 309.9 | 0.01628 | 1675 | 1756 | 124.1237148 | 0.5588641 | 0.1113317
310.5 | 0.01628 | 232.3 | 880.6 | 310.2 | 0.01628 | 1675 | 1752 | 126.555109 | 0.5570207 | 0.1136144
310.8 | 0.01628 | 237.4 | 874.5 | 310.5 | 0.01628 | 1675 | 1748 | 128.9858441 | 0.5552555 | 0.1159007
311.1 | 0.01628 | 242.5 | 868.4 | 310.8 | 0.01628 | 1674 | 1745 | 131.4159205 | 0.5535633 | 0.1181904
311.4 | 0.01628 | 247.5 | 862.4 | 311.1 | 0.01628 | 1674 | 1741 | 133.8453388 | 0.5519395 | 0.1204837
311.7 | 0.01628 | 252.6 | 856.3 | 311.4 | 0.01628 | 1674 | 1737 | 136.2740995 | 0.5506024 | 0.1227805
312 | 0.01628 | 257.7 | 850.3 | 311.7 | 0.01628 | 1674 | 1734 | 138.702203 | 0.5490982 | 0.1250809
312.3 | 0.01628 | 262.7 | 844.3 | 312 | 0.01628 | 1673 | 1730 | 141.12965 | 0.547651 | 0.1273733
312.6 | 0.01628 | 267.8 | 838.3 | 312.3 | 0.01628 | 1673 | 1726 | 143.5564408 | 0.5464653 | 0.1296806
312.9 | 0.01628 | 272.9 | 832.4 | 312.6 | 0.01628 | 1673 | 1723 | 145.9825761 | 0.5451179 | 0.1319795
313.2 | 0.01628 | 277.9 | 826.4 | 312.9 | 0.01628 | 1673 | 1719 | 148.4080563 | 0.5438185 | 0.1342695
313.5 | 0.01628 | 283 | 820.5 | 313.2 | 0.01628 | 1672 | 1715 | 150.8328819 | 0.5427596 | 0.1365869
313.8 | 0.01628 | 288.1 | 814.6 | 313.5 | 0.01628 | 1672 | 1712 | 153.2570535 | 0.5415444 | 0.1388827
314.1 | 0.01628 | 293.1 | 808.7 | 313.8 | 0.01628 | 1672 | 1708 | 155.6805715 | 0.5403699 | 0.1411813
314.4 | 0.01628 | 298.2 | 802.8 | 314.1 | 0.01628 | 1672 | 1704 | 158.1034366 | 0.5394181 | 0.1434956
314.7 | 0.01628 | 303.2 | 797 | 314.4 | 0.01628 | 1671 | 1701 | 160.5256491 | 0.5383154 | 0.1457999
315 | 0.01628 | 308.3 | 791.1 | 314.7 | 0.01628 | 1671 | 1697 | 162.9472096 | 0.5374248 | 0.1481069
315.3 | 0.01628 | 313.4 | 785.3 | 315 | 0.01628 | 1671 | 1693 | 165.3681186 | 0.536387 | 0.1504167
315.6 | 0.01628 | 318.4 | 779.5 | 315.3 | 0.01628 | 1671 | 1690 | 167.7883766 | 0.5353809 | 0.1527154
315.9 | 0.01628 | 323.5 | 773.7 | 315.6 | 0.01628 | 1670 | 1686 | 170.2079842 | 0.5345728 | 0.1550305
316.2 | 0.01628 | 328.5 | 768 | 315.9 | 0.01628 | 1670 | 1682 | 172.6269418 | 0.5336227 | 0.1573341
316.5 | 0.01628 | 333.6 | 762.2 | 316.2 | 0.01628 | 1670 | 1679 | 175.04525 | 0.5328623 | 0.15964
316.8 | 0.01628 | 338.6 | 756.5 | 316.5 | 0.01628 | 1670 | 1675 | 177.4629092 | 0.5319632 | 0.1619483
317.1 | 0.01628 | 343.6 | 750.8 | 316.8 | 0.01628 | 1669 | 1671 | 179.87992 | 0.5312461 | 0.1642589
317.4 | 0.01628 | 348.7 | 745.1 | 317.1 | 0.01628 | 1669 | 1667 | 182.296283 | 0.530548 | 0.1665719
317.8 | 0.01628 | 353.7 | 739.4 | 317.4 | 0.01628 | 1669 | 1664 | 184.7119985 | 0.5297161 | 0.1688718
318.1 | 0.01628 | 358.8 | 733.7 | 317.8 | 0.01628 | 1669 | 1660 | 187.1270672 | 0.5290559 | 0.1711893
318.4 | 0.01628 | 363.8 | 771.4 | 318.1 | 0.01628 | 1668 | 1656 | 189.5414895 | 0.528265 | 0.1734934
318.7 | 0.01628 | 368.8 | 765.6 | 318.4 | 0.01628 | 1668 | 1751 | 191.955266 | 0.5276395 | 0.1690938
319 | 0.01628 | 373.9 | 759.7 | 318.7 | 0.01628 | 1668 | 1747 | 194.3683971 | 0.5270293 | 0.1713403
319.3 | 0.01628 | 378.9 | 753.9 | 319 | 0.01628 | 1668 | 1744 | 196.7808834 | 0.5262928 | 0.1735893
319.6 | 0.01628 | 383.9 | 748.1 | 319.3 | 0.01628 | 1667 | 1740 | 199.1927254 | 0.5257132 | 0.175841
319.9 | 0.01628 | 389 | 742.3 | 319.6 | 0.01628 | 1667 | 1736 | 201.6039236 | 0.525147 | 0.1780953
320.2 | 0.01628 | 394 | 736.5 | 319.9 | 0.01628 | 1667 | 1733 | 204.0144785 | 0.5244588 | 0.1803363
320.5 | 0.01628 | 399 | 730.8 | 320.2 | 0.01628 | 1667 | 1729 | 206.4243907 | 0.5239198 | 0.1825957
320.8 | 0.01628 | 404.1 | 725 | 320.5 | 0.01628 | 1666 | 1725 | 208.8336606 | 0.5233926 | 0.1848413
321.1 | 0.01628 | 409.1 | 719.3 | 320.8 | 0.01628 | 1666 | 1722 | 211.2422888 | 0.5227476 | 0.1870891
321.4 | 0.01628 | 414.1 | 713.6 | 321.1 | 0.01628 | 1666 | 1718 | 213.6502757 | 0.5222446 | 0.1893391
321.7 | 0.01628 | 419.1 | 707.9 | 321.4 | 0.01628 | 1666 | 1714 | 216.057622 | 0.5217523 | 0.1915914
322 | 0.01628 | 424.2 | 702.3 | 321.7 | 0.01628 | 1665 | 1711 | 218.464328 | 0.5212702 | 0.1938459
322.3 | 0.01628 | 429.2 | 696.6 | 322 | 0.01628 | 1665 | 1707 | 220.8703944 | 0.5206751 | 0.1960678
322.6 | 0.01628 | 434.2 | 691 | 322.3 | 0.01628 | 1665 | 1703 | 223.2758216 | 0.5202139 | 0.1983264
322.9 | 0.01628 | 439.2 | 685.4 | 322.6 | 0.01628 | 1665 | 1700 | 225.6806101 | 0.5197619 | 0.2005693
323.2 | 0.01628 | 444.2 | 679.8 | 322.9 | 0.01628 | 1664 | 1696 | 228.0847605 | 0.5193187 | 0.2028141
323.5 | 0.01628 | 449.2 | 674.2 | 323.2 | 0.01628 | 1664 | 1692 | 230.4882733 | 0.518884 | 0.2050607
323.8 | 0.01628 | 454.2 | 668.6 | 323.5 | 0.01628 | 1664 | 1689 | 232.8911489 | 0.5184576 | 0.2073092
324.1 | 0.01628 | 459.3 | 663.1 | 323.8 | 0.01628 | 1664 | 1685 | 235.293388 | 0.5180392 | 0.2095595
324.4 | 0.01628 | 464.3 | 657.6 | 324.1 | 0.01628 | 1663 | 1681 | 237.6949909 | 0.5175158 | 0.2117739
324.7 | 0.01628 | 469.3 | 652.1 | 324.4 | 0.01628 | 1663 | 1678 | 240.0959583 | 0.5171138 | 0.2140083
325 | 0.01628 | 474.3 | 646.6 | 324.7 | 0.01628 | 1663 | 1674 | 242.4962906 | 0.5167191 | 0.2162442
295.1 | 0.01654 | 29.9 | 1209 | 325 | 0.01628 | 1663 | 1670 | 244.8959884 | 0.5163314 | 0.2184816
295.4 | 0.01654 | 24.76 | 1202 | 295.1 | 0.01654 | 1682 | 1926 | 2.148196661 | 0.07184604 | 0.001733955
295.7 | 0.01654 | 19.62 | 1195 | 295.4 | 0.01654 | 1682 | 1923 | 4.609752923 | 0.1861774 | 0.003757665
296 | 0.01654 | 14.49 | 1188 | 295.7 | 0.01654 | 1682 | 1919 | 7.070625972 | 0.3603785 | 0.005821266
296.3 | 0.01654 | 9.352 | 1181 | 296 | 0.01654 | 1682 | 1916 | 9.530816292 | 0.6577513 | 0.007925901
296.6 | 0.01654 | 4.22 | 1174 | 296.3 | 0.01654 | 1681 | 1912 | 11.99032436 | 1.282113 | 0.01007292
296.9 | 0.01654 | 0.9107 | 1167 | 296.6 | 0.01654 | 1681 | 1908 | 14.44915067 | 3.423969 | 0.01226354
297.2 | 0.01654 | 6.04 | 1160 | 296.9 | 0.01654 | 1681 | 1905 | 16.9072957 | 18.56516 | 0.01447653
297.5 | 0.01654 | 11.17 | 1154 | 297.2 | 0.01654 | 1681 | 1901 | 19.36475994 | 3.206086 | 0.01660729
297.8 | 0.01654 | 16.29 | 1147 | 297.5 | 0.01654 | 1680 | 1897 | 21.82154386 | 1.953585 | 0.01872821
298.1 | 0.01654 | 21.42 | 1140 | 297.8 | 0.01654 | 1680 | 1894 | 24.27764796 | 1.490341 | 0.02086982
298.4 | 0.01654 | 26.54 | 1133 | 298.1 | 0.01654 | 1680 | 1890 | 26.73307273 | 1.248043 | 0.02301758
298.7 | 0.01654 | 31.66 | 1126 | 298.4 | 0.01654 | 1680 | 1886 | 29.18781864 | 1.099767 | 0.02517189
299 | 0.01654 | 36.78 | 1120 | 298.7 | 0.01654 | 1679 | 1883 | 31.6418862 | 0.9994279 | 0.02733262
299.3 | 0.01654 | 41.9 | 1113 | 299 | 0.01654 | 1679 | 1879 | 34.09527588 | 0.9270059 | 0.0294743
299.6 | 0.01654 | 47.02 | 1106 | 299.3 | 0.01654 | 1679 | 1875 | 36.54798818 | 0.872267 | 0.03164602
299.9 | 0.01654 | 52.13 | 1100 | 299.6 | 0.01654 | 1679 | 1872 | 39.00002359 | 0.8294348 | 0.03382424
300.2 | 0.01654 | 57.25 | 1093 | 299.9 | 0.01654 | 1678 | 1868 | 41.4513826 | 0.7951541 | 0.03597804
300.5 | 0.01654 | 62.36 | 1086 | 300.2 | 0.01654 | 1678 | 1864 | 43.90206569 | 0.7668483 | 0.03816741
300.8 | 0.01654 | 67.47 | 1080 | 300.5 | 0.01654 | 1678 | 1861 | 46.35207337 | 0.7432982 | 0.04036371
301.1 | 0.01654 | 72.58 | 1073 | 300.8 | 0.01654 | 1678 | 1857 | 48.80140612 | 0.7233053 | 0.04252957
301.4 | 0.01654 | 77.69 | 1066 | 301.1 | 0.01654 | 1677 | 1853 | 51.25006444 | 0.7061183 | 0.04473722
301.7 | 0.01654 | 82.8 | 1060 | 301.4 | 0.01654 | 1677 | 1850 | 53.69804882 | 0.6911835 | 0.04695158
302 | 0.01654 | 87.9 | 1053 | 301.7 | 0.01654 | 1677 | 1846 | 56.14535975 | 0.6780841 | 0.04912965
302.3 | 0.01654 | 93 | 1047 | 302 | 0.01654 | 1677 | 1842 | 58.59199773 | 0.6665756 | 0.05135595
302.7 | 0.01654 | 98.11 | 1040 | 302.3 | 0.01654 | 1676 | 1839 | 61.03796326 | 0.6563222 | 0.05354207
303 | 0.01654 | 103.2 | 1034 | 302.7 | 0.01654 | 1676 | 1835 | 63.48325683 | 0.647062 | 0.05577954
303.3 | 0.01654 | 108.3 | 1027 | 303 | 0.01654 | 1676 | 1831 | 65.92787893 | 0.638836 | 0.05797386
303.6 | 0.01654 | 113.4 | 1021 | 303.3 | 0.01654 | 1676 | 1828 | 68.37183007 | 0.6313188 | 0.06022358
303.9 | 0.01654 | 118.5 | 1014 | 303.6 | 0.01654 | 1675 | 1824 | 70.81511074 | 0.6244719 | 0.06242517
304.2 | 0.01654 | 123.6 | 1008 | 303.9 | 0.01654 | 1675 | 1820 | 73.25772143 | 0.6182086 | 0.06468673
304.5 | 0.01654 | 128.7 | 1001 | 304.2 | 0.01654 | 1675 | 1817 | 75.69966266 | 0.6124568 | 0.06689613
304.8 | 0.01654 | 133.8 | 994.8 | 304.5 | 0.01654 | 1675 | 1813 | 78.14093491 | 0.6071557 | 0.06916963
305.1 | 0.01654 | 138.9 | 988.4 | 304.8 | 0.01654 | 1674 | 1809 | 80.58153868 | 0.6022537 | 0.07139956
305.4 | 0.01654 | 144 | 982 | 305.1 | 0.01654 | 1674 | 1806 | 83.02147448 | 0.5977068 | 0.0736463
305.7 | 0.01654 | 149 | 975.7 | 305.4 | 0.01654 | 1674 | 1802 | 85.4607428 | 0.5934774 | 0.07589764
306 | 0.01654 | 154.1 | 969.3 | 305.7 | 0.01654 | 1674 | 1798 | 87.89934415 | 0.5899285 | 0.07815359
306.3 | 0.01654 | 159.2 | 963 | 306 | 0.01654 | 1673 | 1795 | 90.33727902 | 0.586225 | 0.08041417
306.6 | 0.01654 | 164.3 | 956.7 | 306.3 | 0.01654 | 1673 | 1791 | 92.77454792 | 0.5827547 | 0.08267203
306.9 | 0.01654 | 169.4 | 950.4 | 306.6 | 0.01654 | 1673 | 1787 | 95.21115136 | 0.5794957 | 0.08493412
307.2 | 0.01654 | 174.5 | 944.1 | 306.9 | 0.01654 | 1673 | 1784 | 97.64708982 | 0.5764291 | 0.08720047
307.5 | 0.01654 | 179.5 | 937.9 | 307.2 | 0.01654 | 1672 | 1780 | 100.0823638 | 0.5735379 | 0.08947109
307.8 | 0.01654 | 184.6 | 931.7 | 307.5 | 0.01654 | 1672 | 1777 | 102.5169739 | 0.5711252 | 0.09174599
308.1 | 0.01654 | 189.7 | 925.4 | 307.8 | 0.01654 | 1672 | 1773 | 104.9509204 | 0.5685315 | 0.09401677
308.4 | 0.01654 | 194.8 | 919.2 | 308.1 | 0.01654 | 1672 | 1769 | 107.384204 | 0.5660738 | 0.09630007
308.7 | 0.01654 | 199.8 | 913.1 | 308.4 | 0.01654 | 1671 | 1766 | 109.8168252 | 0.5637414 | 0.09857884
309 | 0.01654 | 204.9 | 906.9 | 308.7 | 0.01654 | 1671 | 1762 | 112.2487844 | 0.5618057 | 0.1008615
309.3 | 0.01654 | 210 | 900.7 | 309 | 0.01654 | 1671 | 1758 | 114.6800822 | 0.5596881 | 0.1031481
309.6 | 0.01654 | 215 | 894.6 | 309.3 | 0.01654 | 1671 | 1755 | 117.1107191 | 0.5576701 | 0.1054387
309.9 | 0.01654 | 220.1 | 888.5 | 309.6 | 0.01654 | 1670 | 1751 | 119.5406955 | 0.5560032 | 0.1077331
310.2 | 0.01654 | 225.2 | 882.4 | 309.9 | 0.01654 | 1670 | 1747 | 121.970012 | 0.5541573 | 0.1100217
310.5 | 0.01654 | 230.2 | 876.3 | 310.2 | 0.01654 | 1670 | 1744 | 124.398669 | 0.552392 | 0.1123137
310.8 | 0.01654 | 235.3 | 870.3 | 310.5 | 0.01654 | 1670 | 1740 | 126.8266672 | 0.5509412 | 0.1146197
311.1 | 0.01654 | 240.3 | 864.2 | 310.8 | 0.01654 | 1669 | 1736 | 129.2540069 | 0.5493158 | 0.1169085
311.4 | 0.01654 | 245.4 | 858.2 | 311.1 | 0.01654 | 1669 | 1733 | 131.6806888 | 0.5479846 | 0.119222
311.7 | 0.01654 | 250.5 | 852.2 | 311.4 | 0.01654 | 1669 | 1729 | 134.1067132 | 0.5464821 | 0.1215175
312 | 0.01654 | 255.5 | 846.2 | 311.7 | 0.01654 | 1669 | 1725 | 136.5320808 | 0.5450382 | 0.1238162
312.3 | 0.01654 | 260.6 | 840.2 | 312 | 0.01654 | 1668 | 1722 | 138.956792 | 0.5438622 | 0.1261294
312.6 | 0.01654 | 265.6 | 834.3 | 312.3 | 0.01654 | 1668 | 1718 | 141.3808473 | 0.5425205 | 0.1284346
312.9 | 0.01654 | 270.7 | 828.4 | 312.6 | 0.01654 | 1668 | 1714 | 143.8042473 | 0.5414317 | 0.130743
313.2 | 0.01654 | 275.7 | 822.4 | 312.9 | 0.01654 | 1668 | 1711 | 146.2269924 | 0.540181 | 0.1330425
313.5 | 0.01654 | 280.8 | 816.5 | 313.2 | 0.01654 | 1667 | 1707 | 148.6490832 | 0.5391697 | 0.1353693
313.8 | 0.01654 | 285.8 | 810.7 | 313.5 | 0.01654 | 1667 | 1703 | 151.0705201 | 0.5380004 | 0.1376748
314.1 | 0.01654 | 290.9 | 804.8 | 313.8 | 0.01654 | 1667 | 1700 | 153.4913037 | 0.5370584 | 0.1399829
314.4 | 0.01654 | 295.9 | 799 | 314.1 | 0.01654 | 1667 | 1696 | 155.9114345 | 0.5359623 | 0.1422939
314.7 | 0.01654 | 300.9 | 793.1 | 314.4 | 0.01654 | 1666 | 1692 | 158.330913 | 0.5350825 | 0.1446076
315 | 0.01654 | 306 | 787.3 | 314.7 | 0.01654 | 1666 | 1689 | 160.7497397 | 0.5342298 | 0.1469376
315.3 | 0.01654 | 311 | 781.5 | 315 | 0.01654 | 1666 | 1685 | 163.1679151 | 0.5332285 | 0.1492435
315.6 | 0.01654 | 316.1 | 775.7 | 315.3 | 0.01654 | 1666 | 1681 | 165.5854397 | 0.5324291 | 0.1515656
315.9 | 0.01654 | 321.1 | 770 | 315.6 | 0.01654 | 1665 | 1678 | 168.002314 | 0.5314847 | 0.1538765
316.2 | 0.01654 | 326.1 | 764.3 | 315.9 | 0.01654 | 1665 | 1674 | 170.4185386 | 0.5307335 | 0.1561897
316.5 | 0.01654 | 331.2 | 758.5 | 316.2 | 0.01654 | 1665 | 1670 | 172.834114 | 0.5300034 | 0.1585052
316.8 | 0.01654 | 336.2 | 752.8 | 316.5 | 0.01654 | 1665 | 1667 | 175.2490406 | 0.5291336 | 0.1608232
317.1 | 0.01654 | 341.2 | 747.1 | 316.8 | 0.01654 | 1664 | 1663 | 177.663319 | 0.5284453 | 0.1631435
317.4 | 0.01654 | 346.2 | 741.5 | 317.1 | 0.01654 | 1664 | 1659 | 180.0769497 | 0.5277754 | 0.1654663
317.8 | 0.01654 | 351.3 | 735.8 | 317.4 | 0.01654 | 1664 | 1656 | 182.4899332 | 0.5271229 | 0.167776
318.1 | 0.01654 | 356.3 | 730.2 | 317.8 | 0.01654 | 1664 | 1652 | 184.90227 | 0.5263372 | 0.1700876
318.4 | 0.01654 | 361.3 | 724.6 | 318.1 | 0.01654 | 1663 | 1648 | 187.3139606 | 0.5257198 | 0.1724013
318.7 | 0.01654 | 366.3 | 761.9 | 318.4 | 0.01654 | 1663 | 1645 | 189.7250055 | 0.5251176 | 0.1747168
319 | 0.01654 | 371.4 | 756.1 | 318.7 | 0.01654 | 1663 | 1739 | 192.1354053 | 0.5245302 | 0.1703026
319.3 | 0.01654 | 376.4 | 750.3 | 319 | 0.01654 | 1663 | 1735 | 194.5451604 | 0.5238157 | 0.1725456
319.6 | 0.01654 | 381.4 | 744.5 | 319.3 | 0.01654 | 1662 | 1732 | 196.9542714 | 0.5232579 | 0.1748063
319.9 | 0.01654 | 386.4 | 738.7 | 319.6 | 0.01654 | 1662 | 1728 | 199.3627388 | 0.522713 | 0.1770697
320.2 | 0.01654 | 391.4 | 733 | 319.9 | 0.01654 | 1662 | 1724 | 201.7705631 | 0.5221805 | 0.1793357
320.5 | 0.01654 | 396.4 | 727.2 | 320.2 | 0.01654 | 1662 | 1721 | 204.1777448 | 0.5216601 | 0.1815882
320.8 | 0.01654 | 401.5 | 721.5 | 320.5 | 0.01654 | 1661 | 1717 | 206.5842844 | 0.5211511 | 0.1838593
321.1 | 0.01654 | 406.5 | 715.8 | 320.8 | 0.01654 | 1661 | 1713 | 208.9901824 | 0.5205235 | 0.1860999
321.4 | 0.01654 | 411.5 | 710.2 | 321.1 | 0.01654 | 1661 | 1710 | 211.3954393 | 0.520038 | 0.1883591
321.7 | 0.01654 | 416.5 | 704.5 | 321.4 | 0.01654 | 1661 | 1706 | 213.8000557 | 0.5195627 | 0.1906036
322 | 0.01654 | 421.5 | 698.9 | 321.7 | 0.01654 | 1661 | 1702 | 216.2040321 | 0.5190973 | 0.1928671
322.3 | 0.01654 | 426.5 | 693.2 | 322 | 0.01654 | 1660 | 1699 | 218.6073689 | 0.5186414 | 0.1951155
322.6 | 0.01654 | 431.5 | 687.6 | 322.3 | 0.01654 | 1660 | 1695 | 221.0100667 | 0.5181948 | 0.1973833
322.9 | 0.01654 | 436.5 | 682.1 | 322.6 | 0.01654 | 1660 | 1691 | 223.4121261 | 0.517757 | 0.1996355
323.2 | 0.01654 | 441.5 | 676.5 | 322.9 | 0.01654 | 1660 | 1688 | 225.8135474 | 0.5173277 | 0.2018716
323.5 | 0.01654 | 446.5 | 670.9 | 323.2 | 0.01654 | 1659 | 1684 | 228.2143312 | 0.5169068 | 0.2041273
323.8 | 0.01654 | 451.5 | 665.4 | 323.5 | 0.01654 | 1659 | 1680 | 230.6144781 | 0.5164938 | 0.2063849
324.1 | 0.01654 | 456.5 | 659.9 | 323.8 | 0.01654 | 1659 | 1677 | 233.0139885 | 0.5160886 | 0.2086257
324.4 | 0.01654 | 461.5 | 654.4 | 324.1 | 0.01654 | 1659 | 1673 | 235.412863 | 0.5156908 | 0.2108678
324.7 | 0.01654 | 466.5 | 648.9 | 324.4 | 0.01654 | 1658 | 1670 | 237.811102 | 0.5153003 | 0.2131115
325 | 0.01654 | 471.5 | 643.5 | 324.7 | 0.01654 | 1658 | 1666 | 240.2087062 | 0.5149168 | 0.2153566
295.4 | 0.01679 | 26.01 | 1196 | 325 | 0.01654 | 1658 | 1662 | 242.6056759 | 0.5145401 | 0.2175836
295.7 | 0.01679 | 20.89 | 1189 | 295.4 | 0.01679 | 1677 | 1914 | 2.620647825 | 0.1007554 | 0.002144539
296 | 0.01679 | 15.77 | 1182 | 295.7 | 0.01679 | 1677 | 1910 | 5.07880256 | 0.2431212 | 0.004197739
296.3 | 0.01679 | 10.66 | 1175 | 296 | 0.01679 | 1677 | 1906 | 7.536274981 | 0.4778868 | 0.006291922
296.6 | 0.01679 | 5.541 | 1169 | 296.3 | 0.01679 | 1676 | 1903 | 9.993065565 | 0.9374358 | 0.008428272
296.9 | 0.01679 | 0.4258 | 1162 | 296.6 | 0.01679 | 1676 | 1899 | 12.44917479 | 2.246738 | 0.01059918
297.2 | 0.01679 | 4.687 | 1155 | 296.9 | 0.01679 | 1676 | 1895 | 14.90460314 | 35.00377 | 0.01282198
297.5 | 0.01679 | 9.799 | 1148 | 297.2 | 0.01679 | 1676 | 1892 | 17.35935109 | 3.703723 | 0.014969
297.8 | 0.01679 | 14.91 | 1141 | 297.5 | 0.01679 | 1675 | 1888 | 19.81341912 | 2.021984 | 0.017113
298.1 | 0.01679 | 20.02 | 1135 | 297.8 | 0.01679 | 1675 | 1884 | 22.26680772 | 1.493414 | 0.01926344
298.4 | 0.01679 | 25.13 | 1128 | 298.1 | 0.01679 | 1675 | 1881 | 24.71951736 | 1.234741 | 0.02140181
298.7 | 0.01679 | 30.23 | 1121 | 298.4 | 0.01679 | 1675 | 1877 | 27.17154854 | 1.081239 | 0.0235633
299 | 0.01679 | 35.34 | 1114 | 298.7 | 0.01679 | 1675 | 1874 | 29.62290173 | 0.9799174 | 0.02573152
299.3 | 0.01679 | 40.44 | 1108 | 299 | 0.01679 | 1674 | 1870 | 32.07357742 | 0.9075715 | 0.02790608
299.6 | 0.01679 | 45.54 | 1101 | 299.3 | 0.01679 | 1674 | 1866 | 34.52357609 | 0.8536987 | 0.03006128
299.9 | 0.01679 | 50.64 | 1094 | 299.6 | 0.01679 | 1674 | 1863 | 36.97289823 | 0.8118774 | 0.03224737
300.2 | 0.01679 | 55.74 | 1088 | 299.9 | 0.01679 | 1674 | 1859 | 39.42154433 | 0.7784665 | 0.03444012
300.5 | 0.01679 | 60.83 | 1081 | 300.2 | 0.01679 | 1673 | 1855 | 41.86951487 | 0.7511574 | 0.03660755
300.8 | 0.01679 | 65.93 | 1074 | 300.5 | 0.01679 | 1673 | 1852 | 44.31681035 | 0.7285354 | 0.03881209
301.1 | 0.01679 | 71.02 | 1068 | 300.8 | 0.01679 | 1673 | 1848 | 46.76343124 | 0.7092891 | 0.04102307
301.4 | 0.01679 | 76.11 | 1061 | 301.1 | 0.01679 | 1673 | 1844 | 49.20937805 | 0.6928947 | 0.04320326
301.7 | 0.01679 | 81.21 | 1055 | 301.4 | 0.01679 | 1672 | 1841 | 51.65465125 | 0.6786842 | 0.04542626
302 | 0.01679 | 86.29 | 1048 | 301.7 | 0.01679 | 1672 | 1837 | 54.09925134 | 0.6661649 | 0.04761378
302.3 | 0.01679 | 91.38 | 1042 | 302 | 0.01679 | 1672 | 1834 | 56.54317881 | 0.6552692 | 0.04984896
302.7 | 0.01679 | 96.47 | 1035 | 302.3 | 0.01679 | 1672 | 1830 | 58.98643416 | 0.645507 | 0.05204471
303 | 0.01679 | 101.6 | 1029 | 302.7 | 0.01679 | 1671 | 1826 | 61.42901787 | 0.6367681 | 0.05429134
303.3 | 0.01679 | 106.6 | 1022 | 303 | 0.01679 | 1671 | 1823 | 63.87093043 | 0.6286509 | 0.05649295
303.6 | 0.01679 | 111.7 | 1016 | 303.3 | 0.01679 | 1671 | 1819 | 66.31217235 | 0.6220654 | 0.05875613
303.9 | 0.01679 | 116.8 | 1009 | 303.6 | 0.01679 | 1671 | 1815 | 68.75274411 | 0.6155125 | 0.06096723
304.2 | 0.01679 | 121.9 | 1003 | 303.9 | 0.01679 | 1670 | 1812 | 71.1926462 | 0.6095261 | 0.06323738
304.5 | 0.01679 | 127 | 996.4 | 304.2 | 0.01679 | 1670 | 1808 | 73.63187913 | 0.6040351 | 0.06545638
304.8 | 0.01679 | 132 | 990 | 304.5 | 0.01679 | 1670 | 1804 | 76.07044339 | 0.5989799 | 0.06771448
305.1 | 0.01679 | 137.1 | 983.7 | 304.8 | 0.01679 | 1670 | 1801 | 78.50833947 | 0.5947601475 | 0.06997178
305.4 | 0.01679 | 142.2 | 977.3 | 305.1 | 0.01679 | 1669 | 1797 | 80.94556787 | 0.5904126 | 0.07222124
305.7 | 0.01679 | 147.2 | 971 | 305.4 | 0.01679 | 1669 | 1793 | 83.38212909 | 0.5863722 | 0.07448158
306 | 0.01679 | 152.3 | 964.7 | 305.7 | 0.01679 | 1669 | 1790 | 85.81802362 | 0.5830029 | 0.07674658
306.3 | 0.01679 | 157.4 | 958.4 | 306 | 0.01679 | 1669 | 1786 | 88.25325196 | 0.5794698 | 0.07900918
306.6 | 0.01679 | 162.5 | 952.1 | 306.3 | 0.01679 | 1668 | 1783 | 90.68781462 | 0.5761615 | 0.08127605
306.9 | 0.01679 | 167.5 | 945.9 | 306.6 | 0.01679 | 1668 | 1779 | 93.12171208 | 0.5730567 | 0.0835472
307.2 | 0.01679 | 172.6 | 939.6 | 306.9 | 0.01679 | 1668 | 1775 | 95.55494485 | 0.5704773 | 0.08582266
307.5 | 0.01679 | 177.6 | 933.4 | 307.2 | 0.01679 | 1668 | 1772 | 97.98751343 | 0.5677144 | 0.08810242
307.8 | 0.01679 | 182.7 | 927.2 | 307.5 | 0.01679 | 1667 | 1768 | 100.4194183 | 0.5654247 | 0.09038652
308.1 | 0.01679 | 187.8 | 921 | 307.8 | 0.01679 | 1667 | 1764 | 102.85066 | 0.5629483 | 0.0926666
308.4 | 0.01679 | 192.8 | 914.8 | 308.1 | 0.01679 | 1667 | 1761 | 105.281239 | 0.560603 | 0.09495061
308.7 | 0.01679 | 197.9 | 908.7 | 308.4 | 0.01679 | 1667 | 1757 | 107.7111558 | 0.5586678 | 0.09724734
309 | 0.01679 | 202.9 | 902.5 | 308.7 | 0.01679 | 1666 | 1753 | 110.1404109 | 0.5565458 | 0.09953046
309.3 | 0.01679 | 208 | 896.4 | 309 | 0.01679 | 1666 | 1750 | 112.5690049 | 0.5548004 | 0.1018355
309.6 | 0.01679 | 213 | 890.3 | 309.3 | 0.01679 | 1666 | 1746 | 114.9969381 | 0.5528699 | 0.1041262
309.9 | 0.01679 | 218.1 | 884.2 | 309.6 | 0.01679 | 1666 | 1743 | 117.4242112 | 0.5512874 | 0.10643
310.2 | 0.01679 | 223.1 | 878.2 | 309.9 | 0.01679 | 1665 | 1739 | 119.8508246 | 0.5495224 | 0.108728
310.5 | 0.01679 | 228.2 | 872.1 | 310.2 | 0.01679 | 1665 | 1735 | 122.2767788 | 0.5480806 | 0.1110295
310.8 | 0.01679 | 233.2 | 866.1 | 310.5 | 0.01679 | 1665 | 1732 | 124.7020743 | 0.5464596 | 0.1133346
311.1 | 0.01679 | 238.3 | 860.1 | 310.8 | 0.01679 | 1665 | 1728 | 127.1267117 | 0.5451403 | 0.1156433
311.4 | 0.01679 | 243.3 | 854.1 | 311.1 | 0.01679 | 1664 | 1724 | 129.5506914 | 0.5436454 | 0.1179449
311.7 | 0.01679 | 248.4 | 848.1 | 311.4 | 0.01679 | 1664 | 1721 | 131.974014 | 0.5424333 | 0.1202606
312 | 0.01679 | 253.4 | 842.2 | 311.7 | 0.01679 | 1664 | 1717 | 134.3966799 | 0.5410494 | 0.1225688
312.3 | 0.01679 | 258.4 | 836.2 | 312 | 0.01679 | 1664 | 1713 | 136.8186896 | 0.5399317 | 0.1248801
312.6 | 0.01679 | 263.5 | 830.3 | 312.3 | 0.01679 | 1663 | 1710 | 139.2400437 | 0.5388547 | 0.1272063
312.9 | 0.01679 | 268.5 | 824.4 | 312.6 | 0.01679 | 1663 | 1706 | 141.6607427 | 0.5376119 | 0.1295125
313.2 | 0.01679 | 273.5 | 818.5 | 312.9 | 0.01679 | 1663 | 1702 | 144.080787 | 0.5366137 | 0.1318335
313.5 | 0.01679 | 278.6 | 812.6 | 313.2 | 0.01679 | 1663 | 1699 | 146.5001772 | 0.5356496 | 0.1341577
313.8 | 0.01679 | 283.6 | 806.8 | 313.5 | 0.01679 | 1662 | 1695 | 148.9189138 | 0.5345259 | 0.1364726
314.1 | 0.01679 | 288.6 | 800.9 | 313.8 | 0.01679 | 1662 | 1692 | 151.3369973 | 0.5336283 | 0.1387903
314.4 | 0.01679 | 293.7 | 795.1 | 314.1 | 0.01679 | 1662 | 1688 | 153.7544281 | 0.5327596 | 0.1411238
314.7 | 0.01679 | 298.7 | 789.3 | 314.4 | 0.01679 | 1662 | 1684 | 156.1712069 | 0.5317372 | 0.1434342
315 | 0.01679 | 303.7 | 783.5 | 314.7 | 0.01679 | 1661 | 1681 | 158.5873341 | 0.5309251 | 0.1457604
315.3 | 0.01679 | 308.7 | 777.8 | 315 | 0.01679 | 1661 | 1677 | 161.0028102 | 0.5301377 | 0.1480894
315.6 | 0.01679 | 313.7 | 772 | 315.3 | 0.01679 | 1661 | 1673 | 163.4176357 | 0.5293736 | 0.1504074
315.9 | 0.01679 | 318.8 | 766.3 | 315.6 | 0.01679 | 1661 | 1670 | 165.8318111 | 0.5286318 | 0.1527418
316.2 | 0.01679 | 323.8 | 760.6 | 315.9 | 0.01679 | 1660 | 1666 | 168.245337 | 0.5277457 | 0.1550505
316.5 | 0.01679 | 328.8 | 754.9 | 316.2 | 0.01679 | 1660 | 1662 | 170.6582139 | 0.5270482 | 0.1573757
316.8 | 0.01679 | 333.8 | 749.2 | 316.5 | 0.01679 | 1660 | 1659 | 173.0704422 | 0.52637 | 0.1597033
317.1 | 0.01679 | 338.8 | 743.6 | 316.8 | 0.01679 | 1660 | 1655 | 175.4820224 | 0.5257101 | 0.1620333
317.4 | 0.01679 | 343.8 | 737.9 | 317.1 | 0.01679 | 1659 | 1651 | 177.8929551 | 0.5250678 | 0.1643505
317.8 | 0.01679 | 348.9 | 732.3 | 317.4 | 0.01679 | 1659 | 1648 | 180.3032409 | 0.5244422 | 0.1666851
318.1 | 0.01679 | 353.9 | 726.7 | 317.8 | 0.01679 | 1659 | 1644 | 182.7128801 | 0.5236827 | 0.1689908
318.4 | 0.01679 | 358.9 | 721.1 | 318.1 | 0.01679 | 1659 | 1641 | 185.1218733 | 0.5230909 | 0.171314
318.7 | 0.01679 | 363.9 | 715.5 | 318.4 | 0.01679 | 1658 | 1637 | 187.530221 | 0.5225139 | 0.1736391
319 | 0.01679 | 368.9 | 752.4 | 318.7 | 0.01679 | 1658 | 1633 | 189.9379237 | 0.5219509 | 0.1759662
319.3 | 0.01679 | 373.9 | 746.7 | 319 | 0.01679 | 1658 | 1727 | 192.344982 | 0.5214014 | 0.1715375
319.6 | 0.01679 | 378.9 | 740.9 | 319.3 | 0.01679 | 1658 | 1723 | 194.7513963 | 0.5208649 | 0.1737921
319.9 | 0.01679 | 383.9 | 735.2 | 319.6 | 0.01679 | 1658 | 1720 | 197.1571672 | 0.5203409 | 0.1760646
320.2 | 0.01679 | 388.9 | 729.5 | 319.9 | 0.01679 | 1657 | 1716 | 199.5622951 | 0.5198288 | 0.1783239
320.5 | 0.01679 | 393.9 | 723.8 | 320.2 | 0.01679 | 1657 | 1713 | 201.9667806 | 0.5193283 | 0.1805855
320.8 | 0.01679 | 398.9 | 718.1 | 320.5 | 0.01679 | 1657 | 1709 | 204.3706241 | 0.5188389 | 0.1828493
321.1 | 0.01679 | 403.9 | 712.4 | 320.8 | 0.01679 | 1657 | 1705 | 206.7738263 | 0.5183601 | 0.1851153
321.4 | 0.01679 | 408.9 | 706.8 | 321.1 | 0.01679 | 1656 | 1702 | 209.1763875 | 0.5178915 | 0.1873837
321.7 | 0.01679 | 413.9 | 701.1 | 321.4 | 0.01679 | 1656 | 1698 | 211.5783084 | 0.5174329 | 0.1896373
322 | 0.01679 | 418.9 | 695.5 | 321.7 | 0.01679 | 1656 | 1694 | 213.9795893 | 0.5169838 | 0.1919099
322.3 | 0.01679 | 423.8 | 689.9 | 322 | 0.01679 | 1656 | 1691 | 216.3802309 | 0.5165439 | 0.1941675
322.6 | 0.01679 | 428.8 | 684.3 | 322.3 | 0.01679 | 1655 | 1687 | 218.7802337 | 0.5162346 | 0.1964445
322.9 | 0.01679 | 433.8 | 678.8 | 322.6 | 0.01679 | 1655 | 1683 | 221.1795981 | 0.5158106 | 0.198706
323.2 | 0.01679 | 438.8 | 673.2 | 322.9 | 0.01679 | 1655 | 1680 | 223.5783246 | 0.5153949 | 0.2009512
323.5 | 0.01679 | 443.8 | 667.7 | 323.2 | 0.01679 | 1655 | 1676 | 225.9764138 | 0.5149873 | 0.2032162
323.8 | 0.01679 | 448.8 | 662.2 | 323.5 | 0.01679 | 1654 | 1672 | 228.3738662 | 0.5145874 | 0.2054646
324.1 | 0.01679 | 453.7 | 656.7 | 323.8 | 0.01679 | 1654 | 1669 | 230.7706823 | 0.5141949 | 0.2077144
324.4 | 0.01679 | 458.7 | 651.3 | 324.1 | 0.01679 | 1654 | 1665 | 233.1668626 | 0.513923 | 0.2099846
324.7 | 0.01679 | 463.7 | 645.8 | 324.4 | 0.01679 | 1654 | 1662 | 235.5624076 | 0.5135435 | 0.2122184
325 | 0.01679 | 468.7 | 640.4 | 324.7 | 0.01679 | 1653 | 1658 | 237.9573178 | 0.5131708 | 0.2144726
295.7 | 0.01705 | 22.15 | 1184 | 325 | 0.01679 | 1653 | 1654 | 240.3515938 | 0.5128048 | 0.2167087
296 | 0.01705 | 17.04 | 1177 | 295.7 | 0.01705 | 1672 | 1901 | 3.118894495 | 0.1408079 | 0.002585826
296.3 | 0.01705 | 11.94 | 1170 | 296 | 0.01705 | 1672 | 1897 | 5.573682333 | 0.327094 | 0.004667919
296.6 | 0.01705 | 6.839 | 1163 | 296.3 | 0.01705 | 1672 | 1894 | 8.027788746 | 0.6723441 | 0.006792044
296.9 | 0.01705 | 1.74 | 1156 | 296.6 | 0.01705 | 1671 | 1890 | 10.48121421 | 1.532565 | 0.008959536
297.2 | 0.01705 | 3.358 | 1149 | 296.9 | 0.01705 | 1671 | 1886 | 12.93395919 | 7.43331 | 0.01117173
297.5 | 0.01705 | 8.454 | 1143 | 297.2 | 0.01705 | 1671 | 1883 | 15.38602417 | 4.581901 | 0.01335177
297.8 | 0.01705 | 13.55 | 1136 | 297.5 | 0.01705 | 1671 | 1879 | 17.83740962 | 2.109937 | 0.0154912
298.1 | 0.01705 | 18.64 | 1129 | 297.8 | 0.01705 | 1671 | 1875 | 20.28811603 | 1.497278 | 0.01764875
298.4 | 0.01705 | 23.73 | 1122 | 298.1 | 0.01705 | 1670 | 1872 | 22.73814387 | 1.219858 | 0.01981296
298.7 | 0.01705 | 28.82 | 1116 | 298.4 | 0.01705 | 1670 | 1868 | 25.18749362 | 1.06142 | 0.0219838
299 | 0.01705 | 33.91 | 1109 | 298.7 | 0.01705 | 1670 | 1865 | 27.63616576 | 0.9589232 | 0.02414018
299.3 | 0.01705 | 39 | 1102 | 299 | 0.01705 | 1670 | 1861 | 30.08416076 | 0.8871767 | 0.02632242
299.6 | 0.01705 | 44.08 | 1096 | 299.3 | 0.01705 | 1669 | 1857 | 32.53147912 | 0.8341405 | 0.02851138
299.9 | 0.01705 | 49.17 | 1089 | 299.6 | 0.01705 | 1669 | 1854 | 34.9781213 | 0.7935145 | 0.03068041
300.2 | 0.01705 | 54.25 | 1082 | 299.9 | 0.01705 | 1669 | 1850 | 37.42408781 | 0.7611163 | 0.03288093
300.5 | 0.01705 | 59.33 | 1076 | 300.2 | 0.01705 | 1669 | 1846 | 39.86937911 | 0.7349194 | 0.03508856
300.8 | 0.01705 | 64.41 | 1069 | 300.5 | 0.01705 | 1668 | 1843 | 42.31399569 | 0.7131973 | 0.03727022
301.1 | 0.01705 | 69.49 | 1063 | 300.8 | 0.01705 | 1668 | 1839 | 44.75793803 | 0.6948911 | 0.03948963
301.4 | 0.01705 | 74.57 | 1056 | 301.1 | 0.01705 | 1668 | 1836 | 47.20120663 | 0.6792518 | 0.04167914
301.7 | 0.01705 | 79.64 | 1050 | 301.4 | 0.01705 | 1668 | 1832 | 49.64380197 | 0.6657342 | 0.04391042
302 | 0.01705 | 84.72 | 1043 | 301.7 | 0.01705 | 1667 | 1828 | 52.08572453 | 0.6540146 | 0.04610825
302.3 | 0.01705 | 89.79 | 1037 | 302 | 0.01705 | 1667 | 1825 | 54.5269748 | 0.643614 | 0.04835152
302.7 | 0.01705 | 94.86 | 1030 | 302.3 | 0.01705 | 1667 | 1821 | 56.96755327 | 0.6344532 | 0.05055738
303 | 0.01705 | 99.93 | 1024 | 302.7 | 0.01705 | 1667 | 1818 | 59.40746043 | 0.6262646 | 0.0528132
303.3 | 0.01705 | 105 | 1017 | 303 | 0.01705 | 1666 | 1814 | 61.84669676 | 0.6189002 | 0.05502718
303.6 | 0.01705 | 110.1 | 1011 | 303.3 | 0.01705 | 1666 | 1810 | 64.28526276 | 0.6122406 | 0.05729524
303.9 | 0.01705 | 115.1 | 1004 | 303.6 | 0.01705 | 1666 | 1807 | 66.72315891 | 0.6060232 | 0.0595158
304.2 | 0.01705 | 120.2 | 998 | 303.9 | 0.01705 | 1666 | 1803 | 69.16038571 | 0.6008722 | 0.06180001
304.5 | 0.01705 | 125.3 | 991.7 | 304.2 | 0.01705 | 1665 | 1799 | 71.59694365 | 0.5956484 | 0.06402875
304.8 | 0.01705 | 130.3 | 985.3 | 304.5 | 0.01705 | 1665 | 1796 | 74.03283322 | 0.5908446 | 0.06627828
305.1 | 0.01705 | 135.4 | 979 | 304.8 | 0.01705 | 1665 | 1792 | 76.46805491 | 0.5868615 | 0.06854433
305.4 | 0.01705 | 140.4 | 972.7 | 305.1 | 0.01705 | 1665 | 1789 | 78.90260922 | 0.5827371 | 0.07080277
305.7 | 0.01705 | 145.5 | 966.4 | 305.4 | 0.01705 | 1664 | 1785 | 81.33649664 | 0.5793198 | 0.07307205
306 | 0.01705 | 150.5 | 960.1 | 305.7 | 0.01705 | 1664 | 1781 | 83.76971766 | 0.5757369 | 0.07533926
306.3 | 0.01705 | 155.6 | 953.8 | 306 | 0.01705 | 1664 | 1778 | 86.20227277 | 0.5727726 | 0.07761775
306.6 | 0.01705 | 160.6 | 947.6 | 306.3 | 0.01705 | 1664 | 1774 | 88.63416248 | 0.5696283 | 0.07989378
306.9 | 0.01705 | 165.7 | 941.3 | 306.6 | 0.01705 | 1663 | 1770 | 91.06538727 | 0.5670323 | 0.08217414
307.2 | 0.01705 | 170.7 | 935.1 | 306.9 | 0.01705 | 1663 | 1767 | 93.49594765 | 0.5642483 | 0.08445885
307.5 | 0.01705 | 175.8 | 928.9 | 307.2 | 0.01705 | 1663 | 1763 | 95.92584411 | 0.5619557 | 0.08674791
307.8 | 0.01705 | 180.8 | 922.8 | 307.5 | 0.01705 | 1663 | 1760 | 98.35507715 | 0.5594714 | 0.08903329
308.1 | 0.01705 | 185.9 | 916.6 | 307.8 | 0.01705 | 1662 | 1756 | 100.7836473 | 0.5574317 | 0.09132262
308.4 | 0.01705 | 190.9 | 910.5 | 308.1 | 0.01705 | 1662 | 1752 | 103.2115549 | 0.5551993 | 0.09361592
308.7 | 0.01705 | 196 | 904.3 | 308.4 | 0.01705 | 1662 | 1749 | 105.6388007 | 0.5533724 | 0.0959132
309 | 0.01705 | 201 | 898.2 | 308.7 | 0.01705 | 1662 | 1745 | 108.065385 | 0.551354 | 0.09821447
309.3 | 0.01705 | 206 | 892.1 | 309 | 0.01705 | 1661 | 1741 | 110.4913084 | 0.549708 | 0.1005197
309.6 | 0.01705 | 211.1 | 886.1 | 309.3 | 0.01705 | 1661 | 1738 | 112.9165714 | 0.5481387 | 0.102829
309.9 | 0.01705 | 216.1 | 880 | 309.6 | 0.01705 | 1661 | 1734 | 115.3411744 | 0.5463817 | 0.1051232
310.2 | 0.01705 | 221.1 | 874 | 309.9 | 0.01705 | 1661 | 1731 | 117.765118 | 0.5449566 | 0.1074401
310.5 | 0.01705 | 226.2 | 868 | 310.2 | 0.01705 | 1660 | 1727 | 120.1884026 | 0.543593 | 0.1097511
310.8 | 0.01705 | 231.2 | 862 | 310.5 | 0.01705 | 1660 | 1723 | 122.6110289 | 0.542047 | 0.1120554
311.1 | 0.01705 | 236.2 | 856 | 310.8 | 0.01705 | 1660 | 1720 | 125.0329971 | 0.5408002 | 0.1143734
311.4 | 0.01705 | 241.3 | 850 | 311.1 | 0.01705 | 1660 | 1716 | 127.454308 | 0.5396033 | 0.116695
311.7 | 0.01705 | 246.3 | 844.1 | 311.4 | 0.01705 | 1659 | 1712 | 129.874962 | 0.5382303 | 0.1190094
312 | 0.01705 | 251.3 | 838.1 | 311.7 | 0.01705 | 1659 | 1709 | 132.2949595 | 0.5371294 | 0.121327
312.3 | 0.01705 | 256.3 | 832.2 | 312 | 0.01705 | 1659 | 1705 | 134.7143011 | 0.5360696 | 0.1236592
312.6 | 0.01705 | 261.4 | 826.3 | 312.3 | 0.01705 | 1659 | 1702 | 137.1329872 | 0.5350487 | 0.1259835
312.9 | 0.01705 | 266.4 | 820.4 | 312.6 | 0.01705 | 1658 | 1698 | 139.5510185 | 0.5338601 | 0.1282992
313.2 | 0.01705 | 271.4 | 814.6 | 312.9 | 0.01705 | 1658 | 1694 | 141.9683953 | 0.5329144 | 0.1306297
313.5 | 0.01705 | 276.4 | 808.7 | 313.2 | 0.01705 | 1658 | 1691 | 144.3851183 | 0.5320012 | 0.1329513
313.8 | 0.01705 | 281.4 | 802.9 | 313.5 | 0.01705 | 1658 | 1687 | 146.8011878 | 0.5311186 | 0.1352882
314.1 | 0.01705 | 286.4 | 797.1 | 313.8 | 0.01705 | 1658 | 1683 | 149.2166044 | 0.5302651 | 0.1376156
314.4 | 0.01705 | 291.4 | 791.3 | 314.1 | 0.01705 | 1657 | 1680 | 151.6313687 | 0.5294391 | 0.1399459
314.7 | 0.01705 | 296.5 | 785.6 | 314.4 | 0.01705 | 1657 | 1676 | 154.045481 | 0.5286393 | 0.142279
315 | 0.01705 | 301.5 | 779.8 | 314.7 | 0.01705 | 1657 | 1673 | 156.458942 | 0.5276861 | 0.1445882
315.3 | 0.01705 | 306.5 | 774.1 | 315 | 0.01705 | 1657 | 1669 | 158.871752 | 0.5269378 | 0.1469266
315.6 | 0.01705 | 311.5 | 768.3 | 315.3 | 0.01705 | 1656 | 1665 | 161.2839117 | 0.5262118 | 0.149254
315.9 | 0.01705 | 316.5 | 762.6 | 315.6 | 0.01705 | 1656 | 1662 | 163.6954216 | 0.525507 | 0.1515979
316.2 | 0.01705 | 321.5 | 757 | 315.9 | 0.01705 | 1656 | 1658 | 166.106282 | 0.5248224 | 0.1539304
316.5 | 0.01705 | 326.5 | 751.3 | 316.2 | 0.01705 | 1656 | 1654 | 168.5164937 | 0.5241571 | 0.1562508
316.8 | 0.01705 | 331.5 | 745.6 | 316.5 | 0.01705 | 1655 | 1651 | 170.9260569 | 0.5235101 | 0.1585879
317.1 | 0.01705 | 336.5 | 740 | 316.8 | 0.01705 | 1655 | 1647 | 173.3349723 | 0.5228808 | 0.1609275
317.4 | 0.01705 | 341.5 | 734.4 | 317.1 | 0.01705 | 1655 | 1644 | 175.7432404 | 0.5222682 | 0.1632543
317.8 | 0.01705 | 346.5 | 728.8 | 317.4 | 0.01705 | 1655 | 1640 | 178.1508616 | 0.5216716 | 0.1655831
318.1 | 0.01705 | 351.5 | 723.2 | 317.8 | 0.01705 | 1654 | 1636 | 180.5578365 | 0.5210904 | 0.1679139
318.4 | 0.01705 | 356.5 | 717.7 | 318.1 | 0.01705 | 1654 | 1633 | 182.9641656 | 0.5205239 | 0.1702467
318.7 | 0.01705 | 361.5 | 712.1 | 318.4 | 0.01705 | 1654 | 1629 | 185.3698494 | 0.5199715 | 0.1725655
319 | 0.01705 | 366.5 | 706.6 | 318.7 | 0.01705 | 1654 | 1625 | 187.7748884 | 0.5194326 | 0.1749021
319.3 | 0.01705 | 371.4 | 743.1 | 319 | 0.01705 | 1653 | 1622 | 190.1792831 | 0.5189066 | 0.1772242
319.6 | 0.01705 | 376.4 | 737.4 | 319.3 | 0.01705 | 1653 | 1715 | 192.583034 | 0.5185327 | 0.1727977
319.9 | 0.01705 | 381.4 | 731.7 | 319.6 | 0.01705 | 1653 | 1712 | 194.9861416 | 0.5180291 | 0.1750639
320.2 | 0.01705 | 386.4 | 726 | 319.9 | 0.01705 | 1653 | 1708 | 197.3886064 | 0.517537 | 0.1773323
320.5 | 0.01705 | 391.4 | 720.3 | 320.2 | 0.01705 | 1652 | 1704 | 199.790429 | 0.517056 | 0.179603
320.8 | 0.01705 | 396.4 | 714.7 | 320.5 | 0.01705 | 1652 | 1701 | 202.1916098 | 0.5165856 | 0.1818761
321.1 | 0.01705 | 401.3 | 709 | 320.8 | 0.01705 | 1652 | 1697 | 204.5921494 | 0.5161255 | 0.1841348
321.4 | 0.01705 | 406.3 | 703.4 | 321.1 | 0.01705 | 1652 | 1693 | 206.9920482 | 0.5158038 | 0.1864289
321.7 | 0.01705 | 411.3 | 697.8 | 321.4 | 0.01705 | 1651 | 1690 | 209.3913068 | 0.5153613 | 0.1886918
322 | 0.01705 | 416.3 | 692.2 | 321.7 | 0.01705 | 1651 | 1686 | 211.7899257 | 0.5149281 | 0.1909566
322.3 | 0.01705 | 421.2 | 686.6 | 322 | 0.01705 | 1651 | 1683 | 214.1879054 | 0.5145037 | 0.1932232
322.6 | 0.01705 | 426.2 | 681.1 | 322.3 | 0.01705 | 1651 | 1679 | 216.5852463 | 0.51421 | 0.1955093
322.9 | 0.01705 | 431.2 | 675.6 | 322.6 | 0.01705 | 1650 | 1675 | 218.9819491 | 0.5138009 | 0.1977621
323.2 | 0.01705 | 436.2 | 670 | 322.9 | 0.01705 | 1650 | 1672 | 221.3780141 | 0.5133998 | 0.2000163
323.5 | 0.01705 | 441.1 | 664.5 | 323.2 | 0.01705 | 1650 | 1668 | 223.773442 | 0.5130065 | 0.2022902
323.8 | 0.01705 | 446.1 | 659.1 | 323.5 | 0.01705 | 1650 | 1664 | 226.1682332 | 0.5127369 | 0.2045661
324.1 | 0.01705 | 451 | 653.6 | 323.8 | 0.01705 | 1649 | 1661 | 228.5623882 | 0.5123568 | 0.2068064
324.4 | 0.01705 | 456 | 648.1 | 324.1 | 0.01705 | 1649 | 1657 | 230.9559076 | 0.5120974 | 0.2090856
324.7 | 0.01705 | 461 | 642.7 | 324.4 | 0.01705 | 1649 | 1654 | 233.3487919 | 0.5117298 | 0.2113475
325 | 0.01705 | 465.9 | 637.3 | 324.7 | 0.01705 | 1649 | 1650 | 235.7410414 | 0.5113689 | 0.2135916
295.7 | 0.0173 | 23.38 | 1178 | 325 | 0.01705 | 1648 | 1646 | 238.1326569 | 0.511124 | 0.2158563
296 | 0.0173 | 18.29 | 1171 | 295.7 | 0.0173 | 1668 | 1892 | 1.189958359 | 0.05089642 | 0.0009904929
296.3 | 0.0173 | 13.2 | 1164 | 296 | 0.0173 | 1667 | 1888 | 3.642093968 | 0.1991303 | 0.00306241
296.6 | 0.0173 | 8.116 | 1157 | 296.3 | 0.0173 | 1667 | 1885 | 6.093548561 | 0.4616325 | 0.005176307
296.9 | 0.0173 | 3.032 | 1151 | 296.6 | 0.0173 | 1667 | 1881 | 8.544322607 | 1.052775 | 0.007333452
297.2 | 0.0173 | 2.05 | 1144 | 296.9 | 0.0173 | 1667 | 1877 | 10.99441658 | 3.626127 | 0.00952696
297.5 | 0.0173 | 7.13 | 1137 | 297.2 | 0.0173 | 1666 | 1874 | 13.44383094 | 6.557966 | 0.01173058
297.8 | 0.0173 | 12.21 | 1130 | 297.5 | 0.0173 | 1666 | 1870 | 15.89256617 | 2.228971 | 0.01389052
298.1 | 0.0173 | 17.29 | 1124 | 297.8 | 0.0173 | 1666 | 1867 | 18.34062274 | 1.502099 | 0.01605714
298.4 | 0.0173 | 22.36 | 1117 | 298.1 | 0.0173 | 1666 | 1863 | 20.78800112 | 1.202314 | 0.01821448
298.7 | 0.0173 | 27.44 | 1110 | 298.4 | 0.0173 | 1665 | 1859 | 23.23470179 | 1.039119 | 0.02039277
299 | 0.0173 | 32.51 | 1104 | 298.7 | 0.0173 | 1665 | 1856 | 25.68072522 | 0.9358865 | 0.02257765
299.3 | 0.0173 | 37.58 | 1097 | 299 | 0.0173 | 1665 | 1852 | 28.12607189 | 0.8651514 | 0.02474776
299.6 | 0.0173 | 42.65 | 1090 | 299.3 | 0.0173 | 1665 | 1849 | 30.57074227 | 0.8134844 | 0.02694455
299.9 | 0.0173 | 47.72 | 1084 | 299.6 | 0.0173 | 1664 | 1845 | 33.01473685 | 0.7740853 | 0.02914822
300.2 | 0.0173 | 52.79 | 1077 | 299.9 | 0.0173 | 1664 | 1841 | 35.45805611 | 0.7430439 | 0.03133112
300.5 | 0.0173 | 57.86 | 1071 | 300.2 | 0.0173 | 1664 | 1838 | 37.90070051 | 0.7179523 | 0.03354668
300.8 | 0.0173 | 62.92 | 1064 | 300.5 | 0.0173 | 1664 | 1834 | 40.34267054 | 0.6972463 | 0.03573753
301.1 | 0.0173 | 67.98 | 1058 | 300.8 | 0.0173 | 1663 | 1831 | 42.78396669 | 0.679974 | 0.0379654
301.4 | 0.0173 | 73.04 | 1051 | 301.1 | 0.0173 | 1663 | 1827 | 45.22458943 | 0.6652632 | 0.04016465
301.7 | 0.0173 | 78.1 | 1045 | 301.4 | 0.0173 | 1663 | 1823 | 47.66453924 | 0.6525813 | 0.04240466
302 | 0.0173 | 83.16 | 1038 | 301.7 | 0.0173 | 1663 | 1820 | 50.10381661 | 0.6415341 | 0.04461207
302.3 | 0.0173 | 88.22 | 1032 | 302 | 0.0173 | 1662 | 1816 | 52.54242202 | 0.6318233 | 0.04686434
302.7 | 0.0173 | 93.27 | 1025 | 302.3 | 0.0173 | 1662 | 1812 | 54.98035596 | 0.6232187 | 0.04907996
303 | 0.0173 | 98.33 | 1019 | 302.7 | 0.0173 | 1662 | 1809 | 57.41761891 | 0.6156065 | 0.05134504
303.3 | 0.0173 | 103.4 | 1012 | 303 | 0.0173 | 1662 | 1805 | 59.85421135 | 0.6087075 | 0.05356896
303.6 | 0.0173 | 108.4 | 1006 | 303.3 | 0.0173 | 1661 | 1802 | 62.29013377 | 0.6024191 | 0.05584556
303.9 | 0.0173 | 113.5 | 999.6 | 303.6 | 0.0173 | 1661 | 1798 | 64.72538666 | 0.5970977 | 0.05808093
304.2 | 0.0173 | 118.5 | 993.3 | 303.9 | 0.0173 | 1661 | 1794 | 67.15997051 | 0.5917178 | 0.06033597
304.5 | 0.0173 | 123.6 | 987 | 304.2 | 0.0173 | 1661 | 1791 | 69.5938858 | 0.5872902 | 0.06259569
304.8 | 0.0173 | 128.6 | 980.6 | 304.5 | 0.0173 | 1660 | 1787 | 72.02713302 | 0.5827438 | 0.06485425
305.1 | 0.0173 | 133.7 | 974.3 | 304.8 | 0.0173 | 1660 | 1784 | 74.45971266 | 0.5790024 | 0.0671292
305.4 | 0.0173 | 138.7 | 968 | 305.1 | 0.0173 | 1660 | 1780 | 76.89162522 | 0.5751056 | 0.06939677
305.7 | 0.0173 | 143.7 | 961.8 | 305.4 | 0.0173 | 1660 | 1776 | 79.32287117 | 0.5719025 | 0.07167513
306 | 0.0173 | 148.8 | 955.5 | 305.7 | 0.0173 | 1659 | 1773 | 81.75345101 | 0.5689175 | 0.07395156
306.3 | 0.0173 | 153.8 | 949.3 | 306 | 0.0173 | 1659 | 1769 | 84.18336524 | 0.5657484 | 0.07623233
306.6 | 0.0173 | 158.9 | 943.1 | 306.3 | 0.0173 | 1659 | 1766 | 86.61261433 | 0.5631509 | 0.07851746
306.9 | 0.0173 | 163.9 | 936.9 | 306.6 | 0.0173 | 1659 | 1762 | 89.0411988 | 0.56036 | 0.08079964
307.2 | 0.0173 | 168.9 | 930.7 | 306.9 | 0.0173 | 1659 | 1758 | 91.46911912 | 0.5580788 | 0.08309331
307.5 | 0.0173 | 174 | 924.5 | 307.2 | 0.0173 | 1658 | 1755 | 93.8963758 | 0.5559288 | 0.08539139
307.8 | 0.0173 | 179 | 918.4 | 307.5 | 0.0173 | 1658 | 1751 | 96.32296932 | 0.5535803 | 0.08768591
308.1 | 0.0173 | 184 | 912.2 | 307.8 | 0.0173 | 1658 | 1748 | 98.74890019 | 0.5516698 | 0.08998442
308.4 | 0.0173 | 189 | 906.1 | 308.1 | 0.0173 | 1658 | 1744 | 101.1741689 | 0.5498596 | 0.09229536
308.7 | 0.0173 | 194.1 | 900 | 308.4 | 0.0173 | 1657 | 1740 | 103.5987759 | 0.5481417 | 0.09460211
309 | 0.0173 | 199.1 | 894 | 308.7 | 0.0173 | 1657 | 1737 | 106.0227218 | 0.5462273 | 0.09690405
309.3 | 0.0173 | 204.1 | 887.9 | 309 | 0.0173 | 1657 | 1733 | 108.4460069 | 0.5446811 | 0.09920959
309.6 | 0.0173 | 209.1 | 881.9 | 309.3 | 0.0173 | 1657 | 1730 | 110.8686319 | 0.5432074 | 0.1015281
309.9 | 0.0173 | 214.2 | 875.8 | 309.6 | 0.0173 | 1656 | 1726 | 113.2905972 | 0.541801 | 0.1038411
310.2 | 0.0173 | 219.2 | 869.8 | 309.9 | 0.0173 | 1656 | 1722 | 115.7119034 | 0.540205 | 0.1061577
310.5 | 0.0173 | 224.2 | 863.8 | 310.2 | 0.0173 | 1656 | 1719 | 118.1325508 | 0.5389259 | 0.108478
310.8 | 0.0173 | 229.2 | 857.9 | 310.5 | 0.0173 | 1656 | 1715 | 120.55254 | 0.5377009 | 0.110802
311.1 | 0.0173 | 234.2 | 851.9 | 310.8 | 0.0173 | 1655 | 1712 | 122.9718716 | 0.5365265 | 0.1131192
311.4 | 0.0173 | 239.2 | 846 | 311.1 | 0.0173 | 1655 | 1708 | 125.390546 | 0.5353994 | 0.1154503
311.7 | 0.0173 | 244.2 | 840.1 | 311.4 | 0.0173 | 1655 | 1704 | 127.8085636 | 0.5343167 | 0.1177742
312 | 0.0173 | 249.3 | 834.2 | 311.7 | 0.0173 | 1655 | 1701 | 130.2259251 | 0.5332757 | 0.1201014
312.3 | 0.0173 | 254.3 | 828.3 | 312 | 0.0173 | 1654 | 1697 | 132.6426309 | 0.5320603 | 0.1224205
312.6 | 0.0173 | 259.3 | 822.4 | 312.3 | 0.0173 | 1654 | 1693 | 135.0586814 | 0.5310998 | 0.124754
312.9 | 0.0173 | 264.3 | 816.6 | 312.6 | 0.0173 | 1654 | 1690 | 137.4740773 | 0.5301738 | 0.1270908
313.2 | 0.0173 | 269.3 | 810.7 | 312.9 | 0.0173 | 1654 | 1686 | 139.888819 | 0.5292804 | 0.1294188
313.5 | 0.0173 | 274.3 | 804.9 | 313.2 | 0.0173 | 1653 | 1683 | 142.302907 | 0.5284178 | 0.131762
313.8 | 0.0173 | 279.3 | 799.1 | 313.5 | 0.0173 | 1653 | 1679 | 144.7163418 | 0.5275842 | 0.1340959
314.1 | 0.0173 | 284.3 | 793.3 | 313.8 | 0.0173 | 1653 | 1675 | 147.1291239 | 0.5267781 | 0.1364328
314.4 | 0.0173 | 289.3 | 787.6 | 314.1 | 0.0173 | 1653 | 1672 | 149.5412539 | 0.5259981 | 0.1387725
314.7 | 0.0173 | 294.3 | 781.8 | 314.4 | 0.0173 | 1652 | 1668 | 151.9527321 | 0.5252428 | 0.141102
315 | 0.0173 | 299.3 | 776.1 | 314.7 | 0.0173 | 1652 | 1665 | 154.3635592 | 0.5245109 | 0.1434472
315.3 | 0.0173 | 304.3 | 770.4 | 315 | 0.0173 | 1652 | 1661 | 156.7737356 | 0.5238013 | 0.1457818
315.6 | 0.0173 | 309.2 | 764.7 | 315.3 | 0.0173 | 1652 | 1657 | 159.1832618 | 0.5231129 | 0.1481188
315.9 | 0.0173 | 314.2 | 759 | 315.6 | 0.0173 | 1651 | 1654 | 161.5921383 | 0.5226136 | 0.1504722
316.2 | 0.0173 | 319.2 | 753.4 | 315.9 | 0.0173 | 1651 | 1650 | 164.0003657 | 0.5219617 | 0.1528144
316.5 | 0.0173 | 324.2 | 747.7 | 316.2 | 0.0173 | 1651 | 1647 | 166.4079444 | 0.5213281 | 0.1551445
316.8 | 0.0173 | 329.2 | 742.1 | 316.5 | 0.0173 | 1651 | 1643 | 168.8148749 | 0.5207121 | 0.1574913
317.1 | 0.0173 | 334.2 | 736.5 | 316.8 | 0.0173 | 1650 | 1639 | 171.2211578 | 0.5201129 | 0.1598256
317.4 | 0.0173 | 339.2 | 730.9 | 317.1 | 0.0173 | 1650 | 1636 | 173.6267936 | 0.5195296 | 0.1621619
317.8 | 0.0173 | 344.1 | 725.3 | 317.4 | 0.0173 | 1650 | 1632 | 176.0317826 | 0.5189616 | 0.1645003
318.1 | 0.0173 | 349.1 | 719.8 | 317.8 | 0.0173 | 1650 | 1629 | 178.4361256 | 0.5185589 | 0.1668563
318.4 | 0.0173 | 354.1 | 714.2 | 318.1 | 0.0173 | 1649 | 1625 | 180.8398229 | 0.5180173 | 0.1691831
318.7 | 0.0173 | 359.1 | 708.7 | 318.4 | 0.0173 | 1649 | 1621 | 183.2428751 | 0.5174891 | 0.1715275
319 | 0.0173 | 364.1 | 703.2 | 318.7 | 0.0173 | 1649 | 1618 | 185.6452826 | 0.5169738 | 0.1738577
319.3 | 0.0173 | 369 | 697.7 | 319 | 0.0173 | 1649 | 1614 | 188.047046 | 0.5164709 | 0.1761895
319.6 | 0.0173 | 374 | 733.9 | 319.3 | 0.0173 | 1649 | 1611 | 190.4481659 | 0.5161197 | 0.1785396
319.9 | 0.0173 | 379 | 728.2 | 319.6 | 0.0173 | 1648 | 1703 | 192.8486426 | 0.5156381 | 0.1740668
320.2 | 0.0173 | 383.9 | 722.5 | 319.9 | 0.0173 | 1648 | 1700 | 195.2484767 | 0.5151675 | 0.1763444
320.5 | 0.0173 | 388.9 | 716.9 | 320.2 | 0.0173 | 1648 | 1696 | 197.6476686 | 0.5148415 | 0.1786403
320.8 | 0.0173 | 393.9 | 711.3 | 320.5 | 0.0173 | 1648 | 1693 | 200.0462191 | 0.5143899 | 0.1809063
321.1 | 0.0173 | 398.8 | 705.6 | 320.8 | 0.0173 | 1647 | 1689 | 202.4441284 | 0.513948 | 0.1831742
321.4 | 0.0173 | 403.8 | 700.1 | 321.1 | 0.0173 | 1647 | 1685 | 204.8413971 | 0.5136444 | 0.1854775
321.7 | 0.0173 | 408.8 | 694.5 | 321.4 | 0.0173 | 1647 | 1682 | 207.2380258 | 0.5132195 | 0.1877326
322 | 0.0173 | 413.7 | 688.9 | 321.7 | 0.0173 | 1647 | 1678 | 209.6340149 | 0.5128034 | 0.1900064
322.3 | 0.0173 | 418.7 | 683.4 | 322 | 0.0173 | 1646 | 1675 | 212.0293649 | 0.5125196 | 0.1922994
322.6 | 0.0173 | 423.6 | 677.9 | 322.3 | 0.0173 | 1646 | 1671 | 214.4240764 | 0.5121186 | 0.1945595
322.9 | 0.0173 | 428.6 | 672.3 | 322.6 | 0.0173 | 1646 | 1667 | 216.8181498 | 0.5118464 | 0.196839
323.2 | 0.0173 | 433.5 | 666.9 | 322.9 | 0.0173 | 1646 | 1664 | 219.2115857 | 0.5114596 | 0.1991203
323.5 | 0.0173 | 438.5 | 661.4 | 323.2 | 0.0173 | 1645 | 1660 | 221.6043846 | 0.5111981 | 0.2013853
323.8 | 0.0173 | 443.5 | 655.9 | 323.5 | 0.0173 | 1645 | 1657 | 223.9965469 | 0.5108245 | 0.2036517
324.1 | 0.0173 | 448.4 | 650.5 | 323.8 | 0.0173 | 1645 | 1653 | 226.3880732 | 0.5104579 | 0.2059197
324.4 | 0.0173 | 453.4 | 645.1 | 324.1 | 0.0173 | 1645 | 1649 | 228.778964 | 0.5102118 | 0.2081891
324.7 | 0.0173 | 458.3 | 639.7 | 324.4 | 0.0173 | 1644 | 1646 | 231.1692198 | 0.5098571 | 0.2104408
325 | 0.0173 | 463.2 | 634.3 | 324.7 | 0.0173 | 1644 | 1642 | 233.558841 | 0.50962 | 0.212713
296 | 0.01756 | 19.51 | 1166 | 325 | 0.0173 | 1644 | 1639 | 235.9478283 | 0.5093865 | 0.2149866
296.3 | 0.01756 | 14.44 | 1159 | 296 | 0.01756 | 1663 | 1879 | 1.740606841 | 0.08921614 | 0.001468235
296.6 | 0.01756 | 9.372 | 1152 | 296.3 | 0.01756 | 1662 | 1876 | 4.189441044 | 0.2901275 | 0.003570222
296.9 | 0.01756 | 4.304 | 1145 | 296.6 | 0.01756 | 1662 | 1872 | 6.637595105 | 0.7082368 | 0.005715305
297.2 | 0.01756 | 0.7631 | 1139 | 296.9 | 0.01756 | 1662 | 1868 | 9.085069488 | 2.110843 | 0.007904845
297.5 | 0.01756 | 5.829 | 1132 | 297.2 | 0.01756 | 1662 | 1865 | 11.53186466 | 15.11187 | 0.01011777
297.8 | 0.01756 | 10.89 | 1125 | 297.5 | 0.01756 | 1661 | 1861 | 13.97798109 | 2.398007 | 0.01228478
298.1 | 0.01756 | 15.96 | 1118 | 297.8 | 0.01756 | 1661 | 1858 | 16.42341925 | 1.508119 | 0.01445864
298.4 | 0.01756 | 21.02 | 1112 | 298.1 | 0.01756 | 1661 | 1854 | 18.8681796 | 1.182217 | 0.01663919
298.7 | 0.01756 | 26.08 | 1105 | 298.4 | 0.01756 | 1661 | 1851 | 21.31226262 | 1.013904 | 0.01881014
299 | 0.01756 | 31.13 | 1099 | 298.7 | 0.01756 | 1661 | 1847 | 23.75566877 | 0.9108769 | 0.02100264
299.3 | 0.01756 | 36.19 | 1092 | 299 | 0.01756 | 1660 | 1843 | 26.19839853 | 0.8415804 | 0.02318176
299.6 | 0.01756 | 41.25 | 1085 | 299.3 | 0.01756 | 1660 | 1840 | 28.64045237 | 0.7913913 | 0.0253862
299.9 | 0.01756 | 46.3 | 1079 | 299.6 | 0.01756 | 1660 | 1836 | 31.08183077 | 0.7534989 | 0.02759763
300.2 | 0.01756 | 51.35 | 1072 | 299.9 | 0.01756 | 1660 | 1833 | 33.52253419 | 0.7240288 | 0.02978986
300.5 | 0.01756 | 56.4 | 1066 | 300.2 | 0.01756 | 1659 | 1829 | 35.96256312 | 0.700342 | 0.03201368
300.8 | 0.01756 | 61.45 | 1059 | 300.5 | 0.01756 | 1659 | 1825 | 38.40191803 | 0.6808851 | 0.03421411
301.1 | 0.01756 | 66.5 | 1053 | 300.8 | 0.01756 | 1659 | 1822 | 40.8405994 | 0.6646151 | 0.03645018
301.4 | 0.01756 | 71.55 | 1046 | 301.1 | 0.01756 | 1659 | 1818 | 43.2786077 | 0.6508061 | 0.03865887
301.7 | 0.01756 | 76.59 | 1040 | 301.4 | 0.01756 | 1658 | 1815 | 45.71594341 | 0.638937 | 0.04090729
302 | 0.01756 | 81.63 | 1033 | 301.7 | 0.01756 | 1658 | 1811 | 48.15260701 | 0.6287062 | 0.0431247
302.3 | 0.01756 | 86.68 | 1027 | 302 | 0.01756 | 1658 | 1808 | 50.58859899 | 0.6197305 | 0.045386
302.7 | 0.01756 | 91.72 | 1020 | 302.3 | 0.01756 | 1658 | 1804 | 53.02391981 | 0.6117203 | 0.04761145
303 | 0.01756 | 96.76 | 1014 | 302.7 | 0.01756 | 1657 | 1800 | 55.45856997 | 0.6046508 | 0.04988538
303.3 | 0.01756 | 101.8 | 1008 | 303 | 0.01756 | 1657 | 1797 | 57.89254994 | 0.5983108 | 0.05211976
303.6 | 0.01756 | 106.8 | 1001 | 303.3 | 0.01756 | 1657 | 1793 | 60.32586021 | 0.5925919 | 0.05435742
303.9 | 0.01756 | 111.9 | 994.9 | 303.6 | 0.01756 | 1657 | 1790 | 62.75850126 | 0.5876264 | 0.05665147
304.2 | 0.01756 | 116.9 | 988.6 | 303.9 | 0.01756 | 1656 | 1786 | 65.19047357 | 0.582578 | 0.05889996
304.5 | 0.01756 | 121.9 | 982.3 | 304.2 | 0.01756 | 1656 | 1782 | 67.62177763 | 0.5784583 | 0.0611685
304.8 | 0.01756 | 127 | 976 | 304.5 | 0.01756 | 1656 | 1779 | 70.05241392 | 0.5746712 | 0.06344178
305.1 | 0.01756 | 132 | 969.7 | 304.8 | 0.01756 | 1656 | 1775 | 72.48238293 | 0.5707274 | 0.06571386
305.4 | 0.01756 | 137 | 963.5 | 305.1 | 0.01756 | 1655 | 1772 | 74.91168514 | 0.5675128 | 0.06799645
305.7 | 0.01756 | 142 | 957.2 | 305.4 | 0.01756 | 1655 | 1768 | 77.34032104 | 0.5645279 | 0.07027744
306 | 0.01756 | 147.1 | 951 | 305.7 | 0.01756 | 1655 | 1764 | 79.76829113 | 0.5617485 | 0.07256941
306.3 | 0.01756 | 152.1 | 944.8 | 306 | 0.01756 | 1655 | 1761 | 82.19559588 | 0.5587736 | 0.07485256
306.6 | 0.01756 | 157.1 | 938.6 | 306.3 | 0.01756 | 1654 | 1757 | 84.62223578 | 0.5563592 | 0.07714672
306.9 | 0.01756 | 162.1 | 932.4 | 306.6 | 0.01756 | 1654 | 1754 | 87.04821133 | 0.5540943 | 0.0794453
307.2 | 0.01756 | 167.1 | 926.3 | 306.9 | 0.01756 | 1654 | 1750 | 89.47352302 | 0.551965 | 0.08174831
307.5 | 0.01756 | 172.2 | 920.2 | 307.2 | 0.01756 | 1654 | 1747 | 91.89817132 | 0.5499591 | 0.08404808
307.8 | 0.01756 | 177.2 | 914 | 307.5 | 0.01756 | 1653 | 1743 | 94.32215675 | 0.5477477 | 0.08634397
308.1 | 0.01756 | 182.2 | 907.9 | 307.8 | 0.01756 | 1653 | 1739 | 96.74547978 | 0.5459677 | 0.08865971
308.4 | 0.01756 | 187.2 | 901.9 | 308.1 | 0.01756 | 1653 | 1736 | 99.1681409 | 0.5442818 | 0.0909716
308.7 | 0.01756 | 192.2 | 895.8 | 308.4 | 0.01756 | 1653 | 1732 | 101.5901406 | 0.542682375 | 0.09327898
309 | 0.01756 | 197.2 | 889.7 | 308.7 | 0.01756 | 1652 | 1729 | 104.0114794 | 0.5411627 | 0.09559879
309.3 | 0.01756 | 202.2 | 883.7 | 309 | 0.01756 | 1652 | 1725 | 106.4321578 | 0.5397168 | 0.09792268
309.6 | 0.01756 | 207.2 | 877.7 | 309.3 | 0.01756 | 1652 | 1721 | 108.8521762 | 0.5383392 | 0.1002414
309.9 | 0.01756 | 212.2 | 871.7 | 309.6 | 0.01756 | 1652 | 1718 | 111.2715353 | 0.5370248 | 0.1025639
310.2 | 0.01756 | 217.2 | 865.7 | 309.9 | 0.01756 | 1652 | 1714 | 113.6902353 | 0.5357693 | 0.10489
310.5 | 0.01756 | 222.2 | 859.8 | 310.2 | 0.01756 | 1651 | 1711 | 116.1082769 | 0.5345685 | 0.1072198
310.8 | 0.01756 | 227.2 | 853.8 | 310.5 | 0.01756 | 1651 | 1707 | 118.5256606 | 0.5334188 | 0.1095431
311.1 | 0.01756 | 232.2 | 847.9 | 310.8 | 0.01756 | 1651 | 1703 | 120.9423868 | 0.5323168 | 0.1118801
311.4 | 0.01756 | 237.2 | 842 | 311.1 | 0.01756 | 1651 | 1700 | 123.3584561 | 0.5312595 | 0.1142102
311.7 | 0.01756 | 242.2 | 836.1 | 311.4 | 0.01756 | 1650 | 1696 | 125.7738689 | 0.530244 | 0.1165436
312 | 0.01756 | 247.2 | 830.2 | 311.7 | 0.01756 | 1650 | 1693 | 128.1886257 | 0.5292677 | 0.1188803
312.3 | 0.01756 | 252.2 | 824.4 | 312 | 0.01756 | 1650 | 1689 | 130.6027271 | 0.5283282 | 0.1212203
312.6 | 0.01756 | 257.2 | 818.5 | 312.3 | 0.01756 | 1650 | 1685 | 133.0161734 | 0.5274234 | 0.1235521
312.9 | 0.01756 | 262.2 | 812.7 | 312.6 | 0.01756 | 1649 | 1682 | 135.4289654 | 0.5265512 | 0.1258985
313.2 | 0.01756 | 267.2 | 806.9 | 312.9 | 0.01756 | 1649 | 1678 | 137.8411033 | 0.5257098 | 0.1282362
313.5 | 0.01756 | 272.2 | 801.1 | 313.2 | 0.01756 | 1649 | 1675 | 140.2525878 | 0.5248974 | 0.1305768
313.8 | 0.01756 | 277.2 | 795.3 | 313.5 | 0.01756 | 1649 | 1671 | 142.6634193 | 0.5241125 | 0.1329204
314.1 | 0.01756 | 282.2 | 789.6 | 313.8 | 0.01756 | 1648 | 1668 | 145.0735983 | 0.5233535 | 0.1352668
314.4 | 0.01756 | 287.1 | 783.8 | 314.1 | 0.01756 | 1648 | 1664 | 147.4831253 | 0.5226192 | 0.1376032
314.7 | 0.01756 | 292.1 | 778.1 | 314.4 | 0.01756 | 1648 | 1660 | 149.8920009 | 0.5220899 | 0.1399683
315 | 0.01756 | 297.1 | 772.4 | 314.7 | 0.01756 | 1648 | 1657 | 152.3002254 | 0.5213976 | 0.1423101
315.3 | 0.01756 | 302.1 | 766.7 | 315 | 0.01756 | 1647 | 1653 | 154.7077995 | 0.5207264 | 0.1446543
315.6 | 0.01756 | 307.1 | 761.1 | 315.3 | 0.01756 | 1647 | 1650 | 157.1147237 | 0.5200752 | 0.1470011
315.9 | 0.01756 | 312 | 755.4 | 315.6 | 0.01756 | 1647 | 1646 | 159.5209983 | 0.5194432 | 0.1493363
316.2 | 0.01756 | 317 | 749.8 | 315.9 | 0.01756 | 1647 | 1642 | 161.926624 | 0.5189956 | 0.1517019
316.5 | 0.01756 | 322 | 744.2 | 316.2 | 0.01756 | 1646 | 1639 | 164.3316012 | 0.5183962 | 0.1540416
316.8 | 0.01756 | 326.9 | 738.6 | 316.5 | 0.01756 | 1646 | 1635 | 166.7359305 | 0.5178134 | 0.1563834
317.1 | 0.01756 | 331.9 | 733 | 316.8 | 0.01756 | 1646 | 1632 | 169.1396122 | 0.5174047 | 0.158742
317.4 | 0.01756 | 336.9 | 727.5 | 317.1 | 0.01756 | 1646 | 1628 | 171.542647 | 0.5168504 | 0.161088
317.8 | 0.01756 | 341.8 | 721.9 | 317.4 | 0.01756 | 1645 | 1624 | 173.9450354 | 0.5163106 | 0.1634207
318.1 | 0.01756 | 346.8 | 716.4 | 317.8 | 0.01756 | 1645 | 1621 | 176.3467778 | 0.5159356 | 0.1657862
318.4 | 0.01756 | 351.8 | 710.9 | 318.1 | 0.01756 | 1645 | 1617 | 178.7478747 | 0.5154206 | 0.1681225
318.7 | 0.01756 | 356.7 | 705.4 | 318.4 | 0.01756 | 1645 | 1614 | 181.1483266 | 0.5149185 | 0.1704605
319 | 0.01756 | 361.7 | 699.9 | 318.7 | 0.01756 | 1644 | 1610 | 183.5481342 | 0.5145728 | 0.1728162
319.3 | 0.01756 | 366.7 | 694.5 | 319 | 0.01756 | 1644 | 1607 | 185.9472977 | 0.5140926 | 0.1751576
319.6 | 0.01756 | 371.6 | 730.4 | 319.3 | 0.01756 | 1644 | 1603 | 188.3458179 | 0.5136237 | 0.1774838
319.9 | 0.01756 | 376.6 | 724.8 | 319.6 | 0.01756 | 1644 | 1695 | 190.743695 | 0.5133038 | 0.1730887
320.2 | 0.01756 | 381.5 | 719.1 | 319.9 | 0.01756 | 1643 | 1692 | 193.1409298 | 0.5128543 | 0.1753595
320.5 | 0.01756 | 386.5 | 713.5 | 320.2 | 0.01756 | 1643 | 1688 | 195.5375226 | 0.5125492 | 0.1776645
320.8 | 0.01756 | 391.4 | 707.9 | 320.5 | 0.01756 | 1643 | 1685 | 197.933474 | 0.5121177 | 0.1799395
321.1 | 0.01756 | 396.4 | 702.3 | 320.8 | 0.01756 | 1643 | 1681 | 200.3287845 | 0.5118262 | 0.182233
321.4 | 0.01756 | 401.3 | 696.7 | 321.1 | 0.01756 | 1643 | 1677 | 202.7234545 | 0.5114113 | 0.1845121
321.7 | 0.01756 | 406.3 | 691.2 | 321.4 | 0.01756 | 1642 | 1674 | 205.1174846 | 0.5111325 | 0.1868101
322 | 0.01756 | 411.2 | 685.7 | 321.7 | 0.01756 | 1642 | 1670 | 207.5108753 | 0.5107331 | 0.189076
322.3 | 0.01756 | 416.2 | 680.1 | 322 | 0.01756 | 1642 | 1667 | 209.9036272 | 0.510466 | 0.1913608
322.6 | 0.01756 | 421.1 | 674.6 | 322.3 | 0.01756 | 1642 | 1663 | 212.2957406 | 0.5100811 | 0.1936475
322.9 | 0.01756 | 426 | 669.2 | 322.6 | 0.01756 | 1641 | 1660 | 214.6872161 | 0.5098248 | 0.1959361
323.2 | 0.01756 | 431 | 663.7 | 322.9 | 0.01756 | 1641 | 1656 | 217.0780542 | 0.5095729 | 0.1982086
323.5 | 0.01756 | 435.9 | 658.3 | 323.2 | 0.01756 | 1641 | 1652 | 219.4682554 | 0.5092071 | 0.2004826
323.8 | 0.01756 | 440.9 | 652.8 | 323.5 | 0.01756 | 1641 | 1649 | 221.8578203 | 0.5089649 | 0.202758
324.1 | 0.01756 | 445.8 | 647.4 | 323.8 | 0.01756 | 1640 | 1645 | 224.2467492 | 0.5086114 | 0.205035
324.4 | 0.01756 | 450.7 | 642 | 324.1 | 0.01756 | 1640 | 1642 | 226.6350429 | 0.5083783 | 0.2073134
324.7 | 0.01756 | 455.7 | 636.6 | 324.4 | 0.01756 | 1640 | 1638 | 229.0227016 | 0.5081489 | 0.2095934
325 | 0.01756 | 460.6 | 631.3 | 324.7 | 0.01756 | 1640 | 1634 | 231.409726 | 0.5078116 | 0.2118555
296.3 | 0.01781 | 15.66 | 1153 | 325 | 0.01756 | 1639 | 1631 | 233.7961165 | 0.5075904 | 0.2141186
296.6 | 0.01781 | 10.61 | 1147 | 296.3 | 0.01781 | 1658 | 1867 | 2.314601221 | 0.1478034 | 0.00198056
296.9 | 0.01781 | 5.555 | 1140 | 296.6 | 0.01781 | 1658 | 1863 | 4.760165843 | 0.448649 | 0.004112064
297.2 | 0.01781 | 0.5028 | 1133 | 296.9 | 0.01781 | 1657 | 1860 | 7.205051189 | 1.297039 | 0.006289572
297.5 | 0.01781 | 4.548 | 1126 | 297.2 | 0.01781 | 1657 | 1856 | 9.649257718 | 19.19105 | 0.008512778
297.8 | 0.01781 | 9.597 | 1120 | 297.5 | 0.01781 | 1657 | 1853 | 12.0927859 | 2.658924 | 0.01069639
298.1 | 0.01781 | 14.64 | 1113 | 297.8 | 0.01781 | 1657 | 1849 | 14.53563618 | 1.514602 | 0.01286798
298.4 | 0.01781 | 19.69 | 1107 | 298.1 | 0.01781 | 1656 | 1845 | 16.97780905 | 1.159686 | 0.01505605
298.7 | 0.01781 | 24.74 | 1100 | 298.4 | 0.01781 | 1656 | 1842 | 19.41930496 | 0.9862522 | 0.01723571
299 | 0.01781 | 29.78 | 1093 | 298.7 | 0.01781 | 1656 | 1838 | 21.86012438 | 0.8835944 | 0.01943571
299.3 | 0.01781 | 34.82 | 1087 | 299 | 0.01781 | 1656 | 1835 | 24.30026777 | 0.8159929 | 0.02164295
299.6 | 0.01781 | 39.86 | 1080 | 299.3 | 0.01781 | 1655 | 1831 | 26.73973561 | 0.7679419 | 0.02383603
299.9 | 0.01781 | 44.9 | 1074 | 299.6 | 0.01781 | 1655 | 1828 | 29.17852837 | 0.7320253 | 0.02605551
300.2 | 0.01781 | 49.94 | 1067 | 299.9 | 0.01781 | 1655 | 1824 | 31.61664651 | 0.7041569 | 0.0282569
300.5 | 0.01781 | 54.97 | 1061 | 300.2 | 0.01781 | 1655 | 1820 | 34.0540905 | 0.6819001 | 0.03048874
300.8 | 0.01781 | 60.01 | 1054 | 300.5 | 0.01781 | 1655 | 1817 | 36.49086083 | 0.6638323 | 0.03269878
301.1 | 0.01781 | 65.04 | 1048 | 300.8 | 0.01781 | 1654 | 1813 | 38.92695796 | 0.6486745 | 0.0349431
301.4 | 0.01781 | 70.07 | 1041 | 301.1 | 0.01781 | 1654 | 1810 | 41.36238236 | 0.635953 | 0.03716163
301.7 | 0.01781 | 75.1 | 1035 | 301.4 | 0.01781 | 1654 | 1806 | 43.79713451 | 0.6250483 | 0.03941888
302 | 0.01781 | 80.13 | 1028 | 301.7 | 0.01781 | 1654 | 1803 | 46.23121488 | 0.6155954 | 0.04164599
302.3 | 0.01781 | 85.16 | 1022 | 302 | 0.01781 | 1653 | 1799 | 48.66462396 | 0.6073209 | 0.04391599
302.7 | 0.01781 | 90.18 | 1016 | 302.3 | 0.01781 | 1653 | 1795 | 51.09736221 | 0.600016 | 0.04615174
303 | 0.01781 | 95.21 | 1009 | 302.7 | 0.01781 | 1653 | 1792 | 53.52943011 | 0.5935843 | 0.04839125
303.3 | 0.01781 | 100.2 | 1003 | 303 | 0.01781 | 1653 | 1788 | 55.96082815 | 0.5877621 | 0.05067952
303.6 | 0.01781 | 105.3 | 996.6 | 303.3 | 0.01781 | 1652 | 1785 | 58.3915568 | 0.5827501 | 0.05292926
303.9 | 0.01781 | 110.3 | 990.2 | 303.6 | 0.01781 | 1652 | 1781 | 60.82161654 | 0.5776032 | 0.05519704
304.2 | 0.01781 | 115.3 | 983.9 | 303.9 | 0.01781 | 1652 | 1778 | 63.25100785 | 0.5734452 | 0.05747479
304.5 | 0.01781 | 120.3 | 977.7 | 304.2 | 0.01781 | 1652 | 1774 | 65.67973121 | 0.5696421 | 0.0597523
304.8 | 0.01781 | 125.3 | 971.4 | 304.5 | 0.01781 | 1651 | 1770 | 68.10778711 | 0.5661495 | 0.06202895
305.1 | 0.01781 | 130.3 | 965.2 | 304.8 | 0.01781 | 1651 | 1767 | 70.53517602 | 0.5629304 | 0.06431583
305.4 | 0.01781 | 135.3 | 958.9 | 305.1 | 0.01781 | 1651 | 1763 | 72.96189843 | 0.5599532 | 0.06660146
305.7 | 0.01781 | 140.4 | 952.7 | 305.4 | 0.01781 | 1651 | 1760 | 75.38795482 | 0.5571911 | 0.06889778
306 | 0.01781 | 145.4 | 946.5 | 305.7 | 0.01781 | 1650 | 1756 | 77.81334568 | 0.5542261 | 0.07118594
306.3 | 0.01781 | 150.4 | 940.4 | 306 | 0.01781 | 1650 | 1753 | 80.23807149 | 0.5518437 | 0.07348482
306.6 | 0.01781 | 155.4 | 934.2 | 306.3 | 0.01781 | 1650 | 1749 | 82.66213273 | 0.5496152 | 0.0757812
306.9 | 0.01781 | 160.4 | 928.1 | 306.6 | 0.01781 | 1650 | 1745 | 85.0855299 | 0.5475259 | 0.07808878
307.2 | 0.01781 | 165.4 | 921.9 | 306.9 | 0.01781 | 1649 | 1742 | 87.50826347 | 0.5455627 | 0.08039344
307.5 | 0.01781 | 170.4 | 915.8 | 307.2 | 0.01781 | 1649 | 1738 | 89.93033394 | 0.5437142 | 0.08270977
307.8 | 0.01781 | 175.4 | 909.7 | 307.5 | 0.01781 | 1649 | 1735 | 92.3517418 | 0.5419703 | 0.08502278
308.1 | 0.01781 | 180.4 | 903.7 | 307.8 | 0.01781 | 1649 | 1731 | 94.77248752 | 0.540322 | 0.08733987
308.4 | 0.01781 | 185.4 | 897.6 | 308.1 | 0.01781 | 1648 | 1728 | 97.19257161 | 0.5387615 | 0.08965277
308.7 | 0.01781 | 190.4 | 891.6 | 308.4 | 0.01781 | 1648 | 1724 | 99.61199455 | 0.5372815 | 0.09197783
309 | 0.01781 | 195.4 | 885.6 | 308.7 | 0.01781 | 1648 | 1720 | 102.0307568 | 0.5358758 | 0.0942983
309.3 | 0.01781 | 200.4 | 879.5 | 309 | 0.01781 | 1648 | 1717 | 104.4488589 | 0.5345387 | 0.09662244
309.6 | 0.01781 | 205.4 | 873.6 | 309.3 | 0.01781 | 1648 | 1713 | 106.8663014 | 0.533265 | 0.09895944
309.9 | 0.01781 | 210.4 | 867.6 | 309.6 | 0.01781 | 1647 | 1710 | 109.2830846 | 0.5320501 | 0.1012818
310.2 | 0.01781 | 215.3 | 861.6 | 309.9 | 0.01781 | 1647 | 1706 | 111.6992091 | 0.5308898 | 0.1036171
310.5 | 0.01781 | 220.3 | 855.7 | 310.2 | 0.01781 | 1647 | 1703 | 114.1146755 | 0.5300264 | 0.1059659
310.8 | 0.01781 | 225.3 | 849.8 | 310.5 | 0.01781 | 1647 | 1699 | 116.5294841 | 0.5289582 | 0.1082988
311.1 | 0.01781 | 230.3 | 843.9 | 310.8 | 0.01781 | 1646 | 1695 | 118.9436355 | 0.5279345 | 0.110635
311.4 | 0.01781 | 235.3 | 838 | 311.1 | 0.01781 | 1646 | 1692 | 121.3571302 | 0.5269524 | 0.1129744
311.7 | 0.01781 | 240.3 | 832.2 | 311.4 | 0.01781 | 1646 | 1688 | 123.7699686 | 0.5260092 | 0.1153172
312 | 0.01781 | 245.2 | 826.3 | 311.7 | 0.01781 | 1646 | 1685 | 126.1821513 | 0.5251026 | 0.1176524
312.3 | 0.01781 | 250.2 | 820.5 | 312 | 0.01781 | 1645 | 1681 | 128.5936788 | 0.524444 | 0.1200128
312.6 | 0.01781 | 255.2 | 814.7 | 312.3 | 0.01781 | 1645 | 1678 | 131.0045515 | 0.5235993 | 0.1223541
312.9 | 0.01781 | 260.2 | 808.9 | 312.6 | 0.01781 | 1645 | 1674 | 133.41477 | 0.5227851 | 0.1246984
313.2 | 0.01781 | 265.2 | 803.1 | 312.9 | 0.01781 | 1645 | 1670 | 135.8243347 | 0.5219997 | 0.1270455
313.5 | 0.01781 | 270.1 | 797.3 | 313.2 | 0.01781 | 1644 | 1667 | 138.2332462 | 0.5212415 | 0.1293955
313.8 | 0.01781 | 275.1 | 791.6 | 313.5 | 0.01781 | 1644 | 1663 | 140.6415049 | 0.5207016 | 0.1317608
314.1 | 0.01781 | 280.1 | 785.9 | 313.8 | 0.01781 | 1644 | 1660 | 143.0491113 | 0.5199895 | 0.1341044
314.4 | 0.01781 | 285 | 780.2 | 314.1 | 0.01781 | 1644 | 1656 | 145.456066 | 0.5193005 | 0.1364503
314.7 | 0.01781 | 290 | 774.5 | 314.4 | 0.01781 | 1643 | 1653 | 147.8623694 | 0.5188153 | 0.1388118
315 | 0.01781 | 295 | 768.8 | 314.7 | 0.01781 | 1643 | 1649 | 150.268022 | 0.5181656 | 0.141163
315.3 | 0.01781 | 299.9 | 763.1 | 315 | 0.01781 | 1643 | 1645 | 152.6730243 | 0.5175357 | 0.1435167
315.6 | 0.01781 | 304.9 | 757.5 | 315.3 | 0.01781 | 1643 | 1642 | 155.0773769 | 0.517097 | 0.1458865
315.9 | 0.01781 | 309.9 | 751.9 | 315.6 | 0.01781 | 1642 | 1638 | 157.4810802 | 0.5165008 | 0.1482314
316.2 | 0.01781 | 314.8 | 746.3 | 315.9 | 0.01781 | 1642 | 1635 | 159.8841347 | 0.5159217 | 0.1505784
316.5 | 0.01781 | 319.8 | 740.7 | 316.2 | 0.01781 | 1642 | 1631 | 162.2865409 | 0.5155227 | 0.1529418
316.8 | 0.01781 | 324.7 | 735.1 | 316.5 | 0.01781 | 1642 | 1628 | 164.6882994 | 0.5149728 | 0.1552931
317.1 | 0.01781 | 329.7 | 729.6 | 316.8 | 0.01781 | 1641 | 1624 | 167.0894106 | 0.5145963 | 0.1576613
317.4 | 0.01781 | 334.6 | 724 | 317.1 | 0.01781 | 1641 | 1620 | 169.489875 | 0.514073 | 0.1600018
317.8 | 0.01781 | 339.6 | 718.5 | 317.4 | 0.01781 | 1641 | 1617 | 171.8896931 | 0.513717 | 0.1623745
318.1 | 0.01781 | 344.5 | 713 | 317.8 | 0.01781 | 1641 | 1613 | 174.2888654 | 0.5132181 | 0.1647187
318.4 | 0.01781 | 349.5 | 707.5 | 318.1 | 0.01781 | 1641 | 1610 | 176.6873925 | 0.5128807 | 0.1670803
318.7 | 0.01781 | 354.4 | 702.1 | 318.4 | 0.01781 | 1640 | 1606 | 179.0852747 | 0.5124042 | 0.1694279
319 | 0.01781 | 359.4 | 696.6 | 318.7 | 0.01781 | 1640 | 1603 | 181.4825128 | 0.5120838 | 0.1717771
319.3 | 0.01781 | 364.3 | 691.2 | 319 | 0.01781 | 1640 | 1599 | 183.879107 | 0.511628 | 0.1741279
319.6 | 0.01781 | 369.3 | 685.8 | 319.3 | 0.01781 | 1640 | 1595 | 186.2750579 | 0.5113232 | 0.1764804
319.9 | 0.01781 | 374.2 | 721.3 | 319.6 | 0.01781 | 1639 | 1592 | 188.6703661 | 0.5108865 | 0.1788175
320.2 | 0.01781 | 379.1 | 715.7 | 319.9 | 0.01781 | 1639 | 1684 | 191.0650321 | 0.510596 | 0.174409
320.5 | 0.01781 | 384.1 | 710.1 | 320.2 | 0.01781 | 1639 | 1680 | 193.4590562 | 0.5103114 | 0.1767072
320.8 | 0.01781 | 389 | 704.6 | 320.5 | 0.01781 | 1639 | 1677 | 195.8524391 | 0.5098996 | 0.1789914
321.1 | 0.01781 | 394 | 699 | 320.8 | 0.01781 | 1638 | 1673 | 198.2451812 | 0.5096277 | 0.1812776
321.4 | 0.01781 | 398.9 | 693.5 | 321.1 | 0.01781 | 1638 | 1670 | 200.6372831 | 0.5092317 | 0.1835657
321.7 | 0.01781 | 403.8 | 687.9 | 321.4 | 0.01781 | 1638 | 1666 | 203.0287452 | 0.5089715 | 0.1858557
322 | 0.01781 | 408.8 | 682.4 | 321.7 | 0.01781 | 1638 | 1662 | 205.4195681 | 0.5087161 | 0.1881649
322.3 | 0.01781 | 413.7 | 676.9 | 322 | 0.01781 | 1637 | 1659 | 207.8097522 | 0.5083409 | 0.1904415
322.6 | 0.01781 | 418.6 | 671.5 | 322.3 | 0.01781 | 1637 | 1655 | 210.199298 | 0.508096 | 0.1927373
322.9 | 0.01781 | 423.5 | 666 | 322.6 | 0.01781 | 1637 | 1652 | 212.5882061 | 0.5078552 | 0.1950172
323.2 | 0.01781 | 428.5 | 660.6 | 322.9 | 0.01781 | 1637 | 1648 | 214.976477 | 0.5076186 | 0.1973166
323.5 | 0.01781 | 433.4 | 655.2 | 323.2 | 0.01781 | 1636 | 1645 | 217.3641111 | 0.5072675 | 0.1995814
323.8 | 0.01781 | 438.3 | 649.8 | 323.5 | 0.01781 | 1636 | 1641 | 219.751109 | 0.5070399 | 0.2018658
324.1 | 0.01781 | 443.2 | 644.4 | 323.8 | 0.01781 | 1636 | 1637 | 222.1374712 | 0.506816 | 0.2041517
324.4 | 0.01781 | 448.2 | 639 | 324.1 | 0.01781 | 1636 | 1634 | 224.5231981 | 0.5065957 | 0.2064391
324.7 | 0.01781 | 453.1 | 633.6 | 324.4 | 0.01781 | 1635 | 1630 | 226.9082903 | 0.5062657 | 0.2087089
325 | 0.01781 | 458 | 628.3 | 324.7 | 0.01781 | 1635 | 1627 | 229.2927483 | 0.5060533 | 0.2109991
296.6 | 0.01807 | 11.82 | 1141 | 325 | 0.01781 | 1635 | 1623 | 231.6765725 | 0.505844 | 0.2132713
296.9 | 0.01807 | 6.786 | 1135 | 296.6 | 0.01807 | 1653 | 1855 | 2.911205783 | 0.2462949 | 0.002525291
297.2 | 0.01807 | 1.749 | 1128 | 296.9 | 0.01807 | 1653 | 1851 | 5.353531791 | 0.7889083 | 0.004688735
297.5 | 0.01807 | 3.287 | 1121 | 297.2 | 0.01807 | 1653 | 1847 | 7.795179378 | 4.456935 | 0.006899921
297.8 | 0.01807 | 8.322 | 1115 | 297.5 | 0.01807 | 1652 | 1844 | 10.236149 | 3.114131 | 0.009104569
298.1 | 0.01807 | 13.35 | 1108 | 297.8 | 0.01807 | 1652 | 1840 | 12.67644112 | 1.523245 | 0.01128478
298.4 | 0.01807 | 18.39 | 1101 | 298.1 | 0.01807 | 1652 | 1837 | 15.1160562 | 1.132289 | 0.01348023
298.7 | 0.01807 | 23.42 | 1095 | 298.4 | 0.01807 | 1652 | 1833 | 17.5549947 | 0.9545946 | 0.01568264
299 | 0.01807 | 28.45 | 1088 | 298.7 | 0.01807 | 1652 | 1830 | 19.99325708 | 0.8536831 | 0.01787634
299.3 | 0.01807 | 33.47 | 1082 | 299 | 0.01807 | 1651 | 1826 | 22.43084381 | 0.7884304 | 0.02009122
299.6 | 0.01807 | 38.5 | 1075 | 299.3 | 0.01807 | 1651 | 1823 | 24.86775535 | 0.7429864 | 0.02229352
299.9 | 0.01807 | 43.52 | 1069 | 299.6 | 0.01807 | 1651 | 1819 | 27.30399216 | 0.7091946 | 0.02452087
300.2 | 0.01807 | 48.55 | 1062 | 299.9 | 0.01807 | 1651 | 1815 | 29.73955471 | 0.6833537 | 0.0267317
300.5 | 0.01807 | 53.57 | 1056 | 300.2 | 0.01807 | 1650 | 1812 | 32.17444347 | 0.6627074 | 0.02897163
300.8 | 0.01807 | 58.59 | 1049 | 300.5 | 0.01807 | 1650 | 1808 | 34.60865891 | 0.6460455 | 0.03119106
301.1 | 0.01807 | 63.6 | 1043 | 300.8 | 0.01807 | 1650 | 1805 | 37.04220149 | 0.6322274 | 0.03344397
301.4 | 0.01807 | 68.62 | 1036 | 301.1 | 0.01807 | 1650 | 1801 | 39.47507169 | 0.6206772 | 0.03567239
301.7 | 0.01807 | 73.64 | 1030 | 301.4 | 0.01807 | 1649 | 1798 | 41.90726997 | 0.6107151 | 0.03793818
302 | 0.01807 | 78.65 | 1024 | 301.7 | 0.01807 | 1649 | 1794 | 44.33879681 | 0.6021021 | 0.04017505
302.3 | 0.01807 | 83.66 | 1017 | 302 | 0.01807 | 1649 | 1791 | 46.76965268 | 0.5946555 | 0.04241568
302.7 | 0.01807 | 88.67 | 1011 | 302.3 | 0.01807 | 1649 | 1787 | 49.19983805 | 0.5880927 | 0.04470031
303 | 0.01807 | 93.68 | 1005 | 302.7 | 0.01807 | 1648 | 1783 | 51.6293534 | 0.5822641 | 0.04694986
303.3 | 0.01807 | 98.69 | 998.2 | 303 | 0.01807 | 1648 | 1780 | 54.05819919 | 0.5770517 | 0.04920286
303.6 | 0.01807 | 103.7 | 991.9 | 303.3 | 0.01807 | 1648 | 1776 | 56.48637592 | 0.5723617 | 0.05149685
303.9 | 0.01807 | 108.7 | 985.6 | 303.6 | 0.01807 | 1648 | 1773 | 58.91388404 | 0.5681185 | 0.05377317
304.2 | 0.01807 | 113.7 | 979.3 | 303.9 | 0.01807 | 1647 | 1769 | 61.34072404 | 0.5643121 | 0.05605476
304.5 | 0.01807 | 118.7 | 973.1 | 304.2 | 0.01807 | 1647 | 1766 | 63.7668964 | 0.5608346 | 0.05834117
304.8 | 0.01807 | 123.7 | 966.9 | 304.5 | 0.01807 | 1647 | 1762 | 66.19240159 | 0.5576445 | 0.06062686
305.1 | 0.01807 | 128.7 | 960.6 | 304.8 | 0.01807 | 1647 | 1759 | 68.61724009 | 0.5547069 | 0.06291696
305.4 | 0.01807 | 133.7 | 954.4 | 305.1 | 0.01807 | 1646 | 1755 | 71.04141238 | 0.5519923 | 0.06521749
305.7 | 0.01807 | 138.7 | 948.3 | 305.4 | 0.01807 | 1646 | 1751 | 73.46491895 | 0.5494758 | 0.0675167
306 | 0.01807 | 143.7 | 942.1 | 305.7 | 0.01807 | 1646 | 1748 | 75.88776027 | 0.547136 | 0.06981395
306.3 | 0.01807 | 148.7 | 936 | 306 | 0.01807 | 1646 | 1744 | 78.30993683 | 0.5449543 | 0.07212188
306.6 | 0.01807 | 153.7 | 929.8 | 306.3 | 0.01807 | 1646 | 1741 | 80.7314491 | 0.5429149 | 0.07442744
306.9 | 0.01807 | 158.7 | 923.7 | 306.6 | 0.01807 | 1645 | 1737 | 83.15229757 | 0.5410039 | 0.07674416
307.2 | 0.01807 | 163.7 | 917.6 | 306.9 | 0.01807 | 1645 | 1734 | 85.57248272 | 0.5392091 | 0.0790581
307.5 | 0.01807 | 168.7 | 911.5 | 307.2 | 0.01807 | 1645 | 1730 | 87.99200504 | 0.5375199 | 0.08137613
307.8 | 0.01807 | 173.6 | 905.5 | 307.5 | 0.01807 | 1645 | 1727 | 90.41086501 | 0.5359269 | 0.08369826
308.1 | 0.01807 | 178.6 | 899.4 | 307.8 | 0.01807 | 1644 | 1723 | 92.82906312 | 0.5347296 | 0.08602452
308.4 | 0.01807 | 183.6 | 893.4 | 308.1 | 0.01807 | 1644 | 1719 | 95.24659986 | 0.5332956 | 0.08835492
308.7 | 0.01807 | 188.6 | 887.4 | 308.4 | 0.01807 | 1644 | 1716 | 97.6634757 | 0.5319361 | 0.09068104
309 | 0.01807 | 193.6 | 881.4 | 308.7 | 0.01807 | 1644 | 1712 | 100.0796911 | 0.5306452 | 0.09301087
309.3 | 0.01807 | 198.5 | 875.4 | 309 | 0.01807 | 1643 | 1709 | 102.4952467 | 0.5294176 | 0.09534442
309.6 | 0.01807 | 203.5 | 869.5 | 309.3 | 0.01807 | 1643 | 1705 | 104.9101427 | 0.5285146 | 0.09769079
309.9 | 0.01807 | 208.5 | 863.5 | 309.6 | 0.01807 | 1643 | 1702 | 107.3243799 | 0.5273925 | 0.1000227
310.2 | 0.01807 | 213.5 | 857.6 | 309.9 | 0.01807 | 1643 | 1698 | 109.7379586 | 0.5263211 | 0.1023675
310.5 | 0.01807 | 218.4 | 851.7 | 310.2 | 0.01807 | 1642 | 1695 | 112.1508793 | 0.5252969 | 0.1047063
310.8 | 0.01807 | 223.4 | 845.8 | 310.5 | 0.01807 | 1642 | 1691 | 114.5631426 | 0.5245565 | 0.1070584
311.1 | 0.01807 | 228.4 | 839.9 | 310.8 | 0.01807 | 1642 | 1687 | 116.9747489 | 0.5236112 | 0.109404
311.4 | 0.01807 | 233.4 | 834.1 | 311.1 | 0.01807 | 1642 | 1684 | 119.3856987 | 0.5227045 | 0.111753
311.7 | 0.01807 | 238.3 | 828.3 | 311.4 | 0.01807 | 1641 | 1680 | 121.7959924 | 0.5218337 | 0.1140946
312 | 0.01807 | 243.3 | 822.4 | 311.7 | 0.01807 | 1641 | 1677 | 124.2056307 | 0.5212154 | 0.1164501
312.3 | 0.01807 | 248.3 | 816.6 | 312 | 0.01807 | 1641 | 1673 | 126.614614 | 0.5204053 | 0.1188089
312.6 | 0.01807 | 253.2 | 810.9 | 312.3 | 0.01807 | 1641 | 1670 | 129.0229427 | 0.5196252 | 0.1211597
312.9 | 0.01807 | 258.2 | 805.1 | 312.6 | 0.01807 | 1640 | 1666 | 131.4306174 | 0.5190783 | 0.1235134
313.2 | 0.01807 | 263.1 | 799.3 | 312.9 | 0.01807 | 1640 | 1663 | 133.8376386 | 0.5183487 | 0.1258701
313.5 | 0.01807 | 268.1 | 793.6 | 313.2 | 0.01807 | 1640 | 1659 | 136.2440068 | 0.5178412 | 0.1282417
313.8 | 0.01807 | 273.1 | 787.9 | 313.5 | 0.01807 | 1640 | 1655 | 138.6497223 | 0.5171567 | 0.1305922
314.1 | 0.01807 | 278 | 782.2 | 313.8 | 0.01807 | 1639 | 1652 | 141.0547859 | 0.516495 | 0.1329451
314.4 | 0.01807 | 283 | 776.5 | 314.1 | 0.01807 | 1639 | 1648 | 143.4591978 | 0.5160403 | 0.1353133
314.7 | 0.01807 | 287.9 | 770.8 | 314.4 | 0.01807 | 1639 | 1645 | 145.8629587 | 0.5154168 | 0.1376715
315 | 0.01807 | 292.9 | 765.2 | 314.7 | 0.01807 | 1639 | 1641 | 148.2660691 | 0.5149916 | 0.1400454
315.3 | 0.01807 | 297.8 | 759.6 | 315 | 0.01807 | 1639 | 1638 | 150.6685293 | 0.5144026 | 0.1423954
315.6 | 0.01807 | 302.8 | 754 | 315.3 | 0.01807 | 1638 | 1634 | 153.07034 | 0.5140038 | 0.1447611
315.9 | 0.01807 | 307.7 | 748.4 | 315.6 | 0.01807 | 1638 | 1631 | 155.4715016 | 0.5134462 | 0.1471153
316.2 | 0.01807 | 312.7 | 742.8 | 315.9 | 0.01807 | 1638 | 1627 | 157.8720146 | 0.5130712 | 0.1494859
316.5 | 0.01807 | 317.6 | 737.2 | 316.2 | 0.01807 | 1638 | 1623 | 160.2718796 | 0.512542 | 0.1518445
316.8 | 0.01807 | 322.5 | 731.7 | 316.5 | 0.01807 | 1637 | 1620 | 162.6710969 | 0.5121886 | 0.1542198
317.1 | 0.01807 | 327.5 | 726.1 | 316.8 | 0.01807 | 1637 | 1616 | 165.0696672 | 0.5118439 | 0.1565829
317.4 | 0.01807 | 332.4 | 720.6 | 317.1 | 0.01807 | 1637 | 1613 | 167.4675908 | 0.5113514 | 0.158948
317.8 | 0.01807 | 337.4 | 715.1 | 317.4 | 0.01807 | 1637 | 1609 | 169.8648684 | 0.5110255 | 0.1613152
318.1 | 0.01807 | 342.3 | 709.7 | 317.8 | 0.01807 | 1636 | 1606 | 172.2615004 | 0.5105557 | 0.1636689
318.4 | 0.01807 | 347.2 | 704.2 | 318.1 | 0.01807 | 1636 | 1602 | 174.6574872 | 0.5102468 | 0.1660242
318.7 | 0.01807 | 352.2 | 698.8 | 318.4 | 0.01807 | 1636 | 1599 | 177.0528295 | 0.5099448 | 0.1683972
319 | 0.01807 | 357.1 | 693.4 | 318.7 | 0.01807 | 1636 | 1595 | 179.4475277 | 0.5095046 | 0.1707398
319.3 | 0.01807 | 362 | 687.9 | 319 | 0.01807 | 1635 | 1591 | 181.8415822 | 0.5092175 | 0.1731
319.6 | 0.01807 | 367 | 682.6 | 319.3 | 0.01807 | 1635 | 1588 | 184.2349937 | 0.5089364 | 0.1754786
319.9 | 0.01807 | 371.9 | 677.2 | 319.6 | 0.01807 | 1635 | 1584 | 186.6277626 | 0.5085225 | 0.1778085
320.2 | 0.01807 | 376.8 | 712.4 | 319.9 | 0.01807 | 1635 | 1581 | 189.0198893 | 0.5082546 | 0.1801734
320.5 | 0.01807 | 381.7 | 706.8 | 320.2 | 0.01807 | 1634 | 1672 | 191.4113745 | 0.507992 | 0.1757357
320.8 | 0.01807 | 386.7 | 701.3 | 320.5 | 0.01807 | 1634 | 1669 | 193.8022186 | 0.5077344 | 0.1780452
321.1 | 0.01807 | 391.6 | 695.7 | 320.8 | 0.01807 | 1634 | 1665 | 196.192422 | 0.5073505 | 0.1803239
321.4 | 0.01807 | 396.5 | 690.2 | 321.1 | 0.01807 | 1634 | 1662 | 198.5819854 | 0.5071042 | 0.1826377
321.7 | 0.01807 | 401.4 | 684.7 | 321.4 | 0.01807 | 1633 | 1658 | 200.9709092 | 0.5068623 | 0.1849369
322 | 0.01807 | 406.3 | 679.2 | 321.7 | 0.01807 | 1633 | 1655 | 203.3591938 | 0.5066248 | 0.187238
322.3 | 0.01807 | 411.2 | 673.8 | 322 | 0.01807 | 1633 | 1651 | 205.7468399 | 0.5063914 | 0.1895411
322.6 | 0.01807 | 416.2 | 668.3 | 322.3 | 0.01807 | 1633 | 1648 | 208.1338479 | 0.5061621 | 0.1918284
322.9 | 0.01807 | 421.1 | 662.9 | 322.6 | 0.01807 | 1633 | 1644 | 210.5202182 | 0.505815 | 0.1941173
323.2 | 0.01807 | 426 | 657.5 | 322.9 | 0.01807 | 1632 | 1640 | 212.9059515 | 0.5055948 | 0.1964077
323.5 | 0.01807 | 430.9 | 652.1 | 323.2 | 0.01807 | 1632 | 1637 | 215.2910482 | 0.505378 | 0.1986996
323.8 | 0.01807 | 435.8 | 646.7 | 323.5 | 0.01807 | 1632 | 1633 | 217.6755088 | 0.5051648 | 0.2009931
324.1 | 0.01807 | 440.7 | 641.3 | 323.8 | 0.01807 | 1632 | 1630 | 220.0593338 | 0.5049549 | 0.2032881
324.4 | 0.01807 | 445.6 | 636 | 324.1 | 0.01807 | 1631 | 1626 | 222.4425238 | 0.5047482 | 0.2055846
324.7 | 0.01807 | 450.5 | 630.7 | 324.4 | 0.01807 | 1631 | 1623 | 224.8250791 | 0.5045446 | 0.2078634
325 | 0.01807 | 455.4 | 625.4 | 324.7 | 0.01807 | 1631 | 1619 | 227.2070004 | 0.5043441 | 0.2101434
296.6 | 0.01832 | 13.02 | 1136 | 325 | 0.01807 | 1631 | 1615 | 229.588288 | 0.5041464 | 0.2124244
296.9 | 0.01832 | 7.998 | 1129 | 296.6 | 0.01832 | 1649 | 1846 | 1.08992064 | 0.08371126 | 0.0009485654
297.2 | 0.01832 | 2.975 | 1123 | 296.9 | 0.01832 | 1649 | 1842 | 3.529716203 | 0.4413249 | 0.003104417
297.5 | 0.01832 | 2.046 | 1116 | 297.2 | 0.01832 | 1648 | 1839 | 5.968833739 | 2.006331 | 0.005301036
297.8 | 0.01832 | 7.067 | 1109 | 297.5 | 0.01832 | 1648 | 1835 | 8.407273702 | 4.109127 | 0.007519613
298.1 | 0.01832 | 12.09 | 1103 | 297.8 | 0.01832 | 1648 | 1832 | 10.84503655 | 1.534603 | 0.009717191
298.4 | 0.01832 | 17.1 | 1096 | 298.1 | 0.01832 | 1648 | 1828 | 13.28212273 | 1.098604 | 0.01191126
298.7 | 0.01832 | 22.12 | 1090 | 298.4 | 0.01832 | 1647 | 1825 | 15.71853271 | 0.9192124 | 0.0141214
299 | 0.01832 | 27.13 | 1083 | 298.7 | 0.01832 | 1647 | 1821 | 18.15426694 | 0.8207173 | 0.01632402
299.3 | 0.01832 | 32.14 | 1077 | 299 | 0.01832 | 1647 | 1818 | 20.58932589 | 0.7589136 | 0.01854677
299.6 | 0.01832 | 37.16 | 1070 | 299.3 | 0.01832 | 1647 | 1814 | 23.02371001 | 0.7163569 | 0.02075816
299.9 | 0.01832 | 42.17 | 1064 | 299.6 | 0.01832 | 1646 | 1811 | 25.45741976 | 0.6850759 | 0.02299344
300.2 | 0.01832 | 47.17 | 1057 | 299.9 | 0.01832 | 1646 | 1807 | 27.89045561 | 0.6613814 | 0.02521353
300.5 | 0.01832 | 52.18 | 1051 | 300.2 | 0.01832 | 1646 | 1803 | 30.32281802 | 0.6428412 | 0.02746209
300.8 | 0.01832 | 57.19 | 1044 | 300.5 | 0.01832 | 1646 | 1800 | 32.75450746 | 0.6277215 | 0.02969099
301.1 | 0.01832 | 62.19 | 1038 | 300.8 | 0.01832 | 1645 | 1796 | 35.18552438 | 0.6152391 | 0.03195227
301.4 | 0.01832 | 67.19 | 1032 | 301.1 | 0.01832 | 1645 | 1793 | 37.61586926 | 0.604854 | 0.03419034
301.7 | 0.01832 | 72.19 | 1025 | 301.4 | 0.01832 | 1645 | 1789 | 40.04554256 | 0.5960045 | 0.03643187
302 | 0.01832 | 77.19 | 1019 | 301.7 | 0.01832 | 1645 | 1786 | 42.47454475 | 0.5883716 | 0.03871211
302.3 | 0.01832 | 82.19 | 1012 | 302 | 0.01832 | 1644 | 1782 | 44.9028763 | 0.5817188 | 0.04096268
302.7 | 0.01832 | 87.19 | 1006 | 302.3 | 0.01832 | 1644 | 1779 | 47.33053767 | 0.5758674 | 0.04325623
303 | 0.01832 | 92.18 | 1000 | 302.7 | 0.01832 | 1644 | 1775 | 49.75752934 | 0.5706793 | 0.0455159
303.3 | 0.01832 | 97.18 | 993.6 | 303 | 0.01832 | 1644 | 1772 | 52.18385178 | 0.5661082 | 0.04777953
303.6 | 0.01832 | 102.2 | 987.3 | 303.3 | 0.01832 | 1644 | 1768 | 54.60950546 | 0.5619418 | 0.05006464
303.9 | 0.01832 | 107.2 | 981 | 303.6 | 0.01832 | 1643 | 1765 | 57.03449085 | 0.5580674 | 0.05234923
304.2 | 0.01832 | 112.2 | 974.8 | 303.9 | 0.01832 | 1643 | 1761 | 59.45880842 | 0.5546531 | 0.0546396
304.5 | 0.01832 | 117.1 | 968.6 | 304.2 | 0.01832 | 1643 | 1757 | 61.88245865 | 0.5515371 | 0.05692958
304.8 | 0.01832 | 122.1 | 962.4 | 304.5 | 0.01832 | 1643 | 1754 | 64.30544202 | 0.5491498 | 0.05922948
305.1 | 0.01832 | 127.1 | 956.2 | 304.8 | 0.01832 | 1642 | 1750 | 66.72775899 | 0.5465009 | 0.06152859
305.4 | 0.01832 | 132.1 | 950 | 305.1 | 0.01832 | 1642 | 1747 | 69.14941005 | 0.5440552 | 0.06383219
305.7 | 0.01832 | 137.1 | 943.8 | 305.4 | 0.01832 | 1642 | 1743 | 71.57039567 | 0.5417895 | 0.06614028
306 | 0.01832 | 142.1 | 937.7 | 305.7 | 0.01832 | 1642 | 1740 | 73.99071633 | 0.5396843 | 0.06845288
306.3 | 0.01832 | 147 | 931.6 | 306 | 0.01832 | 1641 | 1736 | 76.41037251 | 0.5377225 | 0.07076345
306.6 | 0.01832 | 152 | 925.5 | 306.3 | 0.01832 | 1641 | 1733 | 78.82936469 | 0.5362542 | 0.07308489
306.9 | 0.01832 | 157 | 919.4 | 306.6 | 0.01832 | 1641 | 1729 | 81.24769334 | 0.5345243 | 0.07540389
307.2 | 0.01832 | 162 | 913.3 | 306.9 | 0.01832 | 1641 | 1726 | 83.66535895 | 0.5329004 | 0.07772702
307.5 | 0.01832 | 166.9 | 907.3 | 307.2 | 0.01832 | 1640 | 1722 | 86.082362 | 0.5313726 | 0.08005428
307.8 | 0.01832 | 171.9 | 901.3 | 307.5 | 0.01832 | 1640 | 1719 | 88.49870297 | 0.5302499 | 0.08238569
308.1 | 0.01832 | 176.9 | 895.2 | 307.8 | 0.01832 | 1640 | 1715 | 90.91438234 | 0.5288795 | 0.08471336
308.4 | 0.01832 | 181.8 | 889.2 | 308.1 | 0.01832 | 1640 | 1711 | 93.32940059 | 0.5275828 | 0.08705289
308.7 | 0.01832 | 186.8 | 883.3 | 308.4 | 0.01832 | 1639 | 1708 | 95.74375821 | 0.5266433 | 0.0893966
309 | 0.01832 | 191.8 | 877.3 | 308.7 | 0.01832 | 1639 | 1704 | 98.15745568 | 0.5254682 | 0.09172737
309.3 | 0.01832 | 196.7 | 871.4 | 309 | 0.01832 | 1639 | 1701 | 100.5704935 | 0.5243509 | 0.09407024
309.6 | 0.01832 | 201.7 | 865.4 | 309.3 | 0.01832 | 1639 | 1697 | 102.9828721 | 0.523553 | 0.09641688
309.9 | 0.01832 | 206.7 | 859.5 | 309.6 | 0.01832 | 1639 | 1694 | 105.394592 | 0.5225314 | 0.09876731
310.2 | 0.01832 | 211.6 | 853.6 | 309.9 | 0.01832 | 1638 | 1690 | 107.8056538 | 0.5215561 | 0.101112
310.5 | 0.01832 | 216.6 | 847.7 | 310.2 | 0.01832 | 1638 | 1687 | 110.2160578 | 0.5208698 | 0.1034698
310.8 | 0.01832 | 221.5 | 841.9 | 310.5 | 0.01832 | 1638 | 1683 | 112.6258046 | 0.5199714 | 0.1058215
311.1 | 0.01832 | 226.5 | 836 | 310.8 | 0.01832 | 1638 | 1680 | 115.0348946 | 0.5193449 | 0.1081765
311.4 | 0.01832 | 231.5 | 830.2 | 311.1 | 0.01832 | 1637 | 1676 | 117.4433284 | 0.5185136 | 0.1105349
311.7 | 0.01832 | 236.4 | 824.4 | 311.4 | 0.01832 | 1637 | 1673 | 119.8511064 | 0.5177154 | 0.112886
312 | 0.01832 | 241.4 | 818.6 | 311.7 | 0.01832 | 1637 | 1669 | 122.2582291 | 0.5171668 | 0.115251
312.3 | 0.01832 | 246.3 | 812.8 | 312 | 0.01832 | 1637 | 1665 | 124.664697 | 0.5164238 | 0.1176082
312.6 | 0.01832 | 251.3 | 807.1 | 312.3 | 0.01832 | 1636 | 1662 | 127.0705106 | 0.5159176 | 0.1199797
312.9 | 0.01832 | 256.2 | 801.3 | 312.6 | 0.01832 | 1636 | 1658 | 129.4756705 | 0.5152235 | 0.1223315
313.2 | 0.01832 | 261.2 | 795.6 | 312.9 | 0.01832 | 1636 | 1655 | 131.880177 | 0.5147548 | 0.1247094
313.5 | 0.01832 | 266.1 | 789.9 | 313.2 | 0.01832 | 1636 | 1651 | 134.2840306 | 0.5141043 | 0.1270666
313.8 | 0.01832 | 271 | 784.2 | 313.5 | 0.01832 | 1635 | 1648 | 136.687232 | 0.5136687 | 0.1294387
314.1 | 0.01832 | 276 | 778.5 | 313.8 | 0.01832 | 1635 | 1644 | 139.0897815 | 0.5132464 | 0.1318137
314.4 | 0.01832 | 280.9 | 772.9 | 314.1 | 0.01832 | 1635 | 1641 | 141.4916796 | 0.512651 | 0.1341789
314.7 | 0.01832 | 285.9 | 767.2 | 314.4 | 0.01832 | 1635 | 1637 | 143.8929269 | 0.5122568 | 0.1365467
315 | 0.01832 | 290.8 | 761.6 | 314.7 | 0.01832 | 1634 | 1634 | 146.2935238 | 0.5116947 | 0.138917
315.3 | 0.01832 | 295.7 | 756 | 315 | 0.01832 | 1634 | 1630 | 148.6934709 | 0.5113256 | 0.1412899
315.6 | 0.01832 | 300.7 | 750.4 | 315.3 | 0.01832 | 1634 | 1627 | 151.0927685 | 0.5109664 | 0.1436653
315.9 | 0.01832 | 305.6 | 744.9 | 315.6 | 0.01832 | 1634 | 1623 | 153.4914173 | 0.510447 | 0.1460293
316.2 | 0.01832 | 310.5 | 739.3 | 315.9 | 0.01832 | 1633 | 1619 | 155.8894177 | 0.5101094 | 0.1483954
316.5 | 0.01832 | 315.5 | 733.8 | 316.2 | 0.01832 | 1633 | 1616 | 158.2867702 | 0.5097803 | 0.150778
316.8 | 0.01832 | 320.4 | 728.3 | 316.5 | 0.01832 | 1633 | 1612 | 160.6834753 | 0.5092979 | 0.153134
317.1 | 0.01832 | 325.3 | 722.8 | 316.8 | 0.01832 | 1633 | 1609 | 163.0795335 | 0.5089873 | 0.1555064
317.4 | 0.01832 | 330.2 | 717.3 | 317.1 | 0.01832 | 1633 | 1605 | 165.4749453 | 0.5086841 | 0.1578809
317.8 | 0.01832 | 335.2 | 711.8 | 317.4 | 0.01832 | 1632 | 1602 | 167.8697112 | 0.508388 | 0.1602575
318.1 | 0.01832 | 340.1 | 706.4 | 317.8 | 0.01832 | 1632 | 1598 | 170.2638317 | 0.507947 | 0.1626207
318.4 | 0.01832 | 345 | 700.9 | 318.1 | 0.01832 | 1632 | 1595 | 172.6573072 | 0.5076663 | 0.1649855
318.7 | 0.01832 | 349.9 | 695.5 | 318.4 | 0.01832 | 1632 | 1591 | 175.0501383 | 0.5073917 | 0.1673679
319 | 0.01832 | 354.8 | 690.1 | 318.7 | 0.01832 | 1631 | 1588 | 177.4423255 | 0.507123 | 0.1697363
319.3 | 0.01832 | 359.8 | 684.7 | 319 | 0.01832 | 1631 | 1584 | 179.8338693 | 0.5068598 | 0.1721063
319.6 | 0.01832 | 364.7 | 679.4 | 319.3 | 0.01832 | 1631 | 1580 | 182.2247701 | 0.5064613 | 0.1744612
319.9 | 0.01832 | 369.6 | 674 | 319.6 | 0.01832 | 1631 | 1577 | 184.6150286 | 0.5062107 | 0.1768174
320.2 | 0.01832 | 374.5 | 668.7 | 319.9 | 0.01832 | 1630 | 1573 | 187.004645 | 0.5059649 | 0.1791919
320.5 | 0.01832 | 379.4 | 703.5 | 320.2 | 0.01832 | 1630 | 1570 | 189.3936201 | 0.505724 | 0.1815506
320.8 | 0.01832 | 384.3 | 698 | 320.5 | 0.01832 | 1630 | 1661 | 191.7819542 | 0.5054875 | 0.1771003
321.1 | 0.01832 | 389.2 | 692.5 | 320.8 | 0.01832 | 1630 | 1658 | 194.1696478 | 0.5052554 | 0.1794046
321.4 | 0.01832 | 394.1 | 687 | 321.1 | 0.01832 | 1629 | 1654 | 196.5567016 | 0.5050275 | 0.1817109
321.7 | 0.01832 | 399 | 681.5 | 321.4 | 0.01832 | 1629 | 1650 | 198.9431158 | 0.5048036 | 0.1840192
322 | 0.01832 | 403.9 | 676.1 | 321.7 | 0.01832 | 1629 | 1647 | 201.3288912 | 0.5045837 | 0.1863294
322.3 | 0.01832 | 408.8 | 670.6 | 322 | 0.01832 | 1629 | 1643 | 203.7140281 | 0.5043675 | 0.1886241
322.6 | 0.01832 | 413.7 | 665.2 | 322.3 | 0.01832 | 1628 | 1640 | 206.098527 | 0.5041549 | 0.190938
322.9 | 0.01832 | 418.6 | 659.8 | 322.6 | 0.01832 | 1628 | 1636 | 208.4823885 | 0.5039458 | 0.1932361
323.2 | 0.01832 | 423.5 | 654.4 | 322.9 | 0.01832 | 1628 | 1633 | 210.8656131 | 0.5037401 | 0.1955356
323.5 | 0.01832 | 428.4 | 649 | 323.2 | 0.01832 | 1628 | 1629 | 213.2482012 | 0.5035377 | 0.1978367
323.8 | 0.01832 | 433.3 | 643.7 | 323.5 | 0.01832 | 1627 | 1626 | 215.6301534 | 0.5033384 | 0.2001394
324.1 | 0.01832 | 438.2 | 638.4 | 323.8 | 0.01832 | 1627 | 1622 | 218.0114701 | 0.5031421 | 0.2024248
324.4 | 0.01832 | 443.1 | 633 | 324.1 | 0.01832 | 1627 | 1619 | 220.3921519 | 0.5029488 | 0.2047113
324.7 | 0.01832 | 448 | 627.7 | 324.4 | 0.01832 | 1627 | 1615 | 222.7721992 | 0.5027583 | 0.2070181
325 | 0.01832 | 452.9 | 622.5 | 324.7 | 0.01832 | 1627 | 1611 | 225.1516126 | 0.5025706 | 0.2093071
296.9 | 0.01858 | 9.191 | 1124 | 325 | 0.01832 | 1626 | 1608 | 227.5303926 | 0.5023855 | 0.2115775
297.2 | 0.01858 | 4.182 | 1117 | 296.9 | 0.01858 | 1644 | 1834 | 1.7328422 | 0.1885369 | 0.00152917
297.5 | 0.01858 | 0.8248 | 1111 | 297.2 | 0.01858 | 1644 | 1830 | 4.1694578 | 0.9970009 | 0.003718806
297.8 | 0.01858 | 5.831 | 1104 | 297.5 | 0.01858 | 1644 | 1827 | 6.605396216 | 8.008482 | 0.005941041
298.1 | 0.01858 | 10.83 | 1098 | 297.8 | 0.01858 | 1644 | 1823 | 9.040657898 | 1.550447 | 0.008145977
298.4 | 0.01858 | 15.84 | 1091 | 298.1 | 0.01858 | 1643 | 1820 | 11.4752433 | 1.059579 | 0.01034897
298.7 | 0.01858 | 20.84 | 1085 | 298.4 | 0.01858 | 1643 | 1816 | 13.90915287 | 0.8781031 | 0.01256654
299 | 0.01858 | 25.84 | 1078 | 298.7 | 0.01858 | 1643 | 1813 | 16.34238707 | 0.7841836 | 0.01477826
299.3 | 0.01858 | 30.84 | 1072 | 299 | 0.01858 | 1643 | 1809 | 18.77494635 | 0.7265846 | 0.01700876
299.6 | 0.01858 | 35.83 | 1065 | 299.3 | 0.01858 | 1642 | 1806 | 21.20683116 | 0.6876404 | 0.01922929
299.9 | 0.01858 | 40.83 | 1059 | 299.6 | 0.01858 | 1642 | 1802 | 23.63804197 | 0.6597277 | 0.02147293
300.2 | 0.01858 | 45.82 | 1052 | 299.9 | 0.01858 | 1642 | 1799 | 26.06857923 | 0.6384663 | 0.02370237
300.5 | 0.01858 | 50.82 | 1046 | 300.2 | 0.01858 | 1642 | 1795 | 28.49844341 | 0.6219652 | 0.02595912
300.8 | 0.01858 | 55.81 | 1040 | 300.5 | 0.01858 | 1641 | 1792 | 30.92763495 | 0.6085721 | 0.02819755
301.1 | 0.01858 | 60.8 | 1033 | 300.8 | 0.01858 | 1641 | 1788 | 33.35615432 | 0.5976734 | 0.03043972
301.4 | 0.01858 | 65.79 | 1027 | 301.1 | 0.01858 | 1641 | 1785 | 35.78400199 | 0.5885527 | 0.03271531
301.7 | 0.01858 | 70.77 | 1020 | 301.4 | 0.01858 | 1641 | 1781 | 38.21117842 | 0.5808053 | 0.03496663
302 | 0.01858 | 75.76 | 1014 | 301.7 | 0.01858 | 1640 | 1778 | 40.63768407 | 0.5742219 | 0.03725596
302.3 | 0.01858 | 80.74 | 1008 | 302 | 0.01858 | 1640 | 1774 | 43.0635194 | 0.5684203 | 0.03951652
302.7 | 0.01858 | 85.73 | 1001 | 302.3 | 0.01858 | 1640 | 1770 | 45.48868488 | 0.5633971 | 0.04178104
303 | 0.01858 | 90.71 | 995.2 | 302.7 | 0.01858 | 1640 | 1767 | 47.91318098 | 0.5588846 | 0.04408931
303.3 | 0.01858 | 95.69 | 988.9 | 303 | 0.01858 | 1639 | 1763 | 50.33700817 | 0.5549224 | 0.04635468
303.6 | 0.01858 | 100.7 | 982.7 | 303.3 | 0.01858 | 1639 | 1760 | 52.76016691 | 0.5513655 | 0.04864526
303.9 | 0.01858 | 105.6 | 976.5 | 303.6 | 0.01858 | 1639 | 1756 | 55.18265767 | 0.5479906 | 0.0509347
304.2 | 0.01858 | 110.6 | 970.3 | 303.9 | 0.01858 | 1639 | 1753 | 57.60448092 | 0.545497 | 0.05323397
304.5 | 0.01858 | 115.6 | 964.1 | 304.2 | 0.01858 | 1639 | 1749 | 60.02563713 | 0.5427273 | 0.05553302
304.8 | 0.01858 | 120.6 | 957.9 | 304.5 | 0.01858 | 1638 | 1746 | 62.44612677 | 0.5401914 | 0.05783655
305.1 | 0.01858 | 125.5 | 951.7 | 304.8 | 0.01858 | 1638 | 1742 | 64.86595032 | 0.5378603 | 0.0601446
305.4 | 0.01858 | 130.5 | 945.6 | 305.1 | 0.01858 | 1638 | 1739 | 67.28510825 | 0.5361363 | 0.06246297
305.7 | 0.01858 | 135.5 | 939.5 | 305.4 | 0.01858 | 1638 | 1735 | 69.70360103 | 0.5341272 | 0.06477428
306 | 0.01858 | 140.4 | 933.4 | 305.7 | 0.01858 | 1637 | 1732 | 72.12142914 | 0.5322615 | 0.0670897
306.3 | 0.01858 | 145.4 | 927.3 | 306 | 0.01858 | 1637 | 1728 | 74.53859304 | 0.5309017 | 0.06941571
306.6 | 0.01858 | 150.4 | 921.2 | 306.3 | 0.01858 | 1637 | 1725 | 76.95509323 | 0.5292647 | 0.07173962
306.9 | 0.01858 | 155.3 | 915.1 | 306.6 | 0.01858 | 1637 | 1721 | 79.37093016 | 0.5277322 | 0.07406768
307.2 | 0.01858 | 160.3 | 909.1 | 306.9 | 0.01858 | 1636 | 1718 | 81.78610433 | 0.526633 | 0.07640705
307.5 | 0.01858 | 165.2 | 903.1 | 307.2 | 0.01858 | 1636 | 1714 | 84.2006162 | 0.525269 | 0.07873632
307.8 | 0.01858 | 170.2 | 897.1 | 307.5 | 0.01858 | 1636 | 1711 | 86.61446627 | 0.5243006 | 0.08107691
308.1 | 0.01858 | 175.2 | 891.1 | 307.8 | 0.01858 | 1636 | 1707 | 89.02765499 | 0.5230767 | 0.0834139
308.4 | 0.01858 | 180.1 | 885.1 | 308.1 | 0.01858 | 1635 | 1704 | 91.44018287 | 0.5219189 | 0.08575465
308.7 | 0.01858 | 185.1 | 879.2 | 308.4 | 0.01858 | 1635 | 1700 | 93.85205037 | 0.5211108 | 0.08810744
309 | 0.01858 | 190 | 873.2 | 308.7 | 0.01858 | 1635 | 1696 | 96.26325797 | 0.5200608 | 0.09044748
309.3 | 0.01858 | 195 | 867.3 | 309 | 0.01858 | 1635 | 1693 | 98.67380617 | 0.5193358 | 0.09280832
309.6 | 0.01858 | 199.9 | 861.4 | 309.3 | 0.01858 | 1634 | 1689 | 101.0836954 | 0.5183779 | 0.09515551
309.9 | 0.01858 | 204.9 | 855.5 | 309.6 | 0.01858 | 1634 | 1686 | 103.4929263 | 0.5177235 | 0.09751524
310.2 | 0.01858 | 209.8 | 849.7 | 309.9 | 0.01858 | 1634 | 1682 | 105.9014991 | 0.5168448 | 0.09986939
310.5 | 0.01858 | 214.8 | 843.8 | 310.2 | 0.01858 | 1634 | 1679 | 108.3094145 | 0.5162508 | 0.1022269
310.8 | 0.01858 | 219.7 | 838 | 310.5 | 0.01858 | 1634 | 1675 | 110.7166729 | 0.5154407 | 0.1045878
311.1 | 0.01858 | 224.6 | 832.2 | 310.8 | 0.01858 | 1633 | 1672 | 113.1232747 | 0.5148988 | 0.1069521
311.4 | 0.01858 | 229.6 | 826.4 | 311.1 | 0.01858 | 1633 | 1668 | 115.5292206 | 0.5143777 | 0.1093199
311.7 | 0.01858 | 234.5 | 820.6 | 311.4 | 0.01858 | 1633 | 1665 | 117.9345109 | 0.5136521 | 0.1116804
312 | 0.01858 | 239.5 | 814.8 | 311.7 | 0.01858 | 1633 | 1661 | 120.3391461 | 0.5131733 | 0.1140547
312.3 | 0.01858 | 244.4 | 809.1 | 312 | 0.01858 | 1632 | 1658 | 122.7431268 | 0.5124974 | 0.1164214
312.6 | 0.01858 | 249.3 | 803.3 | 312.3 | 0.01858 | 1632 | 1654 | 125.1464535 | 0.5120559 | 0.1187911
312.9 | 0.01858 | 254.3 | 797.6 | 312.6 | 0.01858 | 1632 | 1651 | 127.5491265 | 0.5116291 | 0.1211753
313.2 | 0.01858 | 259.2 | 791.9 | 312.9 | 0.01858 | 1632 | 1647 | 129.9511464 | 0.5110151 | 0.1235394
313.5 | 0.01858 | 264.1 | 786.2 | 313.2 | 0.01858 | 1631 | 1644 | 132.3525137 | 0.5106193 | 0.1259181
313.8 | 0.01858 | 269.1 | 780.6 | 313.5 | 0.01858 | 1631 | 1640 | 134.7532289 | 0.5102356 | 0.1282998
314.1 | 0.01858 | 274 | 774.9 | 313.8 | 0.01858 | 1631 | 1637 | 137.1532925 | 0.5096741 | 0.1306595
314.4 | 0.01858 | 278.9 | 769.3 | 314.1 | 0.01858 | 1631 | 1633 | 139.5527049 | 0.5093164 | 0.1330467
314.7 | 0.01858 | 283.8 | 763.7 | 314.4 | 0.01858 | 1630 | 1630 | 141.9514666 | 0.508969 | 0.135424
315 | 0.01858 | 288.8 | 758.1 | 314.7 | 0.01858 | 1630 | 1626 | 144.3495782 | 0.5086314 | 0.1378039
315.3 | 0.01858 | 293.7 | 752.5 | 315 | 0.01858 | 1630 | 1623 | 146.7470401 | 0.5081269 | 0.1401729
315.6 | 0.01858 | 298.6 | 747 | 315.3 | 0.01858 | 1630 | 1619 | 149.1438529 | 0.5078102 | 0.1425577
315.9 | 0.01858 | 303.5 | 741.4 | 315.6 | 0.01858 | 1629 | 1615 | 151.540017 | 0.5075017 | 0.1449312
316.2 | 0.01858 | 308.4 | 735.9 | 315.9 | 0.01858 | 1629 | 1612 | 153.9355328 | 0.5072011 | 0.1473208
316.5 | 0.01858 | 313.4 | 730.4 | 316.2 | 0.01858 | 1629 | 1608 | 156.330401 | 0.5069079 | 0.1496987
316.8 | 0.01858 | 318.3 | 724.9 | 316.5 | 0.01858 | 1629 | 1605 | 158.7246219 | 0.5064602 | 0.1520642
317.1 | 0.01858 | 323.2 | 719.4 | 316.8 | 0.01858 | 1628 | 1601 | 161.1181962 | 0.5061835 | 0.1544461
317.4 | 0.01858 | 328.1 | 713.9 | 317.1 | 0.01858 | 1628 | 1598 | 163.5111242 | 0.5059131 | 0.1568302
317.8 | 0.01858 | 333 | 708.5 | 317.4 | 0.01858 | 1628 | 1594 | 165.9034065 | 0.5056489 | 0.1592163
318.1 | 0.01858 | 337.9 | 703.1 | 317.8 | 0.01858 | 1628 | 1591 | 168.2950435 | 0.5053905 | 0.1615891
318.4 | 0.01858 | 342.8 | 697.7 | 318.1 | 0.01858 | 1628 | 1587 | 170.6860358 | 0.5051377 | 0.1639635
318.7 | 0.01858 | 347.7 | 692.3 | 318.4 | 0.01858 | 1627 | 1584 | 173.0763839 | 0.5048903 | 0.1663396
319 | 0.01858 | 352.6 | 686.9 | 318.7 | 0.01858 | 1627 | 1580 | 175.4660882 | 0.5046479 | 0.1687173925
319.3 | 0.01858 | 357.5 | 681.6 | 319 | 0.01858 | 1627 | 1577 | 177.8551493 | 0.5044105 | 0.1710968
319.6 | 0.01858 | 362.4 | 676.2 | 319.3 | 0.01858 | 1627 | 1573 | 180.2435676 | 0.5041778 | 0.1734612
319.9 | 0.01858 | 367.3 | 670.9 | 319.6 | 0.01858 | 1626 | 1570 | 182.6313436 | 0.5039496 | 0.1758438
320.2 | 0.01858 | 372.2 | 665.6 | 319.9 | 0.01858 | 1626 | 1566 | 185.0184779 | 0.5037258 | 0.1782108
320.5 | 0.01858 | 377.1 | 660.3 | 320.2 | 0.01858 | 1626 | 1563 | 187.4049709 | 0.5035061 | 0.1805791
320.8 | 0.01858 | 382 | 694.7 | 320.5 | 0.01858 | 1626 | 1559 | 189.7908231 | 0.5032904 | 0.1829485
321.1 | 0.01858 | 386.9 | 689.3 | 320.8 | 0.01858 | 1625 | 1650 | 192.1760351 | 0.5030786 | 0.1784861
321.4 | 0.01858 | 391.8 | 683.8 | 321.1 | 0.01858 | 1625 | 1646 | 194.5606073 | 0.5028705 | 0.1807848
321.7 | 0.01858 | 396.7 | 678.4 | 321.4 | 0.01858 | 1625 | 1643 | 196.9445401 | 0.502666 | 0.183102
322 | 0.01858 | 401.6 | 672.9 | 321.7 | 0.01858 | 1625 | 1639 | 199.3278342 | 0.5024649 | 0.185404
322.3 | 0.01858 | 406.5 | 667.5 | 322 | 0.01858 | 1624 | 1636 | 201.7104901 | 0.5022672 | 0.187725
322.6 | 0.01858 | 411.4 | 662.1 | 322.3 | 0.01858 | 1624 | 1632 | 204.0925081 | 0.5020726 | 0.1900303
322.9 | 0.01858 | 416.2 | 656.7 | 322.6 | 0.01858 | 1624 | 1629 | 206.4738888 | 0.5018811 | 0.1923371
323.2 | 0.01858 | 421.1 | 651.4 | 322.9 | 0.01858 | 1624 | 1625 | 208.8546327 | 0.5018131 | 0.1946637
323.5 | 0.01858 | 426 | 646 | 323.2 | 0.01858 | 1623 | 1622 | 211.2347404 | 0.5016261 | 0.1969555
323.8 | 0.01858 | 430.9 | 640.7 | 323.5 | 0.01858 | 1623 | 1618 | 213.6142122 | 0.5014418 | 0.199267
324.1 | 0.01858 | 435.8 | 635.4 | 323.8 | 0.01858 | 1623 | 1615 | 215.9930487 | 0.5012603 | 0.2015613
324.4 | 0.01858 | 440.7 | 630.1 | 324.1 | 0.01858 | 1623 | 1611 | 218.3712504 | 0.5010813 | 0.2038567
324.7 | 0.01858 | 445.5 | 624.8 | 324.4 | 0.01858 | 1623 | 1608 | 220.7488179 | 0.500905 | 0.2061532
325 | 0.01858 | 450.4 | 619.6 | 324.7 | 0.01858 | 1622 | 1604 | 223.1257515 | 0.5008434 | 0.2084703
297.2 | 0.01883 | 5.371 | 1112 | 325 | 0.01858 | 1622 | 1600 | 225.5020518 | 0.5006706 | 0.2107496
297.5 | 0.01883 | 0.3782 | 1106 | 297.2 | 0.01883 | 1640 | 1822 | 2.396319675 | 0.4461589 | 0.002144605
297.8 | 0.01883 | 4.614 | 1099 | 297.5 | 0.01883 | 1639 | 1818 | 4.829783914 | 12.77045 | 0.0043654
298.1 | 0.01883 | 9.604 | 1093 | 297.8 | 0.01883 | 1639 | 1815 | 7.262571803 | 1.574029 | 0.006580717
298.4 | 0.01883 | 14.59 | 1086 | 298.1 | 0.01883 | 1639 | 1811 | 9.69468379 | 1.009442 | 0.008792535
298.7 | 0.01883 | 19.58 | 1080 | 298.4 | 0.01883 | 1639 | 1808 | 12.12612032 | 0.8311255 | 0.01101784
299 | 0.01883 | 24.57 | 1073 | 298.7 | 0.01883 | 1639 | 1804 | 14.55688185 | 0.7434567 | 0.01323858
299.3 | 0.01883 | 29.55 | 1067 | 299 | 0.01883 | 1638 | 1801 | 16.98696883 | 0.6913703 | 0.01547689
299.6 | 0.01883 | 34.53 | 1060 | 299.3 | 0.01883 | 1638 | 1797 | 19.41638171 | 0.6570688 | 0.01770679
299.9 | 0.01883 | 39.52 | 1054 | 299.6 | 0.01883 | 1638 | 1794 | 21.84512094 | 0.6326418 | 0.01995845
300.2 | 0.01883 | 44.5 | 1047 | 299.9 | 0.01883 | 1638 | 1790 | 24.27318698 | 0.6142001 | 0.0221973
300.5 | 0.01883 | 49.47 | 1041 | 300.2 | 0.01883 | 1637 | 1787 | 26.70058028 | 0.60001304 | 0.02446228
300.8 | 0.01883 | 54.45 | 1035 | 300.5 | 0.01883 | 1637 | 1783 | 29.12730129 | 0.5887872 | 0.02671078
301.1 | 0.01883 | 59.43 | 1028 | 300.8 | 0.01883 | 1637 | 1780 | 31.55335049 | 0.5794922 | 0.02896264
301.4 | 0.01883 | 64.4 | 1022 | 301.1 | 0.01883 | 1637 | 1776 | 33.97872831 | 0.5717437 | 0.03124682
301.7 | 0.01883 | 69.37 | 1016 | 301.4 | 0.01883 | 1636 | 1773 | 36.40343523 | 0.5652707 | 0.03350832
302 | 0.01883 | 74.35 | 1009 | 301.7 | 0.01883 | 1636 | 1769 | 38.8274717 | 0.5597156 | 0.03577349
302.3 | 0.01883 | 79.32 | 1003 | 302 | 0.01883 | 1636 | 1766 | 41.25083818 | 0.5548196 | 0.03807711
302.7 | 0.01883 | 84.28 | 996.9 | 302.3 | 0.01883 | 1636 | 1762 | 43.67353513 | 0.5505993 | 0.04035178
303 | 0.01883 | 89.25 | 990.6 | 302.7 | 0.01883 | 1635 | 1759 | 46.09556303 | 0.5469336 | 0.04263449
303.3 | 0.01883 | 94.22 | 984.4 | 303 | 0.01883 | 1635 | 1755 | 48.51692232 | 0.543607 | 0.04492932
303.6 | 0.01883 | 99.18 | 978.2 | 303.3 | 0.01883 | 1635 | 1752 | 50.93761348 | 0.5406242 | 0.0472248
303.9 | 0.01883 | 104.1 | 972 | 303.6 | 0.01883 | 1635 | 1748 | 53.35763697 | 0.5379879 | 0.04952536
304.2 | 0.01883 | 109.1 | 965.8 | 303.9 | 0.01883 | 1635 | 1745 | 55.77699326 | 0.535802 | 0.05183254
304.5 | 0.01883 | 114.1 | 959.6 | 304.2 | 0.01883 | 1634 | 1741 | 58.19568281 | 0.533416 | 0.05414056
304.8 | 0.01883 | 119 | 953.5 | 304.5 | 0.01883 | 1634 | 1738 | 60.6137061 | 0.5312332 | 0.05645311
305.1 | 0.01883 | 124 | 947.3 | 304.8 | 0.01883 | 1634 | 1734 | 63.03106358 | 0.5296728 | 0.05877022
305.4 | 0.01883 | 128.9 | 941.2 | 305.1 | 0.01883 | 1634 | 1731 | 65.44775574 | 0.5278045 | 0.0610919
305.7 | 0.01883 | 133.9 | 935.1 | 305.4 | 0.01883 | 1633 | 1727 | 67.86378303 | 0.526484 | 0.06341817
306 | 0.01883 | 138.8 | 929.1 | 305.7 | 0.01883 | 1633 | 1724 | 70.27914594 | 0.5248629 | 0.06574289
306.3 | 0.01883 | 143.8 | 923 | 306 | 0.01883 | 1633 | 1720 | 72.69384493 | 0.5237309 | 0.06807177
306.6 | 0.01883 | 148.7 | 917 | 306.3 | 0.01883 | 1633 | 1717 | 75.10788048 | 0.5223079 | 0.07040484
306.9 | 0.01883 | 153.7 | 910.9 | 306.6 | 0.01883 | 1632 | 1713 | 77.52125306 | 0.5213265 | 0.0727421
307.2 | 0.01883 | 158.6 | 904.9 | 306.9 | 0.01883 | 1632 | 1710 | 79.93396314 | 0.5200648 | 0.07508356
307.5 | 0.01883 | 163.6 | 898.9 | 307.2 | 0.01883 | 1632 | 1706 | 82.3460112 | 0.5192056 | 0.07742925
307.8 | 0.01883 | 168.5 | 892.9 | 307.5 | 0.01883 | 1632 | 1703 | 84.75739771 | 0.518077 | 0.07977167
308.1 | 0.01883 | 173.5 | 887 | 307.8 | 0.01883 | 1631 | 1699 | 87.16812315 | 0.5173182 | 0.08212561
308.4 | 0.01883 | 178.4 | 881 | 308.1 | 0.01883 | 1631 | 1696 | 89.578188 | 0.5163008 | 0.08446788
308.7 | 0.01883 | 183.4 | 875.1 | 308.4 | 0.01883 | 1631 | 1692 | 91.98759273 | 0.5156255 | 0.0868299
309 | 0.01883 | 188.3 | 869.2 | 308.7 | 0.01883 | 1631 | 1689 | 94.39633783 | 0.514702 | 0.08917935
309.3 | 0.01883 | 193.2 | 863.3 | 309 | 0.01883 | 1630 | 1685 | 96.80442376 | 0.5140968 | 0.09154083
309.6 | 0.01883 | 198.2 | 857.4 | 309.3 | 0.01883 | 1630 | 1682 | 99.21185102 | 0.5135189 | 0.09390615
309.9 | 0.01883 | 203.1 | 851.6 | 309.6 | 0.01883 | 1630 | 1678 | 101.6186201 | 0.5127075 | 0.09626622
310.2 | 0.01883 | 208 | 845.7 | 309.9 | 0.01883 | 1630 | 1675 | 104.0247314 | 0.5121848 | 0.09862969
310.5 | 0.01883 | 213 | 839.9 | 310.2 | 0.01883 | 1630 | 1671 | 106.4301855 | 0.5116836 | 0.1010062
310.8 | 0.01883 | 217.9 | 834.1 | 310.5 | 0.01883 | 1629 | 1668 | 108.8349829 | 0.5109624 | 0.1033669
311.1 | 0.01883 | 222.8 | 828.3 | 310.8 | 0.01883 | 1629 | 1664 | 111.2391239 | 0.5105054 | 0.1057406
311.4 | 0.01883 | 227.7 | 822.5 | 311.1 | 0.01883 | 1629 | 1661 | 113.6426092 | 0.5100656 | 0.1081178
311.7 | 0.01883 | 232.7 | 816.8 | 311.4 | 0.01883 | 1629 | 1657 | 116.0454392 | 0.5096418 | 0.1104984
312 | 0.01883 | 237.6 | 811 | 311.7 | 0.01883 | 1628 | 1654 | 118.4476143 | 0.5090142 | 0.112861
312.3 | 0.01883 | 242.5 | 805.3 | 312 | 0.01883 | 1628 | 1650 | 120.8491351 | 0.5086243 | 0.1152481
312.6 | 0.01883 | 247.4 | 799.6 | 312.3 | 0.01883 | 1628 | 1647 | 123.2500021 | 0.5082474 | 0.1176274
312.9 | 0.01883 | 252.4 | 793.9 | 312.6 | 0.01883 | 1628 | 1643 | 125.6502156 | 0.5078828 | 0.1200098
313.2 | 0.01883 | 257.3 | 788.3 | 312.9 | 0.01883 | 1627 | 1640 | 128.0497763 | 0.5073287 | 0.1223834
313.5 | 0.01883 | 262.2 | 782.6 | 313.2 | 0.01883 | 1627 | 1636 | 130.4486846 | 0.5069906 | 0.1247596
313.8 | 0.01883 | 267.1 | 777 | 313.5 | 0.01883 | 1627 | 1633 | 132.846941 | 0.5066626 | 0.1271506
314.1 | 0.01883 | 272 | 771.3 | 313.8 | 0.01883 | 1627 | 1629 | 135.244546 | 0.5063442 | 0.1295322
314.4 | 0.01883 | 276.9 | 765.7 | 314.1 | 0.01883 | 1626 | 1626 | 137.6415 | 0.5060349 | 0.131929
314.7 | 0.01883 | 281.8 | 760.2 | 314.4 | 0.01883 | 1626 | 1622 | 140.0378036 | 0.5057342 | 0.1343159
315 | 0.01883 | 286.8 | 754.6 | 314.7 | 0.01883 | 1626 | 1619 | 142.4334572 | 0.5054417 | 0.1366924
315.3 | 0.01883 | 291.7 | 749 | 315 | 0.01883 | 1626 | 1615 | 144.8284614 | 0.5049807 | 0.1390709
315.6 | 0.01883 | 296.6 | 743.5 | 315.3 | 0.01883 | 1625 | 1611 | 147.2228165 | 0.5047063 | 0.1414652
315.9 | 0.01883 | 301.5 | 738 | 315.6 | 0.01883 | 1625 | 1608 | 149.6165232 | 0.5044387 | 0.1438482
316.2 | 0.01883 | 306.4 | 732.5 | 315.9 | 0.01883 | 1625 | 1604 | 152.0095819 | 0.5041777 | 0.1462334
316.5 | 0.01883 | 311.3 | 727 | 316.2 | 0.01883 | 1625 | 1601 | 154.4019931 | 0.503923 | 0.1486206
316.8 | 0.01883 | 316.2 | 721.5 | 316.5 | 0.01883 | 1625 | 1597 | 156.7937572 | 0.5036741 | 0.1510101
317.1 | 0.01883 | 321.1 | 716.1 | 316.8 | 0.01883 | 1624 | 1594 | 159.1848748 | 0.503431 | 0.1534016
317.4 | 0.01883 | 326 | 710.6 | 317.1 | 0.01883 | 1624 | 1590 | 161.5753464 | 0.5031932 | 0.1557803
317.8 | 0.01883 | 330.9 | 705.2 | 317.4 | 0.01883 | 1624 | 1587 | 163.9651725 | 0.5029607 | 0.1581759
318.1 | 0.01883 | 335.8 | 699.8 | 317.8 | 0.01883 | 1624 | 1583 | 166.3543534 | 0.502733 | 0.1605582
318.4 | 0.01883 | 340.7 | 694.5 | 318.1 | 0.01883 | 1623 | 1580 | 168.7428899 | 0.5025101 | 0.1629421
318.7 | 0.01883 | 345.6 | 689.1 | 318.4 | 0.01883 | 1623 | 1576 | 171.1307822 | 0.5022917 | 0.1653118
319 | 0.01883 | 350.4 | 683.7 | 318.7 | 0.01883 | 1623 | 1573 | 173.518031 | 0.5020776 | 0.1676989
319.3 | 0.01883 | 355.3 | 678.4 | 319 | 0.01883 | 1623 | 1569 | 175.9046367 | 0.5020109 | 0.1701041
319.6 | 0.01883 | 360.2 | 673.1 | 319.3 | 0.01883 | 1622 | 1566 | 178.2905998 | 0.501803 | 0.1724781
319.9 | 0.01883 | 365.1 | 667.8 | 319.6 | 0.01883 | 1622 | 1562 | 180.6759208 | 0.5015989 | 0.1748533
320.2 | 0.01883 | 370 | 662.5 | 319.9 | 0.01883 | 1622 | 1559 | 183.0606002 | 0.5013985 | 0.1772297
320.5 | 0.01883 | 374.9 | 657.3 | 320.2 | 0.01883 | 1622 | 1555 | 185.4446386 | 0.5012017 | 0.1796074
320.8 | 0.01883 | 379.8 | 652 | 320.5 | 0.01883 | 1621 | 1552 | 187.8280363 | 0.5010084 | 0.1819686
321.1 | 0.01883 | 384.6 | 686.1 | 320.8 | 0.01883 | 1621 | 1548 | 190.2107938 | 0.5008183 | 0.1843485
321.4 | 0.01883 | 389.5 | 680.6 | 321.1 | 0.01883 | 1621 | 1639 | 192.5929118 | 0.5007616 | 0.1798757
321.7 | 0.01883 | 394.4 | 675.2 | 321.4 | 0.01883 | 1621 | 1635 | 194.9743906 | 0.5005761 | 0.182202
322 | 0.01883 | 399.3 | 669.8 | 321.7 | 0.01883 | 1620 | 1632 | 197.3552308 | 0.5003936 | 0.1845131
322.3 | 0.01883 | 404.1 | 664.4 | 322 | 0.01883 | 1620 | 1628 | 199.7354329 | 0.500214 | 0.1868258
322.6 | 0.01883 | 409 | 659 | 322.3 | 0.01883 | 1620 | 1625 | 202.1149973 | 0.5001608 | 0.1891577
322.9 | 0.01883 | 413.9 | 653.7 | 322.6 | 0.01883 | 1620 | 1621 | 204.4939246 | 0.4999851 | 0.1914737
323.2 | 0.01883 | 418.8 | 648.4 | 322.9 | 0.01883 | 1620 | 1618 | 206.8722152 | 0.4998121 | 0.1937732
323.5 | 0.01883 | 423.6 | 643 | 323.2 | 0.01883 | 1619 | 1614 | 209.2498697 | 0.4996415 | 0.1960737
323.8 | 0.01883 | 428.5 | 637.7 | 323.5 | 0.01883 | 1619 | 1611 | 211.6268886 | 0.4995913 | 0.1984126
324.1 | 0.01883 | 433.4 | 632.4 | 323.8 | 0.01883 | 1619 | 1607 | 214.0032722 | 0.4994242 | 0.2007159
324.4 | 0.01883 | 438.2 | 627.2 | 324.1 | 0.01883 | 1619 | 1604 | 216.3790212 | 0.4992594 | 0.2030203
324.7 | 0.01883 | 443.1 | 621.9 | 324.4 | 0.01883 | 1618 | 1600 | 218.7541361 | 0.4992107 | 0.2053258
325 | 0.01883 | 448 | 616.7 | 324.7 | 0.01883 | 1618 | 1597 | 221.1286172 | 0.499049 | 0.2076325
297.5 | 0.01909 | 1.563 | 1101 | 325 | 0.01883 | 1618 | 1593 | 223.5024653 | 0.4988894 | 0.2099206
297.8 | 0.01909 | 3.415 | 1094 | 297.5 | 0.01909 | 1635 | 1810 | 3.079733633 | 1.970399 | 0.00279325
298.1 | 0.01909 | 8.391 | 1088 | 297.8 | 0.01909 | 1635 | 1807 | 5.510074384 | 1.613492 | 0.005020958
298.4 | 0.01909 | 13.37 | 1081 | 298.1 | 0.01909 | 1635 | 1803 | 7.939739612 | 0.9462209 | 0.007241704
298.7 | 0.01909 | 18.34 | 1075 | 298.4 | 0.01909 | 1635 | 1800 | 10.36872976 | 0.775522 | 0.009474611
299 | 0.01909 | 23.31 | 1068 | 298.7 | 0.01909 | 1634 | 1796 | 12.79704528 | 0.6977669 | 0.01170454
299.3 | 0.01909 | 28.28 | 1062 | 299 | 0.01909 | 1634 | 1793 | 15.22468661 | 0.6531397 | 0.01395084
299.6 | 0.01909 | 33.25 | 1055 | 299.3 | 0.01909 | 1634 | 1789 | 17.6516542 | 0.6241745 | 0.01619002
299.9 | 0.01909 | 38.22 | 1049 | 299.6 | 0.01909 | 1634 | 1786 | 20.07794851 | 0.6038481 | 0.01844976
300.2 | 0.01909 | 43.19 | 1043 | 299.9 | 0.01909 | 1633 | 1782 | 22.50356997 | 0.5887904 | 0.02069827
300.5 | 0.01909 | 48.15 | 1036 | 300.2 | 0.01909 | 1633 | 1779 | 24.92851905 | 0.5771827 | 0.02295042
300.8 | 0.01909 | 53.11 | 1030 | 300.5 | 0.01909 | 1633 | 1775 | 27.35279619 | 0.5680747 | 0.02522972
301.1 | 0.01909 | 58.08 | 1024 | 300.8 | 0.01909 | 1633 | 1772 | 29.77640185 | 0.5606553 | 0.02749158
301.4 | 0.01909 | 63.04 | 1017 | 301.1 | 0.01909 | 1632 | 1768 | 32.19933648 | 0.5543963 | 0.02975689
301.7 | 0.01909 | 68 | 1011 | 301.4 | 0.01909 | 1632 | 1765 | 34.62160053 | 0.5492005 | 0.03205585
302 | 0.01909 | 72.95 | 1005 | 301.7 | 0.01909 | 1632 | 1761 | 37.04319447 | 0.5447529 | 0.03433104
302.3 | 0.01909 | 77.91 | 998.5 | 302 | 0.01909 | 1632 | 1758 | 39.46411875 | 0.5409749 | 0.03661034
302.7 | 0.01909 | 82.87 | 992.3 | 302.3 | 0.01909 | 1631 | 1754 | 41.88437383 | 0.5375995 | 0.03891117
303 | 0.01909 | 87.82 | 986.1 | 302.7 | 0.01909 | 1631 | 1751 | 44.30396016 | 0.53462 | 0.04120647
303.3 | 0.01909 | 92.77 | 979.9 | 303 | 0.01909 | 1631 | 1747 | 46.72287821 | 0.53203 | 0.04350685
303.6 | 0.01909 | 97.72 | 973.7 | 303.3 | 0.01909 | 1631 | 1744 | 49.14112844 | 0.5297093 | 0.04581197
303.9 | 0.01909 | 102.7 | 967.5 | 303.6 | 0.01909 | 1631 | 1740 | 51.55871131 | 0.5276168 | 0.04812185
304.2 | 0.01909 | 107.6 | 961.4 | 303.9 | 0.01909 | 1630 | 1737 | 53.97562728 | 0.525566 | 0.05043508
304.5 | 0.01909 | 112.6 | 955.2 | 304.2 | 0.01909 | 1630 | 1733 | 56.39187682 | 0.5240881 | 0.05275199
304.8 | 0.01909 | 117.5 | 949.1 | 304.5 | 0.01909 | 1630 | 1730 | 58.80746039 | 0.5222687 | 0.05507348
305.1 | 0.01909 | 122.5 | 943 | 304.8 | 0.01909 | 1630 | 1726 | 61.22237845 | 0.5210415 | 0.05739957
305.4 | 0.01909 | 127.4 | 936.9 | 305.1 | 0.01909 | 1629 | 1723 | 63.63663148 | 0.5194827 | 0.05972467
305.7 | 0.01909 | 132.3 | 930.8 | 305.4 | 0.01909 | 1629 | 1719 | 66.05021994 | 0.5184476 | 0.06205978
306 | 0.01909 | 137.3 | 924.8 | 305.7 | 0.01909 | 1629 | 1716 | 68.46314429 | 0.5174841 | 0.06439953
306.3 | 0.01909 | 142.2 | 918.8 | 306 | 0.01909 | 1629 | 1712 | 70.87540501 | 0.5162083 | 0.06673139
306.6 | 0.01909 | 147.1 | 912.7 | 306.3 | 0.01909 | 1628 | 1709 | 73.28700257 | 0.5153798 | 0.06907352
306.9 | 0.01909 | 152.1 | 906.7 | 306.6 | 0.01909 | 1628 | 1705 | 75.69793743 | 0.5146019 | 0.07142663
307.2 | 0.01909 | 157 | 900.8 | 306.9 | 0.01909 | 1628 | 1702 | 78.10821006 | 0.513532 | 0.0737705
307.5 | 0.01909 | 161.9 | 894.8 | 307.2 | 0.01909 | 1628 | 1698 | 80.51782095 | 0.5128524 | 0.07611819
307.8 | 0.01909 | 166.9 | 888.8 | 307.5 | 0.01909 | 1627 | 1695 | 82.92677055 | 0.5122098 | 0.07847712
308.1 | 0.01909 | 171.8 | 882.9 | 307.8 | 0.01909 | 1627 | 1691 | 85.33505935 | 0.5112945 | 0.08083268
308.4 | 0.01909 | 176.7 | 877 | 308.1 | 0.01909 | 1627 | 1688 | 87.74268782 | 0.5107258 | 0.08319208
308.7 | 0.01909 | 181.7 | 871.1 | 308.4 | 0.01909 | 1627 | 1684 | 90.14965642 | 0.5101848 | 0.08555533
309 | 0.01909 | 186.6 | 865.2 | 308.7 | 0.01909 | 1627 | 1681 | 92.55596565 | 0.5093889 | 0.0879141
309.3 | 0.01909 | 191.5 | 859.3 | 309 | 0.01909 | 1626 | 1677 | 94.96161596 | 0.5089047 | 0.09028486
309.6 | 0.01909 | 196.4 | 853.5 | 309.3 | 0.01909 | 1626 | 1674 | 97.36660785 | 0.5084418 | 0.0926595
309.9 | 0.01909 | 201.4 | 847.7 | 309.6 | 0.01909 | 1626 | 1670 | 99.77094178 | 0.5079987 | 0.09502899
310.2 | 0.01909 | 206.3 | 841.8 | 309.9 | 0.01909 | 1626 | 1667 | 102.1746182 | 0.5073218 | 0.09739264
310.5 | 0.01909 | 211.2 | 836.1 | 310.2 | 0.01909 | 1625 | 1663 | 104.5776377 | 0.5069202 | 0.0997783
310.8 | 0.01909 | 216.1 | 830.3 | 310.5 | 0.01909 | 1625 | 1660 | 106.9800006 | 0.5065341 | 0.1021484
311.1 | 0.01909 | 221 | 824.5 | 310.8 | 0.01909 | 1625 | 1656 | 109.3817075 | 0.5061625 | 0.1045314
311.4 | 0.01909 | 225.9 | 818.8 | 311.1 | 0.01909 | 1625 | 1653 | 111.7827589 | 0.5058043 | 0.106918
311.7 | 0.01909 | 230.8 | 813 | 311.4 | 0.01909 | 1624 | 1649 | 114.1831551 | 0.5054589 | 0.1092976
312 | 0.01909 | 235.8 | 807.3 | 311.7 | 0.01909 | 1624 | 1646 | 116.5828968 | 0.5051252 | 0.1116908
312.3 | 0.01909 | 240.7 | 801.6 | 312 | 0.01909 | 1624 | 1642 | 118.9819844 | 0.5045886 | 0.1140658
312.6 | 0.01909 | 245.6 | 795.9 | 312.3 | 0.01909 | 1624 | 1639 | 121.3804183 | 0.5042809 | 0.1164544
312.9 | 0.01909 | 250.5 | 790.3 | 312.6 | 0.01909 | 1623 | 1636 | 123.7781991 | 0.5039829 | 0.1188461
313.2 | 0.01909 | 255.4 | 784.6 | 312.9 | 0.01909 | 1623 | 1632 | 126.1753272 | 0.5036939 | 0.1212292
313.5 | 0.01909 | 260.3 | 779 | 313.2 | 0.01909 | 1623 | 1629 | 128.5718031 | 0.5034135 | 0.1236267
313.8 | 0.01909 | 265.2 | 773.4 | 313.5 | 0.01909 | 1623 | 1625 | 130.9676273 | 0.5031411 | 0.1260152
314.1 | 0.01909 | 270.1 | 767.8 | 313.8 | 0.01909 | 1623 | 1622 | 133.3628003 | 0.5028763 | 0.1284063
314.4 | 0.01909 | 275 | 762.2 | 314.1 | 0.01909 | 1622 | 1618 | 135.7573226 | 0.5026187 | 0.1308
314.7 | 0.01909 | 279.9 | 756.7 | 314.4 | 0.01909 | 1622 | 1615 | 138.1511946 | 0.502368 | 0.1331963
315 | 0.01909 | 284.8 | 751.1 | 314.7 | 0.01909 | 1622 | 1611 | 140.5444169 | 0.5021237 | 0.1355821
315.3 | 0.01909 | 289.7 | 745.6 | 315 | 0.01909 | 1622 | 1608 | 142.9369899 | 0.5018855 | 0.1379834
315.6 | 0.01909 | 294.6 | 740.1 | 315.3 | 0.01909 | 1621 | 1604 | 145.3289141 | 0.5016531 | 0.1403737
315.9 | 0.01909 | 299.5 | 734.6 | 315.6 | 0.01909 | 1621 | 1601 | 147.7201901 | 0.5014263 | 0.1427662
316.2 | 0.01909 | 304.3 | 729.1 | 315.9 | 0.01909 | 1621 | 1597 | 150.1108182 | 0.5012047 | 0.1451608
316.5 | 0.01909 | 309.2 | 723.7 | 316.2 | 0.01909 | 1621 | 1594 | 152.500799 | 0.5011528 | 0.1475719
316.8 | 0.01909 | 314.1 | 718.2 | 316.5 | 0.01909 | 1620 | 1590 | 154.890133 | 0.5009383 | 0.1499566
317.1 | 0.01909 | 319 | 712.8 | 316.8 | 0.01909 | 1620 | 1587 | 157.2788206 | 0.5007285 | 0.1523577
317.4 | 0.01909 | 323.9 | 707.4 | 317.1 | 0.01909 | 1620 | 1583 | 159.6668624 | 0.5005231 | 0.1547459
317.8 | 0.01909 | 328.8 | 702 | 317.4 | 0.01909 | 1620 | 1580 | 162.0542588 | 0.5003219 | 0.1571359
318.1 | 0.01909 | 333.7 | 696.6 | 317.8 | 0.01909 | 1619 | 1576 | 164.4410104 | 0.5001247 | 0.1595276
318.4 | 0.01909 | 338.5 | 691.3 | 318.1 | 0.01909 | 1619 | 1573 | 166.8271175 | 0.4999314 | 0.1619209
318.7 | 0.01909 | 343.4 | 685.9 | 318.4 | 0.01909 | 1619 | 1569 | 169.2125808 | 0.4998895 | 0.164316
319 | 0.01909 | 348.3 | 680.6 | 318.7 | 0.01909 | 1619 | 1566 | 171.5974007 | 0.4997012 | 0.1667127
319.3 | 0.01909 | 353.2 | 675.3 | 319 | 0.01909 | 1619 | 1562 | 173.9815776 | 0.4995164 | 0.1690947
319.6 | 0.01909 | 358 | 670 | 319.3 | 0.01909 | 1618 | 1559 | 176.3651122 | 0.499335 | 0.171478
319.9 | 0.01909 | 362.9 | 664.7 | 319.6 | 0.01909 | 1618 | 1555 | 178.7480048 | 0.4992961 | 0.1738794
320.2 | 0.01909 | 367.8 | 659.5 | 319.9 | 0.01909 | 1618 | 1552 | 181.130256 | 0.4991189 | 0.1762653
320.5 | 0.01909 | 372.7 | 654.2 | 320.2 | 0.01909 | 1618 | 1548 | 183.5118662 | 0.4989447 | 0.1786351
320.8 | 0.01909 | 377.5 | 649 | 320.5 | 0.01909 | 1617 | 1545 | 185.892836 | 0.4987734 | 0.1810233
321.1 | 0.01909 | 382.4 | 643.8 | 320.8 | 0.01909 | 1617 | 1541 | 188.2731659 | 0.4987369 | 0.1834127
321.4 | 0.01909 | 387.3 | 677.5 | 321.1 | 0.01909 | 1617 | 1538 | 190.6528563 | 0.4985692 | 0.1857853
321.7 | 0.01909 | 392.1 | 672.1 | 321.4 | 0.01909 | 1617 | 1628 | 193.0319077 | 0.4984041 | 0.1812847
322 | 0.01909 | 397 | 666.7 | 321.7 | 0.01909 | 1616 | 1624 | 195.4103206 | 0.4983686 | 0.1836218
322.3 | 0.01909 | 401.8 | 661.4 | 322 | 0.01909 | 1616 | 1621 | 197.7880956 | 0.4982068 | 0.1859435
322.6 | 0.01909 | 406.7 | 656 | 322.3 | 0.01909 | 1616 | 1617 | 200.165233 | 0.4981713 | 0.1882668
322.9 | 0.01909 | 411.6 | 650.7 | 322.6 | 0.01909 | 1616 | 1614 | 202.5417335 | 0.4980126 | 0.1905916
323.2 | 0.01909 | 416.4 | 645.4 | 322.9 | 0.01909 | 1615 | 1610 | 204.9175974 | 0.4978562 | 0.1928999
323.5 | 0.01909 | 421.3 | 640.1 | 323.2 | 0.01909 | 1615 | 1607 | 207.2928254 | 0.4978214 | 0.1952278
323.8 | 0.01909 | 426.1 | 634.8 | 323.5 | 0.01909 | 1615 | 1603 | 209.6674179 | 0.4976677 | 0.1975386
324.1 | 0.01909 | 431 | 629.5 | 323.8 | 0.01909 | 1615 | 1600 | 212.0413753 | 0.4976329 | 0.1998693
324.4 | 0.01909 | 435.8 | 624.3 | 324.1 | 0.01909 | 1614 | 1596 | 214.4146982 | 0.4974819 | 0.2021826
324.7 | 0.01909 | 440.7 | 619.1 | 324.4 | 0.01909 | 1614 | 1593 | 216.7873871 | 0.497447 | 0.2044971
325 | 0.01909 | 445.5 | 613.8 | 324.7 | 0.01909 | 1614 | 1589 | 219.1594425 | 0.4972985 | 0.2067932
297.5 | 0.01934 | 2.731 | 1096 | 325 | 0.01909 | 1614 | 1586 | 221.5308648 | 0.4972634 | 0.2091295
297.8 | 0.01934 | 2.234 | 1089 | 297.5 | 0.01934 | 1631 | 1802 | 1.35457012 | 0.4959978 | 0.00123285
298.1 | 0.01934 | 7.197 | 1083 | 297.8 | 0.01934 | 1631 | 1798 | 3.782489701 | 1.693147 | 0.00346625
298.4 | 0.01934 | 12.16 | 1076 | 298.1 | 0.01934 | 1631 | 1795 | 6.209734139 | 0.8628226 | 0.005695974
298.7 | 0.01934 | 17.12 | 1070 | 298.4 | 0.01934 | 1630 | 1791 | 8.636303873 | 0.7102224 | 0.007936612
299 | 0.01934 | 22.08 | 1063 | 298.7 | 0.01934 | 1630 | 1788 | 11.06219934 | 0.6461565 | 0.01017569
299.3 | 0.01934 | 27.03 | 1057 | 299 | 0.01934 | 1630 | 1784 | 13.48742099 | 0.6108433 | 0.01242989
299.6 | 0.01934 | 31.99 | 1051 | 299.3 | 0.01934 | 1630 | 1781 | 15.91196927 | 0.5886781 | 0.01467853
299.9 | 0.01934 | 36.94 | 1044 | 299.6 | 0.01934 | 1629 | 1777 | 18.33584461 | 0.5731743 | 0.01693076
300.2 | 0.01934 | 41.9 | 1038 | 299.9 | 0.01934 | 1629 | 1774 | 20.75904747 | 0.5619666 | 0.01920463
300.5 | 0.01934 | 46.85 | 1032 | 300.2 | 0.01934 | 1629 | 1771 | 23.18157829 | 0.5532596 | 0.02146641
300.8 | 0.01934 | 51.8 | 1025 | 300.5 | 0.01934 | 1629 | 1767 | 25.60343752 | 0.5464981 | 0.02373216
301.1 | 0.01934 | 56.75 | 1019 | 300.8 | 0.01934 | 1629 | 1764 | 28.02462561 | 0.5410159 | 0.02602584
301.4 | 0.01934 | 61.69 | 1013 | 301.1 | 0.01934 | 1628 | 1760 | 30.445143 | 0.5364783 | 0.02830132
301.7 | 0.01934 | 66.64 | 1006 | 301.4 | 0.01934 | 1628 | 1757 | 32.86499016 | 0.5327442 | 0.0305809
302 | 0.01934 | 71.58 | 1000 | 301.7 | 0.01934 | 1628 | 1753 | 35.28416753 | 0.5294743 | 0.0328947
302.3 | 0.01934 | 76.53 | 994 | 302 | 0.01934 | 1628 | 1750 | 37.70267557 | 0.5267208 | 0.03518419
302.7 | 0.01934 | 81.47 | 987.8 | 302.3 | 0.01934 | 1627 | 1746 | 40.12051473 | 0.5242456 | 0.03747724
303 | 0.01934 | 86.41 | 981.6 | 302.7 | 0.01934 | 1627 | 1743 | 42.53768547 | 0.522127 | 0.03978199
303.3 | 0.01934 | 91.35 | 975.4 | 303 | 0.01934 | 1627 | 1739 | 44.95418823 | 0.5202429 | 0.04209154
303.6 | 0.01934 | 96.28 | 969.2 | 303.3 | 0.01934 | 1627 | 1736 | 47.37002349 | 0.5185553 | 0.04440593
303.9 | 0.01934 | 101.2 | 963.1 | 303.6 | 0.01934 | 1626 | 1732 | 49.7851917 | 0.5170876 | 0.0467256
304.2 | 0.01934 | 106.2 | 957 | 303.9 | 0.01934 | 1626 | 1729 | 52.19969332 | 0.5158072 | 0.04904603
304.5 | 0.01934 | 111.1 | 950.9 | 304.2 | 0.01934 | 1626 | 1725 | 54.6135288 | 0.5142517 | 0.05136713
304.8 | 0.01934 | 116 | 944.8 | 304.5 | 0.01934 | 1626 | 1722 | 57.02669861 | 0.5132916 | 0.05369746
305.1 | 0.01934 | 120.9 | 938.7 | 304.8 | 0.01934 | 1625 | 1718 | 59.43920321 | 0.5124069 | 0.05603243
305.4 | 0.01934 | 125.9 | 932.6 | 305.1 | 0.01934 | 1625 | 1715 | 61.85104307 | 0.5115884 | 0.05837207
305.7 | 0.01934 | 130.8 | 926.6 | 305.4 | 0.01934 | 1625 | 1711 | 64.26221865 | 0.5104227 | 0.06071065
306 | 0.01934 | 135.7 | 920.6 | 305.7 | 0.01934 | 1625 | 1708 | 66.6727304 | 0.5097304 | 0.06305346
306.3 | 0.01934 | 140.7 | 914.6 | 306 | 0.01934 | 1625 | 1704 | 69.08257881 | 0.5090831 | 0.06540053
306.6 | 0.01934 | 145.6 | 908.6 | 306.3 | 0.01934 | 1624 | 1701 | 71.49176433 | 0.5081149 | 0.06774544
306.9 | 0.01934 | 150.5 | 902.6 | 306.6 | 0.01934 | 1624 | 1698 | 73.90028743 | 0.5075569 | 0.07010082
307.2 | 0.01934 | 155.4 | 896.6 | 306.9 | 0.01934 | 1624 | 1694 | 76.30814858 | 0.5070309 | 0.0724605
307.5 | 0.01934 | 160.3 | 890.7 | 307.2 | 0.01934 | 1624 | 1691 | 78.71534824 | 0.5065338 | 0.07482448
307.8 | 0.01934 | 165.3 | 884.8 | 307.5 | 0.01934 | 1623 | 1687 | 81.12188689 | 0.5060629 | 0.07718543
308.1 | 0.01934 | 170.2 | 878.9 | 307.8 | 0.01934 | 1623 | 1684 | 83.527765 | 0.5053101 | 0.07954268
308.4 | 0.01934 | 175.1 | 873 | 308.1 | 0.01934 | 1623 | 1680 | 85.93298304 | 0.5048941 | 0.08191115
308.7 | 0.01934 | 180 | 867.1 | 308.4 | 0.01934 | 1623 | 1677 | 88.33754147 | 0.5044977 | 0.0842835
309 | 0.01934 | 184.9 | 861.2 | 308.7 | 0.01934 | 1622 | 1673 | 90.74144078 | 0.5041191 | 0.08665977
309.3 | 0.01934 | 189.8 | 855.4 | 309 | 0.01934 | 1622 | 1670 | 93.14468143 | 0.5037571 | 0.08903994
309.6 | 0.01934 | 194.7 | 849.6 | 309.3 | 0.01934 | 1622 | 1666 | 95.5472639 | 0.5034102 | 0.09141529
309.9 | 0.01934 | 199.6 | 843.8 | 309.6 | 0.01934 | 1622 | 1663 | 97.94918866 | 0.5030775 | 0.09379411
310.2 | 0.01934 | 204.5 | 838 | 309.9 | 0.01934 | 1621 | 1659 | 100.3504562 | 0.5027578 | 0.0961764
310.5 | 0.01934 | 209.4 | 832.2 | 310.2 | 0.01934 | 1621 | 1656 | 102.751067 | 0.5024502 | 0.09856217
310.8 | 0.01934 | 214.3 | 826.5 | 310.5 | 0.01934 | 1621 | 1652 | 105.1510214 | 0.5021539 | 0.1009514
311.1 | 0.01934 | 219.2 | 820.7 | 310.8 | 0.01934 | 1621 | 1649 | 107.5503201 | 0.501868 | 0.1033343
311.4 | 0.01934 | 224.1 | 815 | 311.1 | 0.01934 | 1621 | 1645 | 109.9489635 | 0.501592 | 0.1057303
311.7 | 0.01934 | 229 | 809.3 | 311.4 | 0.01934 | 1620 | 1642 | 112.346952 | 0.5013251 | 0.1081195
312 | 0.01934 | 233.9 | 803.6 | 311.7 | 0.01934 | 1620 | 1638 | 114.7442861 | 0.5010668 | 0.1105117
312.3 | 0.01934 | 238.8 | 797.9 | 312 | 0.01934 | 1620 | 1635 | 117.1409664 | 0.5008164 | 0.112907
312.6 | 0.01934 | 243.7 | 792.3 | 312.3 | 0.01934 | 1620 | 1632 | 119.5369932 | 0.5005737 | 0.1153053
312.9 | 0.01934 | 248.6 | 786.7 | 312.6 | 0.01934 | 1619 | 1628 | 121.9323671 | 0.500338 | 0.1176953
313.2 | 0.01934 | 253.5 | 781 | 312.9 | 0.01934 | 1619 | 1625 | 124.3270886 | 0.500109 | 0.120088
313.5 | 0.01934 | 258.4 | 775.4 | 313.2 | 0.01934 | 1619 | 1621 | 126.7211581 | 0.4998862 | 0.1224951
313.8 | 0.01934 | 263.3 | 769.9 | 313.5 | 0.01934 | 1619 | 1618 | 129.1145761 | 0.4996694 | 0.1248932
314.1 | 0.01934 | 268.2 | 764.3 | 313.8 | 0.01934 | 1618 | 1614 | 131.5073431 | 0.4994582 | 0.1272816
314.4 | 0.01934 | 273.1 | 758.7 | 314.1 | 0.01934 | 1618 | 1611 | 133.8994596 | 0.4992523 | 0.1296847
314.7 | 0.01934 | 277.9 | 753.2 | 314.4 | 0.01934 | 1618 | 1607 | 136.290926 | 0.4990514 | 0.1320904
315 | 0.01934 | 282.8 | 747.7 | 314.7 | 0.01934 | 1618 | 1604 | 138.6817429 | 0.4990347 | 0.1344988
315.3 | 0.01934 | 287.7 | 742.2 | 315 | 0.01934 | 1617 | 1600 | 141.0719107 | 0.4988399 | 0.1368966
315.6 | 0.01934 | 292.6 | 736.7 | 315.3 | 0.01934 | 1617 | 1597 | 143.4614299 | 0.4986494 | 0.1392965
315.9 | 0.01934 | 297.5 | 731.2 | 315.6 | 0.01934 | 1617 | 1593 | 145.8503011 | 0.4984631 | 0.1416985
316.2 | 0.01934 | 302.3 | 725.8 | 315.9 | 0.01934 | 1617 | 1590 | 148.2385246 | 0.4982808 | 0.1441028
316.5 | 0.01934 | 307.2 | 720.3 | 316.2 | 0.01934 | 1617 | 1586 | 150.626101 | 0.498267 | 0.1465092
316.8 | 0.01934 | 312.1 | 714.9 | 316.5 | 0.01934 | 1616 | 1583 | 153.0130307 | 0.4980893 | 0.1489178
317.1 | 0.01934 | 317 | 709.5 | 316.8 | 0.01934 | 1616 | 1579 | 155.3993143 | 0.4979151 | 0.1513138
317.4 | 0.01934 | 321.8 | 704.1 | 317.1 | 0.01934 | 1616 | 1576 | 157.7849523 | 0.4977443 | 0.1537116
317.8 | 0.01934 | 326.7 | 698.8 | 317.4 | 0.01934 | 1616 | 1572 | 160.169945 | 0.4977313 | 0.1561263
318.1 | 0.01934 | 331.6 | 693.4 | 317.8 | 0.01934 | 1615 | 1569 | 162.5542931 | 0.4975644 | 0.1585122
318.4 | 0.01934 | 336.4 | 688.1 | 318.1 | 0.01934 | 1615 | 1565 | 164.9379969 | 0.4974005 | 0.1609151
318.7 | 0.01934 | 341.3 | 682.8 | 318.4 | 0.01934 | 1615 | 1562 | 167.3210571 | 0.4973872 | 0.1633197
319 | 0.01934 | 346.2 | 677.5 | 318.7 | 0.01934 | 1615 | 1558 | 169.703474 | 0.4972267 | 0.1657099
319.3 | 0.01934 | 351 | 672.2 | 319 | 0.01934 | 1614 | 1555 | 172.0852481 | 0.4970689 | 0.1681012
319.6 | 0.01934 | 355.9 | 666.9 | 319.3 | 0.01934 | 1614 | 1552 | 174.4663801 | 0.4970552 | 0.1705105
319.9 | 0.01934 | 360.8 | 661.7 | 319.6 | 0.01934 | 1614 | 1548 | 176.8468702 | 0.4969005 | 0.1729046
320.2 | 0.01934 | 365.6 | 656.4 | 319.9 | 0.01934 | 1614 | 1545 | 179.2267191 | 0.4967481 | 0.1752829
320.5 | 0.01934 | 370.5 | 651.2 | 320.2 | 0.01934 | 1613 | 1541 | 181.6059273 | 0.4967339 | 0.1776966
320.8 | 0.01934 | 375.3 | 646 | 320.5 | 0.01934 | 1613 | 1538 | 183.9844951 | 0.4965843 | 0.1800768
321.1 | 0.01934 | 380.2 | 640.8 | 320.8 | 0.01934 | 1613 | 1534 | 186.3624231 | 0.4965692 | 0.1824757
321.4 | 0.01934 | 385 | 635.7 | 321.1 | 0.01934 | 1613 | 1531 | 188.7397119 | 0.4964222 | 0.1848577
321.7 | 0.01934 | 389.9 | 669 | 321.4 | 0.01934 | 1613 | 1527 | 191.1163618 | 0.4964061 | 0.1872405
322 | 0.01934 | 394.7 | 663.7 | 321.7 | 0.01934 | 1612 | 1617 | 193.4923734 | 0.4962615 | 0.1827296
322.3 | 0.01934 | 399.6 | 658.3 | 322 | 0.01934 | 1612 | 1613 | 195.8677472 | 0.4962446 | 0.1850602
322.6 | 0.01934 | 404.4 | 653 | 322.3 | 0.01934 | 1612 | 1610 | 198.2424836 | 0.4961023 | 0.1873925
322.9 | 0.01934 | 409.3 | 647.7 | 322.6 | 0.01934 | 1612 | 1606 | 200.6165832 | 0.4960845 | 0.1897263
323.2 | 0.01934 | 414.1 | 642.4 | 322.9 | 0.01934 | 1611 | 1603 | 202.9900464 | 0.4959444 | 0.1920436
323.5 | 0.01934 | 419 | 637.1 | 323.2 | 0.01934 | 1611 | 1599 | 205.3628738 | 0.4959258 | 0.1943804
323.8 | 0.01934 | 423.8 | 631.9 | 323.5 | 0.01934 | 1611 | 1596 | 207.7350658 | 0.4957877 | 0.1967002
324.1 | 0.01934 | 428.6 | 626.6 | 323.8 | 0.01934 | 1611 | 1592 | 210.106623 | 0.4957683 | 0.1990211
324.4 | 0.01934 | 433.5 | 621.4 | 324.1 | 0.01934 | 1610 | 1589 | 212.4775457 | 0.4957479 | 0.2013623
324.7 | 0.01934 | 438.3 | 616.2 | 324.4 | 0.01934 | 1610 | 1585 | 214.8478346 | 0.4956121 | 0.2036665
325 | 0.01934 | 443.2 | 611 | 324.7 | 0.01934 | 1610 | 1582 | 217.2174901 | 0.4955909 | 0.205991
297.8 | 0.0196 | 1.07 | 1084 | 325 | 0.01934 | 1610 | 1578 | 219.5865127 | 0.4954569 | 0.2082968
298.1 | 0.0196 | 6.019 | 1078 | 297.8 | 0.0196 | 1627 | 1790 | 2.07916829 | 1.943148 | 0.001916161
298.4 | 0.0196 | 10.97 | 1071 | 298.1 | 0.0196 | 1627 | 1787 | 4.504017246 | 0.7482999 | 0.004154925
298.7 | 0.0196 | 15.91 | 1065 | 298.4 | 0.0196 | 1626 | 1783 | 6.928191871 | 0.6315581 | 0.006403312
299 | 0.0196 | 20.86 | 1059 | 298.7 | 0.0196 | 1626 | 1780 | 9.351692604 | 0.5877871 | 0.008651685
299.3 | 0.0196 | 25.8 | 1052 | 299 | 0.0196 | 1626 | 1776 | 11.77451988 | 0.5644545 | 0.01090375
299.6 | 0.0196 | 30.74 | 1046 | 299.3 | 0.0196 | 1626 | 1773 | 14.19667415 | 0.5502587 | 0.0131719
299.9 | 0.0196 | 35.69 | 1040 | 299.6 | 0.0196 | 1625 | 1769 | 16.61815583 | 0.5406036 | 0.01543377
300.2 | 0.0196 | 40.63 | 1033 | 299.9 | 0.0196 | 1625 | 1766 | 19.03896539 | 0.5334538 | 0.0176993
300.5 | 0.0196 | 45.56 | 1027 | 300.2 | 0.0196 | 1625 | 1762 | 21.45910326 | 0.5281591 | 0.01998743
300.8 | 0.0196 | 50.5 | 1021 | 300.5 | 0.0196 | 1625 | 1759 | 23.87856988 | 0.5241126 | 0.02226316
301.1 | 0.0196 | 55.43 | 1014 | 300.8 | 0.0196 | 1624 | 1756 | 26.2973657 | 0.5207399 | 0.02454257
301.4 | 0.0196 | 60.37 | 1008 | 301.1 | 0.0196 | 1624 | 1752 | 28.71549117 | 0.5180496 | 0.02685121
301.7 | 0.0196 | 65.3 | 1002 | 301.4 | 0.0196 | 1624 | 1749 | 31.13294674 | 0.5157023 | 0.0291406
302 | 0.0196 | 70.23 | 995.6 | 301.7 | 0.0196 | 1624 | 1745 | 33.54973284 | 0.5137785 | 0.03143421
302.3 | 0.0196 | 75.16 | 989.4 | 302 | 0.0196 | 1624 | 1742 | 35.96584994 | 0.5121152 | 0.03374445
302.7 | 0.0196 | 80.09 | 983.3 | 302.3 | 0.0196 | 1623 | 1738 | 38.38129849 | 0.5106612 | 0.03605367
303 | 0.0196 | 85.02 | 977.1 | 302.7 | 0.0196 | 1623 | 1735 | 40.79607893 | 0.5093779 | 0.03836417
303.3 | 0.0196 | 89.94 | 970.9 | 303 | 0.0196 | 1623 | 1731 | 43.21019171 | 0.5082356 | 0.04068297
303.6 | 0.0196 | 94.86 | 964.8 | 303.3 | 0.0196 | 1623 | 1728 | 45.6236373 | 0.5072675 | 0.04300709
303.9 | 0.0196 | 99.79 | 958.7 | 303.6 | 0.0196 | 1622 | 1724 | 48.03641615 | 0.5063927 | 0.04533191
304.2 | 0.0196 | 104.7 | 952.6 | 303.9 | 0.0196 | 1622 | 1721 | 50.44852871 | 0.5055469 | 0.04766085
304.5 | 0.0196 | 109.6 | 946.5 | 304.2 | 0.0196 | 1622 | 1717 | 52.85997543 | 0.5048708 | 0.04999525
304.8 | 0.0196 | 114.5 | 940.5 | 304.5 | 0.0196 | 1622 | 1714 | 55.27075679 | 0.5042952 | 0.05233478
305.1 | 0.0196 | 119.5 | 934.4 | 304.8 | 0.0196 | 1621 | 1711 | 57.68087323 | 0.5037631 | 0.05467381
305.4 | 0.0196 | 124.4 | 928.4 | 305.1 | 0.0196 | 1621 | 1707 | 60.09032522 | 0.5028479 | 0.0570171
305.7 | 0.0196 | 129.3 | 922.4 | 305.4 | 0.0196 | 1621 | 1704 | 62.49911321 | 0.5024044 | 0.05936466
306 | 0.0196 | 134.2 | 916.4 | 305.7 | 0.0196 | 1621 | 1700 | 64.90723767 | 0.5019895 | 0.06171649
306.3 | 0.0196 | 139.1 | 910.4 | 306 | 0.0196 | 1620 | 1697 | 67.31469905 | 0.5015998 | 0.06407262
306.6 | 0.0196 | 144 | 904.4 | 306.3 | 0.0196 | 1620 | 1693 | 69.72149783 | 0.5012329 | 0.06643306
306.9 | 0.0196 | 148.9 | 898.5 | 306.6 | 0.0196 | 1620 | 1690 | 72.12763447 | 0.5008864 | 0.06879782
307.2 | 0.0196 | 153.8 | 892.6 | 306.9 | 0.0196 | 1620 | 1686 | 74.53310943 | 0.5005582 | 0.07116012
307.5 | 0.0196 | 158.7 | 886.6 | 307.2 | 0.0196 | 1620 | 1683 | 76.93792317 | 0.5002466 | 0.0735263
307.8 | 0.0196 | 163.6 | 880.7 | 307.5 | 0.0196 | 1619 | 1679 | 79.34207616 | 0.4999501 | 0.07590364
308.1 | 0.0196 | 168.5 | 874.9 | 307.8 | 0.0196 | 1619 | 1676 | 81.74556888 | 0.4996673 | 0.07827786
308.4 | 0.0196 | 173.5 | 869 | 308.1 | 0.0196 | 1619 | 1673 | 84.14840178 | 0.499397 | 0.08064827
308.7 | 0.0196 | 178.3 | 863.2 | 308.4 | 0.0196 | 1619 | 1669 | 86.55057534 | 0.4988506 | 0.08302213
309 | 0.0196 | 183.2 | 857.3 | 308.7 | 0.0196 | 1618 | 1666 | 88.95209002 | 0.49889 | 0.08540767
309.3 | 0.0196 | 188.1 | 851.5 | 309 | 0.0196 | 1618 | 1662 | 91.3529463 | 0.4986515 | 0.08779716
309.6 | 0.0196 | 193 | 845.7 | 309.3 | 0.0196 | 1618 | 1659 | 93.75314464 | 0.4984218 | 0.09018194
309.9 | 0.0196 | 197.9 | 839.9 | 309.6 | 0.0196 | 1618 | 1655 | 96.15268553 | 0.4982004 | 0.09257022
310.2 | 0.0196 | 202.8 | 834.2 | 309.9 | 0.0196 | 1617 | 1652 | 98.55156942 | 0.4979867 | 0.09496201
310.5 | 0.0196 | 207.7 | 828.4 | 310.2 | 0.0196 | 1617 | 1648 | 100.9497968 | 0.4977801 | 0.09734792
310.8 | 0.0196 | 212.6 | 822.7 | 310.5 | 0.0196 | 1617 | 1645 | 103.3473681 | 0.49758 | 0.09974652
311.1 | 0.0196 | 217.5 | 817 | 310.8 | 0.0196 | 1617 | 1641 | 105.7442839 | 0.4973861 | 0.1021388
311.4 | 0.0196 | 222.4 | 811.3 | 311.1 | 0.0196 | 1617 | 1638 | 108.1405446 | 0.4971979 | 0.1045341
311.7 | 0.0196 | 227.3 | 805.6 | 311.4 | 0.0196 | 1616 | 1634 | 110.5361506 | 0.4970151 | 0.1069325
312 | 0.0196 | 232.2 | 800 | 311.7 | 0.0196 | 1616 | 1631 | 112.9311025 | 0.4968372 | 0.109334
312.3 | 0.0196 | 237 | 794.3 | 312 | 0.0196 | 1616 | 1628 | 115.3254007 | 0.4966641 | 0.1117278
312.6 | 0.0196 | 241.9 | 788.7 | 312.3 | 0.0196 | 1616 | 1624 | 117.7190458 | 0.4967048 | 0.1141463
312.9 | 0.0196 | 246.8 | 783.1 | 312.6 | 0.0196 | 1615 | 1621 | 120.1120381 | 0.4965359 | 0.1165457
313.2 | 0.0196 | 251.7 | 777.5 | 312.9 | 0.0196 | 1615 | 1617 | 122.5043782 | 0.4963711 | 0.1189478
313.5 | 0.0196 | 256.5 | 771.9 | 313.2 | 0.0196 | 1615 | 1614 | 124.8960666 | 0.49621 | 0.1213526
313.8 | 0.0196 | 261.4 | 766.3 | 313.5 | 0.0196 | 1615 | 1610 | 127.2871037 | 0.496246 | 0.123772
314.1 | 0.0196 | 266.3 | 760.8 | 313.8 | 0.0196 | 1614 | 1607 | 129.6774899 | 0.4960883 | 0.1261822
314.4 | 0.0196 | 271.2 | 755.3 | 314.1 | 0.0196 | 1614 | 1603 | 132.0672259 | 0.495934 | 0.1285826
314.7 | 0.0196 | 276 | 749.8 | 314.4 | 0.0196 | 1614 | 1600 | 134.456312 | 0.4957829 | 0.1309852
315 | 0.0196 | 280.9 | 744.3 | 314.7 | 0.0196 | 1614 | 1596 | 136.8447488 | 0.4958143 | 0.133403
315.3 | 0.0196 | 285.8 | 738.8 | 315 | 0.0196 | 1613 | 1593 | 139.2325367 | 0.4956658 | 0.1358101
315.6 | 0.0196 | 290.6 | 733.3 | 315.3 | 0.0196 | 1613 | 1589 | 141.6196763 | 0.4955202 | 0.1382195
315.9 | 0.0196 | 295.5 | 727.9 | 315.6 | 0.0196 | 1613 | 1586 | 144.0061679 | 0.4955477 | 0.1406448
316.2 | 0.0196 | 300.4 | 722.5 | 315.9 | 0.0196 | 1613 | 1583 | 146.3920121 | 0.4954044 | 0.1430448
316.5 | 0.0196 | 305.2 | 717 | 316.2 | 0.0196 | 1613 | 1579 | 148.7772093 | 0.4952637 | 0.1454465
316.8 | 0.0196 | 310.1 | 711.7 | 316.5 | 0.0196 | 1612 | 1576 | 151.1617601 | 0.4952875 | 0.1478788
317.1 | 0.0196 | 315 | 706.3 | 316.8 | 0.0196 | 1612 | 1572 | 153.545665 | 0.4951489 | 0.1502698
317.4 | 0.0196 | 319.8 | 700.9 | 317.1 | 0.0196 | 1612 | 1569 | 155.9289243 | 0.4950125 | 0.1526769
317.8 | 0.0196 | 324.7 | 695.6 | 317.4 | 0.0196 | 1612 | 1565 | 158.3115387 | 0.495033 | 0.1551009
318.1 | 0.0196 | 329.5 | 690.3 | 317.8 | 0.0196 | 1611 | 1562 | 160.6935085 | 0.4948984 | 0.1574963
318.4 | 0.0196 | 334.4 | 684.9 | 318.1 | 0.0196 | 1611 | 1558 | 163.0748344 | 0.494916 | 0.1599086
318.7 | 0.0196 | 339.2 | 679.7 | 318.4 | 0.0196 | 1611 | 1555 | 165.4555167 | 0.4947832 | 0.1623227
319 | 0.0196 | 344.1 | 674.4 | 318.7 | 0.0196 | 1611 | 1551 | 167.8355559 | 0.4947982 | 0.1647223
319.3 | 0.0196 | 348.9 | 669.1 | 319 | 0.0196 | 1610 | 1548 | 170.2149525 | 0.4946671 | 0.1671232
319.6 | 0.0196 | 353.8 | 663.9 | 319.3 | 0.0196 | 1610 | 1544 | 172.5937071 | 0.4946796 | 0.169542
319.9 | 0.0196 | 358.6 | 658.7 | 319.6 | 0.0196 | 1610 | 1541 | 174.9718201 | 0.4945501 | 0.1719287
320.2 | 0.0196 | 363.5 | 653.4 | 319.9 | 0.0196 | 1610 | 1538 | 177.349292 | 0.4945602 | 0.1743333
320.5 | 0.0196 | 368.3 | 648.3 | 320.2 | 0.0196 | 1609 | 1534 | 179.7261233 | 0.4944323 | 0.1767392
320.8 | 0.0196 | 373.2 | 643.1 | 320.5 | 0.0196 | 1609 | 1531 | 182.1023145 | 0.4944402 | 0.1791288
321.1 | 0.0196 | 378 | 637.9 | 320.8 | 0.0196 | 1609 | 1527 | 184.477866 | 0.4943137 | 0.1815191
321.4 | 0.0196 | 382.8 | 632.8 | 321.1 | 0.0196 | 1609 | 1524 | 186.8527784 | 0.4943195 | 0.1839283
321.7 | 0.0196 | 387.7 | 665.9 | 321.4 | 0.0196 | 1609 | 1520 | 189.2270521 | 0.4943235 | 0.1863205
322 | 0.0196 | 392.5 | 660.6 | 321.7 | 0.0196 | 1608 | 1609 | 191.6006877 | 0.4941983 | 0.1818533
322.3 | 0.0196 | 397.4 | 655.3 | 322 | 0.0196 | 1608 | 1606 | 193.9736855 | 0.4942005 | 0.184193
322.6 | 0.0196 | 402.2 | 650 | 322.3 | 0.0196 | 1608 | 1602 | 196.3460462 | 0.4940766 | 0.1865166
322.9 | 0.0196 | 407 | 644.7 | 322.6 | 0.0196 | 1608 | 1599 | 198.7177702 | 0.494077 | 0.1888593
323.2 | 0.0196 | 411.9 | 639.5 | 322.9 | 0.0196 | 1607 | 1595 | 201.088858 | 0.4940758 | 0.1912036
323.5 | 0.0196 | 416.7 | 634.2 | 323.2 | 0.0196 | 1607 | 1592 | 203.4593101 | 0.4939532 | 0.1935128
323.8 | 0.0196 | 421.5 | 629 | 323.5 | 0.0196 | 1607 | 1589 | 205.829127 | 0.4939504 | 0.1958599
324.1 | 0.0196 | 426.3 | 623.8 | 323.8 | 0.0196 | 1607 | 1585 | 208.1983091 | 0.4939462 | 0.1981897
324.4 | 0.0196 | 431.2 | 618.6 | 324.1 | 0.0196 | 1606 | 1582 | 210.566857 | 0.4939406 | 0.2005208
324.7 | 0.0196 | 436 | 613.4 | 324.4 | 0.0196 | 1606 | 1578 | 212.9347711 | 0.493819 | 0.2028337
325 | 0.0196 | 440.8 | 608.2 | 324.7 | 0.0196 | 1606 | 1575 | 215.302052 | 0.493812 | 0.2051668
298.1 | 0.01985 | 4.859 | 1073 | 325 | 0.0196 | 1606 | 1571 | 217.6687001 | 0.4938038 | 0.2075011
298.4 | 0.01985 | 9.794 | 1066 | 298.1 | 0.01985 | 1623 | 1779 | 2.821963941 | 0.5807705 | 0.00261812
298.7 | 0.01985 | 14.73 | 1060 | 298.4 | 0.01985 | 1622 | 1775 | 5.243768133 | 0.5354062 | 0.004874324
299 | 0.01985 | 19.66 | 1054 | 298.7 | 0.01985 | 1622 | 1772 | 7.6648988 | 0.5203597 | 0.00713193
299.3 | 0.01985 | 24.59 | 1047 | 299 | 0.01985 | 1622 | 1768 | 10.08535638 | 0.5129886 | 0.009393436
299.6 | 0.01985 | 29.52 | 1041 | 299.3 | 0.01985 | 1622 | 1765 | 12.5051413 | 0.5085458 | 0.01166971
299.9 | 0.01985 | 34.45 | 1035 | 299.6 | 0.01985 | 1621 | 1761 | 14.92425401 | 0.5055642 | 0.01394113
300.2 | 0.01985 | 39.37 | 1029 | 299.9 | 0.01985 | 1621 | 1758 | 17.34269494 | 0.5034164 | 0.01621646
300.5 | 0.01985 | 44.3 | 1022 | 300.2 | 0.01985 | 1621 | 1754 | 19.76046452 | 0.5019168 | 0.0184959
300.8 | 0.01985 | 49.22 | 1016 | 300.5 | 0.01985 | 1621 | 1751 | 22.17756321 | 0.5006222 | 0.02079862
301.1 | 0.01985 | 54.14 | 1010 | 300.8 | 0.01985 | 1620 | 1748 | 24.59399144 | 0.4996748 | 0.02308818
301.4 | 0.01985 | 59.06 | 1004 | 301.1 | 0.01985 | 1620 | 1744 | 27.00974965 | 0.4988871 | 0.02538176
301.7 | 0.01985 | 63.98 | 997.3 | 301.4 | 0.01985 | 1620 | 1741 | 29.42483829 | 0.4982194 | 0.02767938
302 | 0.01985 | 68.9 | 991.1 | 301.7 | 0.01985 | 1620 | 1737 | 31.8392578 | 0.4976439 | 0.03000081
302.3 | 0.01985 | 73.82 | 985 | 302 | 0.01985 | 1620 | 1734 | 34.25300863 | 0.4971409 | 0.03231416
302.7 | 0.01985 | 78.73 | 978.8 | 302.3 | 0.01985 | 1619 | 1730 | 36.66609123 | 0.4966959 | 0.0346292
303 | 0.01985 | 83.64 | 972.7 | 302.7 | 0.01985 | 1619 | 1727 | 39.07850604 | 0.4963611 | 0.03695262
303.3 | 0.01985 | 88.56 | 966.6 | 303 | 0.01985 | 1619 | 1723 | 41.49025351 | 0.4960576 | 0.03927737
303.6 | 0.01985 | 93.47 | 960.4 | 303.3 | 0.01985 | 1619 | 1720 | 43.9013341 | 0.4957242 | 0.04160633
303.9 | 0.01985 | 98.38 | 954.4 | 303.6 | 0.01985 | 1618 | 1717 | 46.31174825 | 0.4954718 | 0.04394446
304.2 | 0.01985 | 103.3 | 948.3 | 303.9 | 0.01985 | 1618 | 1713 | 48.72149642 | 0.4952378 | 0.0462789
304.5 | 0.01985 | 108.2 | 942.2 | 304.2 | 0.01985 | 1618 | 1710 | 51.13057906 | 0.4949717 | 0.0486217
304.8 | 0.01985 | 113.1 | 936.2 | 304.5 | 0.01985 | 1618 | 1706 | 53.53899662 | 0.4948151 | 0.0509701
305.1 | 0.01985 | 118 | 930.2 | 304.8 | 0.01985 | 1617 | 1703 | 55.94674956 | 0.4946662 | 0.05331816
305.4 | 0.01985 | 122.9 | 924.2 | 305.1 | 0.01985 | 1617 | 1699 | 58.35383834 | 0.4945241 | 0.05567052
305.7 | 0.01985 | 127.8 | 918.2 | 305.4 | 0.01985 | 1617 | 1696 | 60.76026342 | 0.4943878 | 0.05802718
306 | 0.01985 | 132.7 | 912.2 | 305.7 | 0.01985 | 1617 | 1692 | 63.16602524 | 0.4942568 | 0.06038817
306.3 | 0.01985 | 137.6 | 906.3 | 306 | 0.01985 | 1616 | 1689 | 65.57112427 | 0.4941306 | 0.06275349
306.6 | 0.01985 | 142.5 | 900.3 | 306.3 | 0.01985 | 1616 | 1686 | 67.97556098 | 0.4940084 | 0.06511693
306.9 | 0.01985 | 147.4 | 894.4 | 306.6 | 0.01985 | 1616 | 1682 | 70.37933581 | 0.4938901 | 0.06749073
307.2 | 0.01985 | 152.3 | 888.5 | 306.9 | 0.01985 | 1616 | 1679 | 72.78244924 | 0.4937751 | 0.06986221
307.5 | 0.01985 | 157.2 | 882.6 | 307.2 | 0.01985 | 1616 | 1675 | 75.18490172 | 0.4936632 | 0.07223761
307.8 | 0.01985 | 162.1 | 876.7 | 307.5 | 0.01985 | 1615 | 1672 | 77.58669372 | 0.493554 | 0.07461694
308.1 | 0.01985 | 167 | 870.9 | 307.8 | 0.01985 | 1615 | 1668 | 79.9878257 | 0.4934474 | 0.07700022
308.4 | 0.01985 | 171.8 | 865.1 | 308.1 | 0.01985 | 1615 | 1665 | 82.38829813 | 0.4933431 | 0.0793798
308.7 | 0.01985 | 176.7 | 859.2 | 308.4 | 0.01985 | 1615 | 1661 | 84.78811147 | 0.493528 | 0.08177077
309 | 0.01985 | 181.6 | 853.4 | 308.7 | 0.01985 | 1614 | 1658 | 87.18726619 | 0.4934197 | 0.08416572
309.3 | 0.01985 | 186.5 | 847.6 | 309 | 0.01985 | 1614 | 1655 | 89.58576275 | 0.4933137 | 0.08655629
309.6 | 0.01985 | 191.4 | 841.9 | 309.3 | 0.01985 | 1614 | 1651 | 91.98360163 | 0.4932097 | 0.08895039
309.9 | 0.01985 | 196.3 | 836.1 | 309.6 | 0.01985 | 1614 | 1648 | 94.3807833 | 0.4931075 | 0.09133919
310.2 | 0.01985 | 201.1 | 830.4 | 309.9 | 0.01985 | 1613 | 1644 | 96.77730821 | 0.4930072 | 0.09374013
310.5 | 0.01985 | 206 | 824.7 | 310.2 | 0.01985 | 1613 | 1641 | 99.17317685 | 0.4931535 | 0.09614462
310.8 | 0.01985 | 210.9 | 819 | 310.5 | 0.01985 | 1613 | 1637 | 101.5683897 | 0.4930504 | 0.09854312
311.1 | 0.01985 | 215.8 | 813.3 | 310.8 | 0.01985 | 1613 | 1634 | 103.9629472 | 0.492949 | 0.1009447
311.4 | 0.01985 | 220.6 | 807.6 | 311.1 | 0.01985 | 1613 | 1630 | 106.3568498 | 0.4928492 | 0.1033494
311.7 | 0.01985 | 225.5 | 802 | 311.4 | 0.01985 | 1612 | 1627 | 108.7500981 | 0.4929742 | 0.1057675
312 | 0.01985 | 230.4 | 796.3 | 311.7 | 0.01985 | 1612 | 1624 | 111.1426924 | 0.4928723 | 0.1081681
312.3 | 0.01985 | 235.3 | 790.7 | 312 | 0.01985 | 1612 | 1620 | 113.5346333 | 0.4927718 | 0.1105821
312.6 | 0.01985 | 240.1 | 785.1 | 312.3 | 0.01985 | 1612 | 1617 | 115.9259212 | 0.4926728 | 0.1129882
312.9 | 0.01985 | 245 | 779.5 | 312.6 | 0.01985 | 1611 | 1613 | 118.3165566 | 0.4927803 | 0.1154083
313.2 | 0.01985 | 249.9 | 773.9 | 312.9 | 0.01985 | 1611 | 1610 | 120.70654 | 0.4926798 | 0.11782
313.5 | 0.01985 | 254.7 | 768.4 | 313.2 | 0.01985 | 1611 | 1606 | 123.0958719 | 0.4925805 | 0.1202343
313.8 | 0.01985 | 259.6 | 762.9 | 313.5 | 0.01985 | 1611 | 1603 | 125.4845527 | 0.4926759 | 0.1226513
314.1 | 0.01985 | 264.4 | 757.3 | 313.8 | 0.01985 | 1610 | 1599 | 127.8725829 | 0.4925754 | 0.1250588
314.4 | 0.01985 | 269.3 | 751.8 | 314.1 | 0.01985 | 1610 | 1596 | 130.259963 | 0.4926625 | 0.1274934
314.7 | 0.01985 | 274.2 | 746.4 | 314.4 | 0.01985 | 1610 | 1593 | 132.6466935 | 0.4925611 | 0.1299057
315 | 0.01985 | 279 | 740.9 | 314.7 | 0.01985 | 1610 | 1589 | 135.0327748 | 0.4924609 | 0.1323072
315.3 | 0.01985 | 283.9 | 735.4 | 315 | 0.01985 | 1609 | 1586 | 137.4182075 | 0.4925384 | 0.1347369
315.6 | 0.01985 | 288.7 | 730 | 315.3 | 0.01985 | 1609 | 1582 | 139.8029919 | 0.4924374 | 0.1371559
315.9 | 0.01985 | 293.6 | 724.6 | 315.6 | 0.01985 | 1609 | 1579 | 142.1871287 | 0.4925082 | 0.139577
316.2 | 0.01985 | 298.4 | 719.2 | 315.9 | 0.01985 | 1609 | 1575 | 144.5706182 | 0.4924067 | 0.1419865
316.5 | 0.01985 | 303.3 | 713.8 | 316.2 | 0.01985 | 1609 | 1572 | 146.953461 | 0.4924714 | 0.1444118
316.8 | 0.01985 | 308.1 | 708.4 | 316.5 | 0.01985 | 1608 | 1568 | 149.3356575 | 0.4923695 | 0.146825
317.1 | 0.01985 | 313 | 703.1 | 316.8 | 0.01985 | 1608 | 1565 | 151.7172083 | 0.4924285 | 0.1492545
317.4 | 0.01985 | 317.8 | 697.7 | 317.1 | 0.01985 | 1608 | 1562 | 154.0981137 | 0.4923262 | 0.1516564
317.8 | 0.01985 | 322.7 | 692.4 | 317.4 | 0.01985 | 1608 | 1558 | 156.4783743 | 0.49238 | 0.15409
318.1 | 0.01985 | 327.5 | 687.1 | 317.8 | 0.01985 | 1607 | 1555 | 158.8579906 | 0.4922776 | 0.1564949
318.4 | 0.01985 | 332.3 | 681.8 | 318.1 | 0.01985 | 1607 | 1551 | 161.2369631 | 0.4923266 | 0.1589168
318.7 | 0.01985 | 337.2 | 676.6 | 318.4 | 0.01985 | 1607 | 1548 | 163.6152921 | 0.4923722 | 0.1613404
319 | 0.01985 | 342 | 671.3 | 318.7 | 0.01985 | 1607 | 1544 | 165.9929783 | 0.4922686 | 0.1637335
319.3 | 0.01985 | 346.9 | 666.1 | 319 | 0.01985 | 1606 | 1541 | 168.3700221 | 0.49231 | 0.1661601
319.6 | 0.01985 | 351.7 | 660.9 | 319.3 | 0.01985 | 1606 | 1537 | 170.746424 | 0.4922065 | 0.1685552
319.9 | 0.01985 | 356.5 | 655.7 | 319.6 | 0.01985 | 1606 | 1534 | 173.1221845 | 0.4922439 | 0.170968
320.2 | 0.01985 | 361.4 | 650.5 | 319.9 | 0.01985 | 1606 | 1531 | 175.4973041 | 0.4922786 | 0.173382
320.5 | 0.01985 | 366.2 | 645.3 | 320.2 | 0.01985 | 1606 | 1527 | 177.8717832 | 0.4921743 | 0.17578
320.8 | 0.01985 | 371 | 640.2 | 320.5 | 0.01985 | 1605 | 1524 | 180.2456223 | 0.4922054 | 0.1781964
321.1 | 0.01985 | 375.9 | 635 | 320.8 | 0.01985 | 1605 | 1520 | 182.6188219 | 0.492234 | 0.1805961
321.4 | 0.01985 | 380.7 | 629.9 | 321.1 | 0.01985 | 1605 | 1517 | 184.9913826 | 0.4921292 | 0.1829967
321.7 | 0.01985 | 385.5 | 624.8 | 321.4 | 0.01985 | 1605 | 1513 | 187.3633048 | 0.4921547 | 0.1853981
322 | 0.01985 | 390.3 | 657.6 | 321.7 | 0.01985 | 1604 | 1510 | 189.7345889 | 0.4921779 | 0.1878002
322.3 | 0.01985 | 395.2 | 652.3 | 322 | 0.01985 | 1604 | 1598 | 192.1052356 | 0.4921989 | 0.183324
322.6 | 0.01985 | 400 | 647 | 322.3 | 0.01985 | 1604 | 1595 | 194.4752452 | 0.4920932 | 0.1856566
322.9 | 0.01985 | 404.8 | 641.8 | 322.6 | 0.01985 | 1604 | 1592 | 196.8446182 | 0.4921115455 | 0.1880082
323.2 | 0.01985 | 409.6 | 636.5 | 322.9 | 0.01985 | 1603 | 1588 | 199.2133552 | 0.4921279 | 0.1903434
323.5 | 0.01985 | 414.4 | 631.3 | 323.2 | 0.01985 | 1603 | 1585 | 201.5814567 | 0.4921422 | 0.1926981
323.8 | 0.01985 | 419.2 | 626.1 | 323.5 | 0.01985 | 1603 | 1581 | 203.948923 | 0.4921547 | 0.1950358
324.1 | 0.01985 | 424.1 | 620.9 | 323.8 | 0.01985 | 1603 | 1578 | 206.3157548 | 0.4921654 | 0.1973747
324.4 | 0.01985 | 428.9 | 615.7 | 324.1 | 0.01985 | 1603 | 1574 | 208.6819524 | 0.4920584 | 0.1996956
324.7 | 0.01985 | 433.7 | 610.6 | 324.4 | 0.01985 | 1602 | 1571 | 211.0475165 | 0.492067 | 0.2020367
325 | 0.01985 | 438.5 | 605.4 | 324.7 | 0.01985 | 1602 | 1567 | 213.4124474 | 0.4920739 | 0.2043593
298.1 | 0.02011 | 3.716 | 1068 | 325 | 0.01985 | 1602 | 1564 | 215.7767457 | 0.4920792 | 0.2067025
298.4 | 0.02011 | 8.638 | 1062 | 298.1 | 0.02011 | 1619 | 1771 | 1.162973086 | 0.3129637 | 0.00108515
298.7 | 0.02011 | 13.56 | 1055 | 298.4 | 0.02011 | 1618 | 1767 | 3.582430908 | 0.4147292 | 0.003346071
299 | 0.02011 | 18.48 | 1049 | 298.7 | 0.02011 | 1618 | 1764 | 6.001215575 | 0.4425675 | 0.005616171
299.3 | 0.02011 | 23.39 | 1043 | 299 | 0.02011 | 1618 | 1760 | 8.419327517 | 0.4555913 | 0.007887106
299.6 | 0.02011 | 28.31 | 1036 | 299.3 | 0.02011 | 1618 | 1757 | 10.83676717 | 0.4633077 | 0.01016211
299.9 | 0.02011 | 33.22 | 1030 | 299.6 | 0.02011 | 1617 | 1753 | 13.25353495 | 0.4681574 | 0.0124527
300.2 | 0.02011 | 38.14 | 1024 | 299.9 | 0.02011 | 1617 | 1750 | 15.66963131 | 0.4716927 | 0.0147379
300.5 | 0.02011 | 43.05 | 1018 | 300.2 | 0.02011 | 1617 | 1747 | 18.08505668 | 0.4741756 | 0.017027
300.8 | 0.02011 | 47.96 | 1011 | 300.5 | 0.02011 | 1617 | 1743 | 20.49981149 | 0.4761861 | 0.01932031
301.1 | 0.02011 | 52.87 | 1005 | 300.8 | 0.02011 | 1616 | 1740 | 22.91389619 | 0.477771 | 0.02163811
301.4 | 0.02011 | 57.78 | 999 | 301.1 | 0.02011 | 1616 | 1736 | 25.3273112 | 0.4790488 | 0.0239418
301.7 | 0.02011 | 62.68 | 992.8 | 301.4 | 0.02011 | 1616 | 1733 | 27.74005697 | 0.4800979 | 0.0262496
302 | 0.02011 | 67.59 | 986.7 | 301.7 | 0.02011 | 1616 | 1729 | 30.15213395 | 0.4810487 | 0.02856722
302.3 | 0.02011 | 72.49 | 980.5 | 302 | 0.02011 | 1616 | 1726 | 32.56354257 | 0.4817805 | 0.0308867
302.7 | 0.02011 | 77.39 | 974.4 | 302.3 | 0.02011 | 1615 | 1723 | 34.97428328 | 0.4824705 | 0.03321426
303 | 0.02011 | 82.29 | 968.3 | 302.7 | 0.02011 | 1615 | 1719 | 37.38435652 | 0.4830644 | 0.03554356
303.3 | 0.02011 | 87.19 | 962.2 | 303 | 0.02011 | 1615 | 1716 | 39.79376274 | 0.4835796 | 0.03787754
303.6 | 0.02011 | 92.09 | 956.1 | 303.3 | 0.02011 | 1615 | 1712 | 42.20250238 | 0.4840292 | 0.04021622
303.9 | 0.02011 | 96.98 | 950.1 | 303.6 | 0.02011 | 1614 | 1709 | 44.61057589 | 0.4844237 | 0.04255963
304.2 | 0.02011 | 101.9 | 944 | 303.9 | 0.02011 | 1614 | 1705 | 47.01798373 | 0.4848214 | 0.04490391
304.5 | 0.02011 | 106.8 | 938 | 304.2 | 0.02011 | 1614 | 1702 | 49.42472633 | 0.4850317 | 0.04725569
304.8 | 0.02011 | 111.7 | 932 | 304.5 | 0.02011 | 1614 | 1699 | 51.83080416 | 0.4853072 | 0.04960835
305.1 | 0.02011 | 116.6 | 926 | 304.8 | 0.02011 | 1613 | 1695 | 54.23621766 | 0.4855525 | 0.05196533
305.4 | 0.02011 | 121.4 | 920 | 305.1 | 0.02011 | 1613 | 1692 | 56.64096729 | 0.4857716 | 0.05432665
305.7 | 0.02011 | 126.3 | 914 | 305.4 | 0.02011 | 1613 | 1688 | 59.04505349 | 0.4863678 | 0.05669777
306 | 0.02011 | 131.2 | 908.1 | 305.7 | 0.02011 | 1613 | 1685 | 61.44847674 | 0.4865279 | 0.05906803
306.3 | 0.02011 | 136.1 | 902.2 | 306 | 0.02011 | 1613 | 1681 | 63.85123747 | 0.486671 | 0.06143677
306.6 | 0.02011 | 141 | 896.3 | 306.3 | 0.02011 | 1612 | 1678 | 66.25333615 | 0.4867989 | 0.06380943
306.9 | 0.02011 | 145.9 | 890.4 | 306.6 | 0.02011 | 1612 | 1675 | 68.65477324 | 0.4869133 | 0.06618603
307.2 | 0.02011 | 150.8 | 884.5 | 306.9 | 0.02011 | 1612 | 1671 | 71.05554918 | 0.4870154 | 0.06856658
307.5 | 0.02011 | 155.6 | 878.6 | 307.2 | 0.02011 | 1612 | 1668 | 73.45566446 | 0.4871065 | 0.07095109
307.8 | 0.02011 | 160.5 | 872.8 | 307.5 | 0.02011 | 1611 | 1664 | 75.85511951 | 0.4875008 | 0.07334666
308.1 | 0.02011 | 165.4 | 867 | 307.8 | 0.02011 | 1611 | 1661 | 78.25391481 | 0.4875633 | 0.07573204
308.4 | 0.02011 | 170.3 | 861.1 | 308.1 | 0.02011 | 1611 | 1657 | 80.65205082 | 0.4876182 | 0.07812093
308.7 | 0.02011 | 175.1 | 855.4 | 308.4 | 0.02011 | 1611 | 1654 | 83.04952799 | 0.487666 | 0.08052116
309 | 0.02011 | 180 | 849.6 | 308.7 | 0.02011 | 1610 | 1651 | 85.4463468 | 0.487986 | 0.08291737
309.3 | 0.02011 | 184.9 | 843.8 | 309 | 0.02011 | 1610 | 1647 | 87.8425077 | 0.4880139 | 0.08531712
309.6 | 0.02011 | 189.7 | 838.1 | 309.3 | 0.02011 | 1610 | 1644 | 90.23801117 | 0.4880368 | 0.08772043
309.9 | 0.02011 | 194.6 | 832.3 | 309.6 | 0.02011 | 1610 | 1640 | 92.63285766 | 0.4883124 | 0.09012732
310.2 | 0.02011 | 199.5 | 826.6 | 309.9 | 0.02011 | 1610 | 1637 | 95.02704765 | 0.4883199 | 0.09253778
310.5 | 0.02011 | 204.3 | 820.9 | 310.2 | 0.02011 | 1609 | 1633 | 97.4205816 | 0.4883237 | 0.09494258
310.8 | 0.02011 | 209.2 | 815.3 | 310.5 | 0.02011 | 1609 | 1630 | 99.81345998 | 0.4885632 | 0.09735999
311.1 | 0.02011 | 214.1 | 809.6 | 310.8 | 0.02011 | 1609 | 1627 | 102.2056833 | 0.4885549 | 0.09976153
311.4 | 0.02011 | 218.9 | 804 | 311.1 | 0.02011 | 1609 | 1623 | 104.5972519 | 0.4885439 | 0.1021757
311.7 | 0.02011 | 223.8 | 798.3 | 311.4 | 0.02011 | 1608 | 1620 | 106.9881664 | 0.4887536 | 0.104593
312 | 0.02011 | 228.6 | 792.7 | 311.7 | 0.02011 | 1608 | 1616 | 109.3784272 | 0.4887329 | 0.1070134
312.3 | 0.02011 | 233.5 | 787.1 | 312 | 0.02011 | 1608 | 1613 | 111.7680348 | 0.488924 | 0.109437
312.6 | 0.02011 | 238.4 | 781.5 | 312.3 | 0.02011 | 1608 | 1609 | 114.1569896 | 0.488895 | 0.1118528
312.9 | 0.02011 | 243.2 | 776 | 312.6 | 0.02011 | 1607 | 1606 | 116.5452921 | 0.4888645 | 0.1142713
313.2 | 0.02011 | 248.1 | 770.4 | 312.9 | 0.02011 | 1607 | 1603 | 118.9329429 | 0.4890335 | 0.1166924
313.5 | 0.02011 | 252.9 | 764.9 | 313.2 | 0.02011 | 1607 | 1599 | 121.3199423 | 0.4889961 | 0.1191163
313.8 | 0.02011 | 257.8 | 759.4 | 313.5 | 0.02011 | 1607 | 1596 | 123.7062909 | 0.489151 | 0.1215428
314.1 | 0.02011 | 262.6 | 753.9 | 313.8 | 0.02011 | 1606 | 1592 | 126.0919891 | 0.4891078 | 0.1239599
314.4 | 0.02011 | 267.5 | 748.4 | 314.1 | 0.02011 | 1606 | 1589 | 128.4770374 | 0.48925 | 0.1263916
314.7 | 0.02011 | 272.3 | 743 | 314.4 | 0.02011 | 1606 | 1585 | 130.8614362 | 0.4892016 | 0.1288133
315 | 0.02011 | 277.2 | 737.5 | 314.7 | 0.02011 | 1606 | 1582 | 133.2451862 | 0.4893323 | 0.1312373
315.3 | 0.02011 | 282 | 732.1 | 315 | 0.02011 | 1606 | 1578 | 135.6282876 | 0.4892795 | 0.1336634
315.6 | 0.02011 | 286.8 | 726.7 | 315.3 | 0.02011 | 1605 | 1575 | 138.0107411 | 0.4893998 | 0.1360918
315.9 | 0.02011 | 291.7 | 721.3 | 315.6 | 0.02011 | 1605 | 1572 | 140.392547 | 0.4895138 | 0.1385225
316.2 | 0.02011 | 296.5 | 715.9 | 315.9 | 0.02011 | 1605 | 1568 | 142.7737059 | 0.4894539 | 0.1409415
316.5 | 0.02011 | 301.4 | 710.6 | 316.2 | 0.02011 | 1605 | 1565 | 145.1542183 | 0.4895589 | 0.1433764
316.8 | 0.02011 | 306.2 | 705.2 | 316.5 | 0.02011 | 1604 | 1561 | 147.5340845 | 0.489496 | 0.1457847
317.1 | 0.02011 | 311 | 699.9 | 316.8 | 0.02011 | 1604 | 1558 | 149.9133052 | 0.4895928 | 0.1482236
317.4 | 0.02011 | 315.9 | 694.6 | 317.1 | 0.02011 | 1604 | 1554 | 152.2918808 | 0.4896845 | 0.1506498
317.8 | 0.02011 | 320.7 | 689.3 | 317.4 | 0.02011 | 1604 | 1551 | 154.6698117 | 0.4896164 | 0.1530627
318.1 | 0.02011 | 325.5 | 684 | 317.8 | 0.02011 | 1603 | 1548 | 157.0470985 | 0.489701 | 0.1554922
318.4 | 0.02011 | 330.3 | 678.7 | 318.1 | 0.02011 | 1603 | 1544 | 159.4237416 | 0.4897811 | 0.1579235
318.7 | 0.02011 | 335.2 | 673.5 | 318.4 | 0.02011 | 1603 | 1541 | 161.7997415 | 0.4898569 | 0.1603565
319 | 0.02011 | 340 | 668.3 | 318.7 | 0.02011 | 1603 | 1537 | 164.1750987 | 0.4897825 | 0.1627591
319.3 | 0.02011 | 344.8 | 663.1 | 319 | 0.02011 | 1603 | 1534 | 166.5498137 | 0.4898524 | 0.1651788
319.6 | 0.02011 | 349.6 | 657.9 | 319.3 | 0.02011 | 1602 | 1530 | 168.923887 | 0.4899185 | 0.1675998
319.9 | 0.02011 | 354.5 | 652.7 | 319.6 | 0.02011 | 1602 | 1527 | 171.297319 | 0.4899809 | 0.1700222
320.2 | 0.02011 | 359.3 | 647.5 | 319.9 | 0.02011 | 1602 | 1524 | 173.6701102 | 0.4899016 | 0.1724286
320.5 | 0.02011 | 364.1 | 642.4 | 320.2 | 0.02011 | 1602 | 1520 | 176.0422611 | 0.489959 | 0.1748533
320.8 | 0.02011 | 368.9 | 637.2 | 320.5 | 0.02011 | 1601 | 1517 | 178.4137723 | 0.4900131 | 0.1772616
321.1 | 0.02011 | 373.7 | 632.1 | 320.8 | 0.02011 | 1601 | 1513 | 180.7846441 | 0.4900641 | 0.1796885
321.4 | 0.02011 | 378.6 | 627 | 321.1 | 0.02011 | 1601 | 1510 | 183.1548771 | 0.4901121 | 0.1820987
321.7 | 0.02011 | 383.4 | 622 | 321.4 | 0.02011 | 1601 | 1506 | 185.5244718 | 0.4900277 | 0.1844913
322 | 0.02011 | 388.2 | 616.9 | 321.7 | 0.02011 | 1600 | 1503 | 187.8934285 | 0.4900715 | 0.1868843
322.3 | 0.02011 | 393 | 649.3 | 322 | 0.02011 | 1600 | 1500 | 190.261748 | 0.4901127 | 0.1892963
322.6 | 0.02011 | 397.8 | 644.1 | 322.3 | 0.02011 | 1600 | 1588 | 192.6294305 | 0.4901512 | 0.1848119
322.9 | 0.02011 | 402.6 | 638.9 | 322.6 | 0.02011 | 1600 | 1584 | 194.9964767 | 0.4901872 | 0.1871547
323.2 | 0.02011 | 407.4 | 633.6 | 322.9 | 0.02011 | 1600 | 1581 | 197.3628869 | 0.4902208 | 0.1894987
323.5 | 0.02011 | 412.2 | 628.4 | 323.2 | 0.02011 | 1599 | 1577 | 199.7286617 | 0.490252 | 0.1918623
323.8 | 0.02011 | 417 | 623.3 | 323.5 | 0.02011 | 1599 | 1574 | 202.0938016 | 0.4902809 | 0.1942089
324.1 | 0.02011 | 421.8 | 618.1 | 323.8 | 0.02011 | 1599 | 1571 | 204.458307 | 0.4903077 | 0.1965378
324.4 | 0.02011 | 426.6 | 612.9 | 324.1 | 0.02011 | 1599 | 1567 | 206.8221785 | 0.4903323 | 0.1988866
324.7 | 0.02011 | 431.4 | 607.8 | 324.4 | 0.02011 | 1598 | 1564 | 209.1854165 | 0.4903549 | 0.2012366
325 | 0.02011 | 436.2 | 602.7 | 324.7 | 0.02011 | 1598 | 1560 | 211.5480215 | 0.4903756 | 0.2035682
298.4 | 0.02036 | 7.497 | 1057 | 325 | 0.02011 | 1598 | 1557 | 213.9099941 | 0.4903943 | 0.2059005
298.7 | 0.02036 | 12.4 | 1051 | 298.4 | 0.02036 | 1614 | 1759 | 1.943601123 | 0.2592505 | 0.00182584
299 | 0.02036 | 17.31 | 1044 | 298.7 | 0.02036 | 1614 | 1756 | 4.360063266 | 0.351618 | 0.004100116
299.3 | 0.02036 | 22.22 | 1038 | 299 | 0.02036 | 1614 | 1752 | 6.775853048 | 0.3914415 | 0.006384424
299.6 | 0.02036 | 27.12 | 1032 | 299.3 | 0.02036 | 1614 | 1749 | 9.190970897 | 0.4136351 | 0.008668928
299.9 | 0.02036 | 32.02 | 1026 | 299.6 | 0.02036 | 1613 | 1746 | 11.60541724 | 0.4279284 | 0.0109576
300.2 | 0.02036 | 36.92 | 1019 | 299.9 | 0.02036 | 1613 | 1742 | 14.01919251 | 0.4378261 | 0.0132504
300.5 | 0.02036 | 41.82 | 1013 | 300.2 | 0.02036 | 1613 | 1739 | 16.43229713 | 0.4450785 | 0.01556207
300.8 | 0.02036 | 46.72 | 1007 | 300.5 | 0.02036 | 1613 | 1735 | 18.84473154 | 0.4506153 | 0.01786535
301.1 | 0.02036 | 51.61 | 1001 | 300.8 | 0.02036 | 1613 | 1732 | 21.25649618 | 0.4549764 | 0.02017281
301.4 | 0.02036 | 56.51 | 994.5 | 301.1 | 0.02036 | 1612 | 1728 | 23.66759147 | 0.4585854 | 0.02248467
301.7 | 0.02036 | 61.4 | 988.4 | 301.4 | 0.02036 | 1612 | 1725 | 26.07801785 | 0.4614762 | 0.02481234
302 | 0.02036 | 66.29 | 982.2 | 301.7 | 0.02036 | 1612 | 1722 | 28.48777576 | 0.4639703 | 0.02713638
302.3 | 0.02036 | 71.18 | 976.1 | 302 | 0.02036 | 1612 | 1718 | 30.89686564 | 0.4660864 | 0.02946796
302.7 | 0.02036 | 76.07 | 970 | 302.3 | 0.02036 | 1611 | 1715 | 33.30528794 | 0.4679023 | 0.0318017
303 | 0.02036 | 80.96 | 963.9 | 302.7 | 0.02036 | 1611 | 1711 | 35.71304308 | 0.469476 | 0.0341402
303.3 | 0.02036 | 85.85 | 957.9 | 303 | 0.02036 | 1611 | 1708 | 38.12013151 | 0.4708514 | 0.03648348
303.6 | 0.02036 | 90.73 | 951.8 | 303.3 | 0.02036 | 1611 | 1705 | 40.52655367 | 0.4720624 | 0.03882784
303.9 | 0.02036 | 95.61 | 945.8 | 303.6 | 0.02036 | 1610 | 1701 | 42.93231002 | 0.4731876 | 0.04118089
304.2 | 0.02036 | 100.5 | 939.8 | 303.9 | 0.02036 | 1610 | 1698 | 45.33740099 | 0.474191 | 0.04353463
304.5 | 0.02036 | 105.4 | 933.8 | 304.2 | 0.02036 | 1610 | 1694 | 47.74182703 | 0.4750431 | 0.04589236
304.8 | 0.02036 | 110.3 | 927.8 | 304.5 | 0.02036 | 1610 | 1691 | 50.14558859 | 0.4757646 | 0.04825403
305.1 | 0.02036 | 115.1 | 921.8 | 304.8 | 0.02036 | 1610 | 1688 | 52.54868612 | 0.476416 | 0.05062006
305.4 | 0.02036 | 120 | 915.9 | 305.1 | 0.02036 | 1609 | 1684 | 54.95112006 | 0.4774207 | 0.05299558
305.7 | 0.02036 | 124.9 | 909.9 | 305.4 | 0.02036 | 1609 | 1681 | 57.35289087 | 0.4779408 | 0.05536528
306 | 0.02036 | 129.8 | 904 | 305.7 | 0.02036 | 1609 | 1677 | 59.753999 | 0.4784147 | 0.05774449
306.3 | 0.02036 | 134.6 | 898.1 | 306 | 0.02036 | 1609 | 1674 | 62.1544449 | 0.4788478 | 0.06012231
306.6 | 0.02036 | 139.5 | 892.2 | 306.3 | 0.02036 | 1608 | 1670 | 64.55422902 | 0.4796005 | 0.06251015
306.9 | 0.02036 | 144.4 | 886.4 | 306.6 | 0.02036 | 1608 | 1667 | 66.95335182 | 0.4799523 | 0.06489614
307.2 | 0.02036 | 149.2 | 880.5 | 306.9 | 0.02036 | 1608 | 1664 | 69.35181376 | 0.4802757 | 0.0672796
307.5 | 0.02036 | 154.1 | 874.7 | 307.2 | 0.02036 | 1608 | 1660 | 71.74961529 | 0.4808955 | 0.06968012
307.8 | 0.02036 | 159 | 868.9 | 307.5 | 0.02036 | 1607 | 1657 | 74.14675687 | 0.48116 | 0.07207111
308.1 | 0.02036 | 163.8 | 863.1 | 307.8 | 0.02036 | 1607 | 1653 | 76.54323895 | 0.481404 | 0.07446565
308.4 | 0.02036 | 168.7 | 857.3 | 308.1 | 0.02036 | 1607 | 1650 | 78.939062 | 0.4819235 | 0.07687123
308.7 | 0.02036 | 173.6 | 851.5 | 308.4 | 0.02036 | 1607 | 1647 | 81.33422647 | 0.4821235 | 0.07927313
309 | 0.02036 | 178.4 | 845.8 | 308.7 | 0.02036 | 1607 | 1643 | 83.72873283 | 0.4823084 | 0.0816786
309.3 | 0.02036 | 183.3 | 840 | 309 | 0.02036 | 1606 | 1640 | 86.12258153 | 0.4827499 | 0.08408766
309.6 | 0.02036 | 188.1 | 834.3 | 309.3 | 0.02036 | 1606 | 1636 | 88.51577305 | 0.4829011 | 0.08650032
309.9 | 0.02036 | 193 | 828.6 | 309.6 | 0.02036 | 1606 | 1633 | 90.90830783 | 0.4832978 | 0.08891658
310.2 | 0.02036 | 197.8 | 822.9 | 309.9 | 0.02036 | 1606 | 1629 | 93.30018635 | 0.4834207 | 0.09132751
310.5 | 0.02036 | 202.7 | 817.2 | 310.2 | 0.02036 | 1605 | 1626 | 95.69140908 | 0.4837786 | 0.09375077
310.8 | 0.02036 | 207.5 | 811.6 | 310.5 | 0.02036 | 1605 | 1623 | 98.08197647 | 0.4838775 | 0.09616823
311.1 | 0.02036 | 212.4 | 806 | 310.8 | 0.02036 | 1605 | 1619 | 100.471889 | 0.4842019 | 0.09858884
311.4 | 0.02036 | 217.2 | 800.3 | 311.1 | 0.02036 | 1605 | 1616 | 102.8611471 | 0.4842804 | 0.1010027
311.7 | 0.02036 | 222.1 | 794.7 | 311.4 | 0.02036 | 1604 | 1612 | 105.2497513 | 0.4845753 | 0.1034396
312 | 0.02036 | 226.9 | 789.2 | 311.7 | 0.02036 | 1604 | 1609 | 107.637702 | 0.4846362 | 0.1058593
312.3 | 0.02036 | 231.8 | 783.6 | 312 | 0.02036 | 1604 | 1606 | 110.0249997 | 0.4849052 | 0.1082817
312.6 | 0.02036 | 236.6 | 778 | 312.3 | 0.02036 | 1604 | 1602 | 112.4116449 | 0.484951 | 0.1107068
312.9 | 0.02036 | 241.5 | 772.5 | 312.6 | 0.02036 | 1604 | 1599 | 114.7976381 | 0.4851971 | 0.1131457
313.2 | 0.02036 | 246.3 | 767 | 312.9 | 0.02036 | 1603 | 1595 | 117.1829796 | 0.4852297 | 0.1155651
313.5 | 0.02036 | 251.1 | 761.5 | 313.2 | 0.02036 | 1603 | 1592 | 119.5676701 | 0.4854554 | 0.1179983
313.8 | 0.02036 | 256 | 756 | 313.5 | 0.02036 | 1603 | 1588 | 121.9517099 | 0.4856699 | 0.1204342
314.1 | 0.02036 | 260.8 | 750.5 | 313.8 | 0.02036 | 1603 | 1585 | 124.3350995 | 0.485684 | 0.1228608
314.4 | 0.02036 | 265.6 | 745.1 | 314.1 | 0.02036 | 1602 | 1582 | 126.7178395 | 0.4858813 | 0.1253019
314.7 | 0.02036 | 270.5 | 739.6 | 314.4 | 0.02036 | 1602 | 1578 | 129.0999302 | 0.486069 | 0.1277332
315 | 0.02036 | 275.3 | 734.2 | 314.7 | 0.02036 | 1602 | 1575 | 131.4813722 | 0.4860679 | 0.1301667
315.3 | 0.02036 | 280.1 | 728.8 | 315 | 0.02036 | 1602 | 1571 | 133.8621658 | 0.4862411 | 0.1326024
315.6 | 0.02036 | 285 | 723.4 | 315.3 | 0.02036 | 1601 | 1568 | 136.2423118 | 0.486406 | 0.1350405
315.9 | 0.02036 | 289.8 | 718 | 315.6 | 0.02036 | 1601 | 1565 | 138.6218103 | 0.4863923 | 0.1374671
316.2 | 0.02036 | 294.6 | 712.7 | 315.9 | 0.02036 | 1601 | 1561 | 141.0006621 | 0.4865447 | 0.1399094
316.5 | 0.02036 | 299.5 | 707.4 | 316.2 | 0.02036 | 1601 | 1558 | 143.3788674 | 0.48669 | 0.1423398
316.8 | 0.02036 | 304.3 | 702 | 316.5 | 0.02036 | 1601 | 1554 | 145.7564269 | 0.4866659 | 0.1447576
317.1 | 0.02036 | 309.1 | 696.7 | 316.8 | 0.02036 | 1600 | 1551 | 148.133341 | 0.4868003 | 0.1472059
317.4 | 0.02036 | 313.9 | 691.4 | 317.1 | 0.02036 | 1600 | 1547 | 150.5096101 | 0.4869285 | 0.1496417
317.8 | 0.02036 | 318.7 | 686.2 | 317.4 | 0.02036 | 1600 | 1544 | 152.8852348 | 0.4870508 | 0.1520792
318.1 | 0.02036 | 323.6 | 680.9 | 317.8 | 0.02036 | 1600 | 1541 | 155.2602155 | 0.4871673 | 0.1545032
318.4 | 0.02036 | 328.4 | 675.7 | 318.1 | 0.02036 | 1599 | 1537 | 157.6345528 | 0.4871278 | 0.1569284
318.7 | 0.02036 | 333.2 | 670.5 | 318.4 | 0.02036 | 1599 | 1534 | 160.008247 | 0.4872358 | 0.1593549
319 | 0.02036 | 338 | 665.2 | 318.7 | 0.02036 | 1599 | 1530 | 162.3812986 | 0.4873388 | 0.1617827
319.3 | 0.02036 | 342.8 | 660.1 | 319 | 0.02036 | 1599 | 1527 | 164.7537083 | 0.487437 | 0.1642282
319.6 | 0.02036 | 347.6 | 654.9 | 319.3 | 0.02036 | 1598 | 1524 | 167.1254763 | 0.4875306 | 0.1666422
319.9 | 0.02036 | 352.4 | 649.7 | 319.6 | 0.02036 | 1598 | 1520 | 169.4966033 | 0.4876197 | 0.1690739
320.2 | 0.02036 | 357.2 | 644.6 | 319.9 | 0.02036 | 1598 | 1517 | 171.8670897 | 0.4877046 | 0.1715069
320.5 | 0.02036 | 362 | 639.5 | 320.2 | 0.02036 | 1598 | 1513 | 174.2369359 | 0.4877854 | 0.1739239
320.8 | 0.02036 | 366.8 | 634.4 | 320.5 | 0.02036 | 1598 | 1510 | 176.6061425 | 0.4878623 | 0.1763416
321.1 | 0.02036 | 371.6 | 629.3 | 320.8 | 0.02036 | 1597 | 1506 | 178.97471 | 0.4879354 | 0.1787602
321.4 | 0.02036 | 376.5 | 624.2 | 321.1 | 0.02036 | 1597 | 1503 | 181.3426387 | 0.4880049 | 0.1811796
321.7 | 0.02036 | 381.3 | 619.2 | 321.4 | 0.02036 | 1597 | 1500 | 183.7099293 | 0.4879414 | 0.1835814
322 | 0.02036 | 386.1 | 614.1 | 321.7 | 0.02036 | 1597 | 1496 | 186.0765822 | 0.4880057 | 0.1859836
322.3 | 0.02036 | 390.8 | 609.1 | 322 | 0.02036 | 1596 | 1493 | 188.4425979 | 0.4880668 | 0.1884049
322.6 | 0.02036 | 395.6 | 641.2 | 322.3 | 0.02036 | 1596 | 1489 | 190.8079768 | 0.4882497 | 0.1908271
322.9 | 0.02036 | 400.4 | 636 | 322.6 | 0.02036 | 1596 | 1577 | 193.1727195 | 0.4883031 | 0.1863163
323.2 | 0.02036 | 405.2 | 630.8 | 322.9 | 0.02036 | 1596 | 1574 | 195.5368264 | 0.4883537 | 0.1886693
323.5 | 0.02036 | 410 | 625.6 | 323.2 | 0.02036 | 1595 | 1570 | 197.9002981 | 0.4884015 | 0.1910235
323.8 | 0.02036 | 414.8 | 620.4 | 323.5 | 0.02036 | 1595 | 1567 | 200.2631349 | 0.4884467 | 0.1933788
324.1 | 0.02036 | 419.6 | 615.3 | 323.8 | 0.02036 | 1595 | 1564 | 202.6253375 | 0.4884892 | 0.1957354
324.4 | 0.02036 | 424.4 | 610.2 | 324.1 | 0.02036 | 1595 | 1560 | 204.9869062 | 0.4885293 | 0.1980741
324.7 | 0.02036 | 429.2 | 605.1 | 324.4 | 0.02036 | 1595 | 1557 | 207.3478416 | 0.488567 | 0.2004135
325 | 0.02036 | 434 | 600 | 324.7 | 0.02036 | 1594 | 1553 | 209.7081442 | 0.4886024 | 0.2027537
298.7 | 0.02062 | 11.27 | 1046 | 325 | 0.02036 | 1594 | 1550 | 212.0678144 | 0.4886355 | 0.2050946
299 | 0.02062 | 16.16 | 1040 | 298.7 | 0.02062 | 1610 | 1748 | 2.740883783 | 0.2432018 | 0.002592416
299.3 | 0.02062 | 21.05 | 1033 | 299 | 0.02062 | 1610 | 1745 | 5.154374316 | 0.3189588 | 0.004880297
299.6 | 0.02062 | 25.94 | 1027 | 299.3 | 0.02062 | 1610 | 1741 | 7.567193276 | 0.3594866 | 0.00717916
299.9 | 0.02062 | 30.83 | 1021 | 299.6 | 0.02062 | 1610 | 1738 | 9.979341085 | 0.3847086 | 0.009477597
300.2 | 0.02062 | 35.72 | 1015 | 299.9 | 0.02062 | 1609 | 1734 | 12.39081817 | 0.4019078 | 0.01178025
300.5 | 0.02062 | 40.61 | 1009 | 300.2 | 0.02062 | 1609 | 1731 | 14.80162496 | 0.4143792 | 0.01408713
300.8 | 0.02062 | 45.49 | 1002 | 300.5 | 0.02062 | 1609 | 1728 | 17.21176188 | 0.4238306 | 0.01639824
301.1 | 0.02062 | 50.37 | 996.2 | 300.8 | 0.02062 | 1609 | 1724 | 19.62122936 | 0.4313306 | 0.01873166
301.4 | 0.02062 | 55.26 | 990.1 | 301.1 | 0.02062 | 1608 | 1721 | 22.03002784 | 0.4373641 | 0.02104974
301.7 | 0.02062 | 60.14 | 983.9 | 301.4 | 0.02062 | 1608 | 1717 | 24.43815773 | 0.4422396 | 0.02337774
302 | 0.02062 | 65.02 | 977.8 | 301.7 | 0.02062 | 1608 | 1714 | 26.84561949 | 0.4463854 | 0.02571321
302.3 | 0.02062 | 69.89 | 971.7 | 302 | 0.02062 | 1608 | 1711 | 29.25241354 | 0.4498987 | 0.02805126
302.7 | 0.02062 | 74.77 | 965.7 | 302.3 | 0.02062 | 1608 | 1707 | 31.65854032 | 0.4529767 | 0.03039444
303 | 0.02062 | 79.64 | 959.6 | 302.7 | 0.02062 | 1607 | 1704 | 34.06400027 | 0.4555838 | 0.03273905
303.3 | 0.02062 | 84.52 | 953.6 | 303 | 0.02062 | 1607 | 1700 | 36.46879382 | 0.4579206 | 0.03509179
303.6 | 0.02062 | 89.39 | 947.6 | 303.3 | 0.02062 | 1607 | 1697 | 38.87292142 | 0.4599257 | 0.0374455
303.9 | 0.02062 | 94.26 | 941.5 | 303.6 | 0.02062 | 1607 | 1694 | 41.2763835 | 0.4617562 | 0.03980403
304.2 | 0.02062 | 99.13 | 935.6 | 303.9 | 0.02062 | 1606 | 1690 | 43.67918051 | 0.4633904 | 0.04217114
304.5 | 0.02062 | 104 | 929.6 | 304.2 | 0.02062 | 1606 | 1687 | 46.08131289 | 0.4648574 | 0.04453463
304.8 | 0.02062 | 108.9 | 923.6 | 304.5 | 0.02062 | 1606 | 1683 | 48.48278109 | 0.4661806 | 0.04690672
305.1 | 0.02062 | 113.7 | 917.7 | 304.8 | 0.02062 | 1606 | 1680 | 50.88358554 | 0.4672506 | 0.04928192
305.4 | 0.02062 | 118.6 | 911.8 | 305.1 | 0.02062 | 1605 | 1677 | 53.28372671 | 0.4686344 | 0.05166155
305.7 | 0.02062 | 123.5 | 905.9 | 305.4 | 0.02062 | 1605 | 1673 | 55.68320502 | 0.4695043 | 0.05404038
306 | 0.02062 | 128.3 | 900 | 305.7 | 0.02062 | 1605 | 1670 | 58.08202094 | 0.4702998 | 0.05642318
306.3 | 0.02062 | 133.2 | 894.1 | 306 | 0.02062 | 1605 | 1666 | 60.4801749 | 0.4713965 | 0.05881569
306.6 | 0.02062 | 138 | 888.2 | 306.3 | 0.02062 | 1605 | 1663 | 62.87766737 | 0.4720546 | 0.06120672
306.9 | 0.02062 | 142.9 | 882.4 | 306.6 | 0.02062 | 1604 | 1660 | 65.2744988 | 0.4730036 | 0.06360797
307.2 | 0.02062 | 147.7 | 876.6 | 306.9 | 0.02062 | 1604 | 1656 | 67.67066962 | 0.4735526 | 0.06600085
307.5 | 0.02062 | 152.6 | 870.8 | 307.2 | 0.02062 | 1604 | 1653 | 70.06618031 | 0.4743817 | 0.06840396
307.8 | 0.02062 | 157.5 | 865 | 307.5 | 0.02062 | 1604 | 1649 | 72.4610313 | 0.4748429 | 0.07080421
308.1 | 0.02062 | 162.3 | 859.2 | 307.8 | 0.02062 | 1603 | 1646 | 74.85522307 | 0.4752713 | 0.07320804
308.4 | 0.02062 | 167.2 | 853.4 | 308.1 | 0.02062 | 1603 | 1643 | 77.24875606 | 0.4759628 | 0.07562286
308.7 | 0.02062 | 172 | 847.7 | 308.4 | 0.02062 | 1603 | 1639 | 79.64163073 | 0.4763255 | 0.07803413
309 | 0.02062 | 176.9 | 842 | 308.7 | 0.02062 | 1603 | 1636 | 82.03384753 | 0.476941 | 0.080449
309.3 | 0.02062 | 181.7 | 836.3 | 309 | 0.02062 | 1602 | 1632 | 84.42540694 | 0.4772493 | 0.08285936
309.6 | 0.02062 | 186.5 | 830.6 | 309.3 | 0.02062 | 1602 | 1629 | 86.8163094 | 0.4778003 | 0.08528125
309.9 | 0.02062 | 191.4 | 824.9 | 309.6 | 0.02062 | 1602 | 1626 | 89.20655537 | 0.4783193 | 0.08770677
310.2 | 0.02062 | 196.2 | 819.2 | 309.9 | 0.02062 | 1602 | 1622 | 91.59614533 | 0.4785588 | 0.09012707
310.5 | 0.02062 | 201.1 | 813.6 | 310.2 | 0.02062 | 1602 | 1619 | 93.98507972 | 0.4790269 | 0.09255966
310.8 | 0.02062 | 205.9 | 808 | 310.5 | 0.02062 | 1601 | 1615 | 96.37335902 | 0.479231 | 0.09497719
311.1 | 0.02062 | 210.7 | 802.3 | 310.8 | 0.02062 | 1601 | 1612 | 98.76098368 | 0.4796551 | 0.09740703
311.4 | 0.02062 | 215.6 | 796.7 | 311.1 | 0.02062 | 1601 | 1609 | 101.1479542 | 0.4800567 | 0.09984991
311.7 | 0.02062 | 220.4 | 791.2 | 311.4 | 0.02062 | 1601 | 1605 | 103.534271 | 0.4802146 | 0.1022763
312 | 0.02062 | 225.2 | 785.6 | 311.7 | 0.02062 | 1600 | 1602 | 105.9199345 | 0.4805805 | 0.1047054
312.3 | 0.02062 | 230.1 | 780.1 | 312 | 0.02062 | 1600 | 1598 | 108.3049453 | 0.4809278 | 0.1071477
312.6 | 0.02062 | 234.9 | 774.5 | 312.3 | 0.02062 | 1600 | 1595 | 110.6893037 | 0.4810487 | 0.1095717
312.9 | 0.02062 | 239.7 | 769 | 312.6 | 0.02062 | 1600 | 1592 | 113.0730104 | 0.4813666 | 0.11202
313.2 | 0.02062 | 244.6 | 763.5 | 312.9 | 0.02062 | 1599 | 1588 | 115.4560656 | 0.481669 | 0.1144603
313.5 | 0.02062 | 249.4 | 758.1 | 313.2 | 0.02062 | 1599 | 1585 | 117.83847 | 0.4817599 | 0.1168916
313.8 | 0.02062 | 254.2 | 752.6 | 313.5 | 0.02062 | 1599 | 1581 | 120.2202239 | 0.4820378 | 0.1193253
314.1 | 0.02062 | 259 | 747.1 | 313.8 | 0.02062 | 1599 | 1578 | 122.6013279 | 0.4823026 | 0.1217733
314.4 | 0.02062 | 263.9 | 741.7 | 314.1 | 0.02062 | 1599 | 1575 | 124.9817823 | 0.4825551 | 0.124224
314.7 | 0.02062 | 268.7 | 736.3 | 314.4 | 0.02062 | 1598 | 1571 | 127.3615878 | 0.4826131 | 0.1266523
315 | 0.02062 | 273.5 | 730.9 | 314.7 | 0.02062 | 1598 | 1568 | 129.7407447 | 0.4828461 | 0.1290953
315.3 | 0.02062 | 278.3 | 725.5 | 315 | 0.02062 | 1598 | 1564 | 132.1192535 | 0.4830686 | 0.1315405
315.6 | 0.02062 | 283.1 | 720.2 | 315.3 | 0.02062 | 1598 | 1561 | 134.4971148 | 0.483281 | 0.133988
315.9 | 0.02062 | 287.9 | 714.8 | 315.6 | 0.02062 | 1597 | 1558 | 136.8743289 | 0.483484 | 0.1364241
316.2 | 0.02062 | 292.8 | 709.5 | 315.9 | 0.02062 | 1597 | 1554 | 139.2508964 | 0.483678 | 0.1388759
316.5 | 0.02062 | 297.6 | 704.2 | 316.2 | 0.02062 | 1597 | 1551 | 141.6268176 | 0.4836981 | 0.1413018
316.8 | 0.02062 | 302.4 | 698.9 | 316.5 | 0.02062 | 1597 | 1547 | 144.0020932 | 0.483878 | 0.1437434
317.1 | 0.02062 | 307.2 | 693.6 | 316.8 | 0.02062 | 1597 | 1544 | 146.3767236 | 0.48405 | 0.1461867
317.4 | 0.02062 | 312 | 688.3 | 317.1 | 0.02062 | 1596 | 1540 | 148.7507092 | 0.4842145 | 0.1486318
317.8 | 0.02062 | 316.8 | 683.1 | 317.4 | 0.02062 | 1596 | 1537 | 151.1240505 | 0.484372 | 0.1510787
318.1 | 0.02062 | 321.6 | 677.9 | 317.8 | 0.02062 | 1596 | 1534 | 153.4967481 | 0.4845226 | 0.1535121
318.4 | 0.02062 | 326.4 | 672.6 | 318.1 | 0.02062 | 1596 | 1530 | 155.8688023 | 0.4846667 | 0.1559468
318.7 | 0.02062 | 331.2 | 667.4 | 318.4 | 0.02062 | 1595 | 1527 | 158.2402137 | 0.4848046 | 0.1583986
319 | 0.02062 | 336 | 662.3 | 318.7 | 0.02062 | 1595 | 1523 | 160.6109827 | 0.4849365 | 0.1608362
319.3 | 0.02062 | 340.8 | 657.1 | 319 | 0.02062 | 1595 | 1520 | 162.9811099 | 0.4850628 | 0.1632586
319.6 | 0.02062 | 345.6 | 651.9 | 319.3 | 0.02062 | 1595 | 1517 | 165.3505956 | 0.4851837 | 0.1656986
319.9 | 0.02062 | 350.4 | 646.8 | 319.6 | 0.02062 | 1594 | 1513 | 167.7194404 | 0.4852993 | 0.1681398
320.2 | 0.02062 | 355.2 | 641.7 | 319.9 | 0.02062 | 1594 | 1510 | 170.0876448 | 0.4854099 | 0.1705652
320.5 | 0.02062 | 360 | 636.6 | 320.2 | 0.02062 | 1594 | 1506 | 172.4552093 | 0.4855158 | 0.1729915
320.8 | 0.02062 | 364.8 | 631.5 | 320.5 | 0.02062 | 1594 | 1503 | 174.8221342 | 0.485617 | 0.1754186
321.1 | 0.02062 | 369.6 | 626.4 | 320.8 | 0.02062 | 1594 | 1500 | 177.1884202 | 0.4857139 | 0.1778465
321.4 | 0.02062 | 374.4 | 621.4 | 321.1 | 0.02062 | 1593 | 1496 | 179.5540676 | 0.4858065 | 0.1802752
321.7 | 0.02062 | 379.2 | 616.4 | 321.4 | 0.02062 | 1593 | 1493 | 181.919077 | 0.485895 | 0.1826864
322 | 0.02062 | 384 | 611.3 | 321.7 | 0.02062 | 1593 | 1489 | 184.2834489 | 0.4859796 | 0.1850979
322.3 | 0.02062 | 388.7 | 606.3 | 322 | 0.02062 | 1593 | 1486 | 186.6471837 | 0.4860604 | 0.1875286
322.6 | 0.02062 | 393.5 | 601.4 | 322.3 | 0.02062 | 1592 | 1483 | 189.0102819 | 0.4862626 | 0.1899601
322.9 | 0.02062 | 398.3 | 633.1 | 322.6 | 0.02062 | 1592 | 1479 | 191.372744 | 0.4863348 | 0.1923537
323.2 | 0.02062 | 403.1 | 627.9 | 322.9 | 0.02062 | 1592 | 1567 | 193.7345705 | 0.4864036 | 0.1878365
323.5 | 0.02062 | 407.9 | 622.8 | 323.2 | 0.02062 | 1592 | 1563 | 196.0957619 | 0.4864693 | 0.1901996
323.8 | 0.02062 | 412.6 | 617.6 | 323.5 | 0.02062 | 1591 | 1560 | 198.4563186 | 0.4865318 | 0.1925452
324.1 | 0.02062 | 417.4 | 612.5 | 323.8 | 0.02062 | 1591 | 1556 | 200.8162412 | 0.4867093 | 0.1949294
324.4 | 0.02062 | 422.2 | 607.4 | 324.1 | 0.02062 | 1591 | 1553 | 203.17553 | 0.4867646 | 0.1972769
324.7 | 0.02062 | 427 | 602.3 | 324.4 | 0.02062 | 1591 | 1550 | 205.5341857 | 0.4868171 | 0.1996253
325 | 0.02062 | 431.7 | 597.2 | 324.7 | 0.02062 | 1591 | 1546 | 207.8922087 | 0.486867 | 0.2019744
298.7 | 0.02087 | 10.15 | 1041 | 325 | 0.02062 | 1590 | 1543 | 210.2495995 | 0.4870271 | 0.2043441
299 | 0.02087 | 15.03 | 1035 | 298.7 | 0.02087 | 1606 | 1740 | 1.143139544 | 0.1126246 | 0.001087513
299.3 | 0.02087 | 19.91 | 1029 | 299 | 0.02087 | 1606 | 1737 | 3.554353196 | 0.2364839 | 0.003385002
299.6 | 0.02087 | 24.78 | 1023 | 299.3 | 0.02087 | 1606 | 1733 | 5.964895633 | 0.2995929 | 0.005686756
299.9 | 0.02087 | 29.66 | 1016 | 299.6 | 0.02087 | 1606 | 1730 | 8.374767275 | 0.3379648 | 0.007992868
300.2 | 0.02087 | 34.54 | 1010 | 299.9 | 0.02087 | 1606 | 1727 | 10.78396854 | 0.3635863 | 0.01031307
300.5 | 0.02087 | 39.41 | 1004 | 300.2 | 0.02087 | 1605 | 1723 | 13.19249986 | 0.3819485 | 0.01262996
300.8 | 0.02087 | 44.28 | 997.9 | 300.5 | 0.02087 | 1605 | 1720 | 15.60036166 | 0.3958478 | 0.01495132
301.1 | 0.02087 | 49.15 | 991.8 | 300.8 | 0.02087 | 1605 | 1716 | 18.00755435 | 0.4066747 | 0.01727874
301.4 | 0.02087 | 54.02 | 985.7 | 301.1 | 0.02087 | 1605 | 1713 | 20.41407837 | 0.4153424 | 0.01961101
301.7 | 0.02087 | 58.89 | 979.6 | 301.4 | 0.02087 | 1604 | 1710 | 22.81993415 | 0.4224349 | 0.02194815
302 | 0.02087 | 63.76 | 973.5 | 301.7 | 0.02087 | 1604 | 1706 | 25.22512212 | 0.428343 | 0.02429019
302.3 | 0.02087 | 68.62 | 967.4 | 302 | 0.02087 | 1604 | 1703 | 27.6296427 | 0.4333382 | 0.02663714
302.7 | 0.02087 | 73.49 | 961.4 | 302.3 | 0.02087 | 1604 | 1700 | 30.03349633 | 0.4376785 | 0.0289893
303 | 0.02087 | 78.35 | 955.3 | 302.7 | 0.02087 | 1604 | 1696 | 32.43668345 | 0.4413755 | 0.03134312
303.3 | 0.02087 | 83.21 | 949.3 | 303 | 0.02087 | 1603 | 1693 | 34.83920448 | 0.4446612 | 0.03370503
303.6 | 0.02087 | 88.07 | 943.3 | 303.3 | 0.02087 | 1603 | 1689 | 37.24105987 | 0.4475551 | 0.03606847
303.9 | 0.02087 | 92.93 | 937.4 | 303.6 | 0.02087 | 1603 | 1686 | 39.64225005 | 0.4501221 | 0.0384365
304.2 | 0.02087 | 97.78 | 931.4 | 303.9 | 0.02087 | 1603 | 1683 | 42.04277546 | 0.4524134 | 0.04080516
304.5 | 0.02087 | 102.6 | 925.4 | 304.2 | 0.02087 | 1602 | 1679 | 44.44263654 | 0.4545166 | 0.04318257
304.8 | 0.02087 | 107.5 | 919.5 | 304.5 | 0.02087 | 1602 | 1676 | 46.84183373 | 0.4565481 | 0.04556599
305.1 | 0.02087 | 112.3 | 913.6 | 304.8 | 0.02087 | 1602 | 1672 | 49.24036747 | 0.4580499 | 0.04794583
305.4 | 0.02087 | 117.2 | 907.7 | 305.1 | 0.02087 | 1602 | 1669 | 51.63823821 | 0.459824 | 0.05033457
305.7 | 0.02087 | 122 | 901.8 | 305.4 | 0.02087 | 1601 | 1666 | 54.03544639 | 0.4610533 | 0.05272265
306 | 0.02087 | 126.9 | 895.9 | 305.7 | 0.02087 | 1601 | 1662 | 56.43199245 | 0.4625573 | 0.05512013
306.3 | 0.02087 | 131.7 | 890.1 | 306 | 0.02087 | 1601 | 1659 | 58.82787685 | 0.4635766 | 0.0575165
306.6 | 0.02087 | 136.6 | 884.3 | 306.3 | 0.02087 | 1601 | 1656 | 61.22310002 | 0.4648679 | 0.05991691
306.9 | 0.02087 | 141.4 | 878.5 | 306.6 | 0.02087 | 1601 | 1652 | 63.61766241 | 0.4657223 | 0.06231527
307.2 | 0.02087 | 146.3 | 872.7 | 306.9 | 0.02087 | 1600 | 1649 | 66.01156448 | 0.4668427 | 0.06472357
307.5 | 0.02087 | 151.1 | 866.9 | 307.2 | 0.02087 | 1600 | 1645 | 68.40480668 | 0.4675653 | 0.06712935
307.8 | 0.02087 | 156 | 861.1 | 307.5 | 0.02087 | 1600 | 1642 | 70.79738946 | 0.4685466 | 0.06954557
308.1 | 0.02087 | 160.8 | 855.4 | 307.8 | 0.02087 | 1600 | 1639 | 73.18931326 | 0.4691623 | 0.07195882
308.4 | 0.02087 | 165.6 | 849.6 | 308.1 | 0.02087 | 1599 | 1635 | 75.58057854 | 0.4700285 | 0.07437569
308.7 | 0.02087 | 170.5 | 843.9 | 308.4 | 0.02087 | 1599 | 1632 | 77.97118576 | 0.4708405 | 0.07680377
309 | 0.02087 | 175.3 | 838.2 | 308.7 | 0.02087 | 1599 | 1628 | 80.36113537 | 0.4713263 | 0.07922036
309.3 | 0.02087 | 180.1 | 832.5 | 309 | 0.02087 | 1599 | 1625 | 82.75042783 | 0.4720504 | 0.08164818
309.6 | 0.02087 | 185 | 826.8 | 309.3 | 0.02087 | 1598 | 1622 | 85.13906359 | 0.4727322 | 0.08407966
309.9 | 0.02087 | 189.8 | 821.2 | 309.6 | 0.02087 | 1598 | 1618 | 87.52704311 | 0.4731192 | 0.08650627
310.2 | 0.02087 | 194.6 | 815.6 | 309.9 | 0.02087 | 1598 | 1615 | 89.91436684 | 0.4737322 | 0.08893607
310.5 | 0.02087 | 199.5 | 809.9 | 310.2 | 0.02087 | 1598 | 1612 | 92.30103526 | 0.4743116 | 0.09136907
310.8 | 0.02087 | 204.3 | 804.3 | 310.5 | 0.02087 | 1598 | 1608 | 94.68704881 | 0.4746218 | 0.09380528
311.1 | 0.02087 | 209.1 | 798.8 | 310.8 | 0.02087 | 1597 | 1605 | 97.07240797 | 0.4751464 | 0.0962447
311.4 | 0.02087 | 213.9 | 793.2 | 311.1 | 0.02087 | 1597 | 1601 | 99.45711318 | 0.4756438 | 0.09867756
311.7 | 0.02087 | 218.8 | 787.6 | 311.4 | 0.02087 | 1597 | 1598 | 101.8411649 | 0.4761158 | 0.1011232
312 | 0.02087 | 223.6 | 782.1 | 311.7 | 0.02087 | 1597 | 1595 | 104.2245636 | 0.4763463 | 0.1035618
312.3 | 0.02087 | 228.4 | 776.6 | 312 | 0.02087 | 1596 | 1591 | 106.6073098 | 0.4767769 | 0.1060031
312.6 | 0.02087 | 233.2 | 771.1 | 312.3 | 0.02087 | 1596 | 1588 | 108.9894039 | 0.4771865 | 0.1084472
312.9 | 0.02087 | 238 | 765.6 | 312.6 | 0.02087 | 1596 | 1584 | 111.3708463 | 0.4775765 | 0.110894
313.2 | 0.02087 | 242.8 | 760.1 | 312.9 | 0.02087 | 1596 | 1581 | 113.7516377 | 0.4779481 | 0.1133436
313.5 | 0.02087 | 247.7 | 754.7 | 313.2 | 0.02087 | 1595 | 1578 | 116.1317783 | 0.4783022 | 0.115796
313.8 | 0.02087 | 252.5 | 749.2 | 313.5 | 0.02087 | 1595 | 1574 | 118.5112687 | 0.4784468 | 0.1182275
314.1 | 0.02087 | 257.3 | 743.8 | 313.8 | 0.02087 | 1595 | 1571 | 120.8901093 | 0.4787727 | 0.1206849
314.4 | 0.02087 | 262.1 | 738.4 | 314.1 | 0.02087 | 1595 | 1567 | 123.2683007 | 0.479084 | 0.1231329
314.7 | 0.02087 | 266.9 | 733 | 314.4 | 0.02087 | 1595 | 1564 | 125.6458432 | 0.4793813 | 0.1255831
315 | 0.02087 | 271.7 | 727.6 | 314.7 | 0.02087 | 1594 | 1561 | 128.0227374 | 0.4796656 | 0.1280355
315.3 | 0.02087 | 276.5 | 722.3 | 315 | 0.02087 | 1594 | 1557 | 130.3989837 | 0.4799374 | 0.1304903
315.6 | 0.02087 | 281.3 | 716.9 | 315.3 | 0.02087 | 1594 | 1554 | 132.7745827 | 0.4801974 | 0.1329341
315.9 | 0.02087 | 286.1 | 711.6 | 315.6 | 0.02087 | 1594 | 1551 | 135.1495347 | 0.4804463 | 0.1353932
316.2 | 0.02087 | 290.9 | 706.3 | 315.9 | 0.02087 | 1593 | 1547 | 137.5238402 | 0.4806845 | 0.1378409
316.5 | 0.02087 | 295.7 | 701 | 316.2 | 0.02087 | 1593 | 1544 | 139.8974997 | 0.4809127 | 0.1402903
316.8 | 0.02087 | 300.5 | 695.7 | 316.5 | 0.02087 | 1593 | 1540 | 142.2705138 | 0.4811313 | 0.1427416
317.1 | 0.02087 | 305.3 | 690.5 | 316.8 | 0.02087 | 1593 | 1537 | 144.6428827 | 0.4813407 | 0.1451946
317.4 | 0.02087 | 310.1 | 685.2 | 317.1 | 0.02087 | 1593 | 1534 | 147.0146072 | 0.4815415 | 0.1476347
317.8 | 0.02087 | 314.9 | 680 | 317.4 | 0.02087 | 1592 | 1530 | 149.3856875 | 0.4817339 | 0.1500911
318.1 | 0.02087 | 319.7 | 674.8 | 317.8 | 0.02087 | 1592 | 1527 | 151.7561242 | 0.4819185 | 0.152534
318.4 | 0.02087 | 324.5 | 669.6 | 318.1 | 0.02087 | 1592 | 1523 | 154.1259178 | 0.4820955 | 0.1549783
318.7 | 0.02087 | 329.3 | 664.4 | 318.4 | 0.02087 | 1592 | 1520 | 156.4950687 | 0.4822652 | 0.1574239
319 | 0.02087 | 334.1 | 659.3 | 318.7 | 0.02087 | 1591 | 1517 | 158.8635774 | 0.4824281 | 0.1598708
319.3 | 0.02087 | 338.9 | 654.1 | 319 | 0.02087 | 1591 | 1513 | 161.2314444 | 0.4825844 | 0.1623026
319.6 | 0.02087 | 343.6 | 649 | 319.3 | 0.02087 | 1591 | 1510 | 163.5986702 | 0.4827343 | 0.1647519
319.9 | 0.02087 | 348.4 | 643.9 | 319.6 | 0.02087 | 1591 | 1506 | 165.9652553 | 0.4830188 | 0.1672026
320.2 | 0.02087 | 353.2 | 638.8 | 319.9 | 0.02087 | 1590 | 1503 | 168.3312 | 0.483155 | 0.1696374
320.5 | 0.02087 | 358 | 633.7 | 320.2 | 0.02087 | 1590 | 1500 | 170.696505 | 0.4832857 | 0.1720731
320.8 | 0.02087 | 362.8 | 628.7 | 320.5 | 0.02087 | 1590 | 1496 | 173.0611706 | 0.4834111 | 0.1745096
321.1 | 0.02087 | 367.6 | 623.6 | 320.8 | 0.02087 | 1590 | 1493 | 175.4251974 | 0.4835314 | 0.1769291
321.4 | 0.02087 | 372.3 | 618.6 | 321.1 | 0.02087 | 1590 | 1490 | 177.7885859 | 0.4836469 | 0.179367
321.7 | 0.02087 | 377.1 | 613.6 | 321.4 | 0.02087 | 1589 | 1486 | 180.1513365 | 0.4838876 | 0.1818058
322 | 0.02087 | 381.9 | 608.6 | 321.7 | 0.02087 | 1589 | 1483 | 182.5134497 | 0.4839922 | 0.1842268
322.3 | 0.02087 | 386.7 | 603.6 | 322 | 0.02087 | 1589 | 1479 | 184.8749259 | 0.4840925 | 0.1866481
322.6 | 0.02087 | 391.4 | 598.7 | 322.3 | 0.02087 | 1589 | 1476 | 187.2357658 | 0.4841887 | 0.1890697
322.9 | 0.02087 | 396.2 | 630.3 | 322.6 | 0.02087 | 1588 | 1473 | 189.5959696 | 0.4844046 | 0.1914917
323.2 | 0.02087 | 401 | 625.1 | 322.9 | 0.02087 | 1588 | 1560 | 191.955538 | 0.4844915 | 0.187
323.5 | 0.02087 | 405.7 | 620 | 323.2 | 0.02087 | 1588 | 1556 | 194.3144715 | 0.4845747 | 0.1893719
323.8 | 0.02087 | 410.5 | 614.9 | 323.5 | 0.02087 | 1588 | 1553 | 196.6727704 | 0.4847739 | 0.1917449
324.1 | 0.02087 | 415.3 | 609.8 | 323.8 | 0.02087 | 1587 | 1549 | 199.0304353 | 0.4848488 | 0.1941003
324.4 | 0.02087 | 420 | 604.7 | 324.1 | 0.02087 | 1587 | 1546 | 201.3874667 | 0.4849205 | 0.1964564
324.7 | 0.02087 | 424.8 | 599.6 | 324.4 | 0.02087 | 1587 | 1543 | 203.743865 | 0.4851044 | 0.1988327
325 | 0.02087 | 429.6 | 594.6 | 324.7 | 0.02087 | 1587 | 1539 | 206.0996307 | 0.4851686 | 0.2011906
299 | 0.02113 | 13.91 | 1030 | 325 | 0.02087 | 1587 | 1536 | 208.4547643 | 0.4852299 | 0.2035294
299.3 | 0.02113 | 18.78 | 1024 | 299 | 0.02113 | 1602 | 1729 | 1.975271097 | 0.1420037 | 0.001892185
299.6 | 0.02113 | 23.64 | 1018 | 299.3 | 0.02113 | 1602 | 1726 | 4.383558854 | 0.2334163 | 0.004203724
299.9 | 0.02113 | 28.51 | 1012 | 299.6 | 0.02113 | 1602 | 1722 | 6.79117617 | 0.2872748 | 0.006519696
300.2 | 0.02113 | 33.37 | 1006 | 299.9 | 0.02113 | 1602 | 1719 | 9.198123464 | 0.322628 | 0.008840014
300.5 | 0.02113 | 38.23 | 999.6 | 300.2 | 0.02113 | 1602 | 1716 | 11.60440115 | 0.3477495 | 0.01116484
300.8 | 0.02113 | 43.09 | 993.5 | 300.5 | 0.02113 | 1601 | 1712 | 14.01000966 | 0.3664664 | 0.01349933
301.1 | 0.02113 | 47.95 | 987.4 | 300.8 | 0.02113 | 1601 | 1709 | 16.41494941 | 0.3809457 | 0.01583553
301.4 | 0.02113 | 52.8 | 981.3 | 301.1 | 0.02113 | 1601 | 1705 | 18.81922082 | 0.3924759 | 0.01817668
301.7 | 0.02113 | 57.66 | 975.2 | 301.4 | 0.02113 | 1601 | 1702 | 21.22282431 | 0.4019474 | 0.02052299
302 | 0.02113 | 62.51 | 969.2 | 301.7 | 0.02113 | 1600 | 1699 | 23.62576032 | 0.4097426 | 0.02287412
302.3 | 0.02113 | 67.37 | 963.1 | 302 | 0.02113 | 1600 | 1695 | 26.02802928 | 0.4163818 | 0.02522805
302.7 | 0.02113 | 72.22 | 957.1 | 302.3 | 0.02113 | 1600 | 1692 | 28.4296316 | 0.4219925 | 0.02758899
303 | 0.02113 | 77.07 | 951.1 | 302.7 | 0.02113 | 1600 | 1689 | 30.83056772 | 0.4268979 | 0.02995236
303.3 | 0.02113 | 81.92 | 945.1 | 303 | 0.02113 | 1600 | 1685 | 33.23083807 | 0.4311773 | 0.03232037
303.6 | 0.02113 | 86.77 | 939.1 | 303.3 | 0.02113 | 1599 | 1682 | 35.63044309 | 0.4349419 | 0.03469304
303.9 | 0.02113 | 91.61 | 933.2 | 303.6 | 0.02113 | 1599 | 1679 | 38.0293832 | 0.438278 | 0.03707037
304.2 | 0.02113 | 96.46 | 927.2 | 303.9 | 0.02113 | 1599 | 1675 | 40.42765885 | 0.4413018 | 0.03944893
304.5 | 0.02113 | 101.3 | 921.3 | 304.2 | 0.02113 | 1599 | 1672 | 42.82527046 | 0.4439692 | 0.04183544
304.8 | 0.02113 | 106.1 | 915.4 | 304.5 | 0.02113 | 1598 | 1668 | 45.22221848 | 0.4464187 | 0.04422278
305.1 | 0.02113 | 111 | 909.5 | 304.8 | 0.02113 | 1598 | 1665 | 47.61850335 | 0.4488078 | 0.04661625
305.4 | 0.02113 | 115.8 | 903.7 | 305.1 | 0.02113 | 1598 | 1662 | 50.0141255 | 0.4505777 | 0.04900943
305.7 | 0.02113 | 120.7 | 897.8 | 305.4 | 0.02113 | 1598 | 1658 | 52.40908537 | 0.4525828 | 0.05140666
306 | 0.02113 | 125.5 | 892 | 305.7 | 0.02113 | 1597 | 1655 | 54.80338341 | 0.4540463 | 0.05380794
306.3 | 0.02113 | 130.3 | 886.1 | 306 | 0.02113 | 1597 | 1652 | 57.19702006 | 0.4557531 | 0.05621329
306.6 | 0.02113 | 135.2 | 880.3 | 306.3 | 0.02113 | 1597 | 1648 | 59.58999577 | 0.4573292 | 0.05862849
306.9 | 0.02113 | 140 | 874.5 | 306.6 | 0.02113 | 1597 | 1645 | 61.98231097 | 0.458449 | 0.06103625
307.2 | 0.02113 | 144.8 | 868.8 | 306.9 | 0.02113 | 1597 | 1641 | 64.37396612 | 0.459814 | 0.06345388
307.5 | 0.02113 | 149.7 | 863 | 307.2 | 0.02113 | 1596 | 1638 | 66.76496166 | 0.461084 | 0.06586914
307.8 | 0.02113 | 154.5 | 857.3 | 307.5 | 0.02113 | 1596 | 1635 | 69.15529804 | 0.4619592 | 0.06828804
308.1 | 0.02113 | 159.3 | 851.5 | 307.8 | 0.02113 | 1596 | 1631 | 71.54497571 | 0.4630743 | 0.07071059
308.4 | 0.02113 | 164.1 | 845.8 | 308.1 | 0.02113 | 1596 | 1628 | 73.93399512 | 0.464118 | 0.07314404
308.7 | 0.02113 | 169 | 840.1 | 308.4 | 0.02113 | 1595 | 1625 | 76.32235672 | 0.4650966 | 0.07557417
309 | 0.02113 | 173.8 | 834.5 | 308.7 | 0.02113 | 1595 | 1621 | 78.71006097 | 0.46574 | 0.07800026
309.3 | 0.02113 | 178.6 | 828.8 | 309 | 0.02113 | 1595 | 1618 | 81.09710831 | 0.4666117 | 0.08042954
309.6 | 0.02113 | 183.4 | 823.2 | 309.3 | 0.02113 | 1595 | 1614 | 83.48349919 | 0.4674328 | 0.08287026
309.9 | 0.02113 | 188.2 | 817.5 | 309.6 | 0.02113 | 1595 | 1611 | 85.86923408 | 0.4682074 | 0.08530621
310.2 | 0.02113 | 193.1 | 811.9 | 309.9 | 0.02113 | 1594 | 1608 | 88.25431343 | 0.468939 | 0.08775411
310.5 | 0.02113 | 197.9 | 806.3 | 310.2 | 0.02113 | 1594 | 1604 | 90.6387377 | 0.4693876 | 0.0901878
310.8 | 0.02113 | 202.7 | 800.8 | 310.5 | 0.02113 | 1594 | 1601 | 93.02250734 | 0.470048 | 0.09263345
311.1 | 0.02113 | 207.5 | 795.2 | 310.8 | 0.02113 | 1594 | 1598 | 95.40562281 | 0.470674 | 0.09507287
311.4 | 0.02113 | 212.3 | 789.7 | 311.1 | 0.02113 | 1593 | 1594 | 97.78808457 | 0.4712679 | 0.09752477
311.7 | 0.02113 | 217.1 | 784.1 | 311.4 | 0.02113 | 1593 | 1591 | 100.1698931 | 0.4718318 | 0.09996995
312 | 0.02113 | 221.9 | 778.6 | 311.7 | 0.02113 | 1593 | 1587 | 102.5510488 | 0.4723678 | 0.1024281
312.3 | 0.02113 | 226.7 | 773.1 | 312 | 0.02113 | 1593 | 1584 | 104.9315522 | 0.4728777 | 0.1048791
312.6 | 0.02113 | 231.5 | 767.6 | 312.3 | 0.02113 | 1592 | 1581 | 107.3114037 | 0.4733631 | 0.1073329
312.9 | 0.02113 | 236.4 | 762.2 | 312.6 | 0.02113 | 1592 | 1577 | 109.6906038 | 0.4738255 | 0.1097894
313.2 | 0.02113 | 241.2 | 756.7 | 312.9 | 0.02113 | 1592 | 1574 | 112.069153 | 0.4740658 | 0.1122263
313.5 | 0.02113 | 246 | 751.3 | 313.2 | 0.02113 | 1592 | 1571 | 114.4470517 | 0.4744903 | 0.1146879
313.8 | 0.02113 | 250.8 | 745.9 | 313.5 | 0.02113 | 1592 | 1567 | 116.8243004 | 0.4748955 | 0.1171406
314.1 | 0.02113 | 255.6 | 740.5 | 313.8 | 0.02113 | 1591 | 1564 | 119.2008996 | 0.4752827 | 0.1195956
314.4 | 0.02113 | 260.4 | 735.1 | 314.1 | 0.02113 | 1591 | 1560 | 121.5768496 | 0.4756528 | 0.1220529
314.7 | 0.02113 | 265.1 | 729.7 | 314.4 | 0.02113 | 1591 | 1557 | 123.9521511 | 0.4760067 | 0.1245125
315 | 0.02113 | 269.9 | 724.4 | 314.7 | 0.02113 | 1591 | 1554 | 126.3268044 | 0.4765251 | 0.1269871
315.3 | 0.02113 | 274.7 | 719.1 | 315 | 0.02113 | 1590 | 1550 | 128.70081 | 0.4768463 | 0.1294386
315.6 | 0.02113 | 279.5 | 713.7 | 315.3 | 0.02113 | 1590 | 1547 | 131.0741685 | 0.4771539 | 0.1318919
315.9 | 0.02113 | 284.3 | 708.4 | 315.6 | 0.02113 | 1590 | 1544 | 133.4468802 | 0.4774486 | 0.1343605
316.2 | 0.02113 | 289.1 | 703.2 | 315.9 | 0.02113 | 1590 | 1540 | 135.8189456 | 0.4777311 | 0.1368177
316.5 | 0.02113 | 293.9 | 697.9 | 316.2 | 0.02113 | 1590 | 1537 | 138.1903652 | 0.478002 | 0.1392627
316.8 | 0.02113 | 298.7 | 692.6 | 316.5 | 0.02113 | 1589 | 1533 | 140.5611395 | 0.4782618 | 0.1417233
317.1 | 0.02113 | 303.5 | 687.4 | 316.8 | 0.02113 | 1589 | 1530 | 142.9312689 | 0.4785111 | 0.1441857
317.4 | 0.02113 | 308.3 | 682.2 | 317.1 | 0.02113 | 1589 | 1527 | 145.300754 | 0.4787504 | 0.1466351
317.8 | 0.02113 | 313 | 677 | 317.4 | 0.02113 | 1589 | 1523 | 147.6695951 | 0.4789802 | 0.1490859
318.1 | 0.02113 | 317.8 | 671.8 | 317.8 | 0.02113 | 1588 | 1520 | 150.0377928 | 0.479354 | 0.1515533
318.4 | 0.02113 | 322.6 | 666.6 | 318.1 | 0.02113 | 1588 | 1517 | 152.4053476 | 0.4795637 | 0.154007
318.7 | 0.02113 | 327.4 | 661.5 | 318.4 | 0.02113 | 1588 | 1513 | 154.7722599 | 0.4797652 | 0.1564621
319 | 0.02113 | 332.2 | 656.3 | 318.7 | 0.02113 | 1588 | 1510 | 157.1385301 | 0.4799589 | 0.1589023
319.3 | 0.02113 | 336.9 | 651.2 | 319 | 0.02113 | 1587 | 1507 | 159.5041588 | 0.480145 | 0.1613598
319.6 | 0.02113 | 341.7 | 646.1 | 319.3 | 0.02113 | 1587 | 1503 | 161.8691464 | 0.4804664 | 0.1638186
319.9 | 0.02113 | 346.5 | 641 | 319.6 | 0.02113 | 1587 | 1500 | 164.2334935 | 0.4806365 | 0.1662619
320.2 | 0.02113 | 351.2 | 636 | 319.9 | 0.02113 | 1587 | 1496 | 166.5972004 | 0.4808 | 0.168706
320.5 | 0.02113 | 356 | 630.9 | 320.2 | 0.02113 | 1587 | 1493 | 168.9602678 | 0.4810942 | 0.171151
320.8 | 0.02113 | 360.8 | 625.9 | 320.5 | 0.02113 | 1586 | 1490 | 171.3226959 | 0.4812435 | 0.1735968
321.1 | 0.02113 | 365.6 | 620.8 | 320.8 | 0.02113 | 1586 | 1486 | 173.6844854 | 0.4813872 | 0.1760256
321.4 | 0.02113 | 370.3 | 615.8 | 321.1 | 0.02113 | 1586 | 1483 | 176.0456367 | 0.4815253 | 0.1784729
321.7 | 0.02113 | 375.1 | 610.9 | 321.4 | 0.02113 | 1586 | 1480 | 178.4061502 | 0.4817881 | 0.180921
322 | 0.02113 | 379.8 | 605.9 | 321.7 | 0.02113 | 1585 | 1476 | 180.7660265 | 0.4819142 | 0.1833327
322.3 | 0.02113 | 384.6 | 600.9 | 322 | 0.02113 | 1585 | 1473 | 183.1252661 | 0.4821624 | 0.1857819
322.6 | 0.02113 | 389.4 | 596 | 322.3 | 0.02113 | 1585 | 1469 | 185.4838694 | 0.4822774 | 0.188213
322.9 | 0.02113 | 394.1 | 591.1 | 322.6 | 0.02113 | 1585 | 1466 | 187.8418368 | 0.4823879 | 0.190625
323.2 | 0.02113 | 398.9 | 622.3 | 322.9 | 0.02113 | 1584 | 1463 | 190.199169 | 0.4826165 | 0.1930564
323.5 | 0.02113 | 403.6 | 617.2 | 323.2 | 0.02113 | 1584 | 1549 | 192.5558663 | 0.4827171 | 0.1885584
323.8 | 0.02113 | 408.4 | 612.1 | 323.5 | 0.02113 | 1584 | 1546 | 194.9119292 | 0.4829334 | 0.1909404
324.1 | 0.02113 | 413.1 | 607 | 323.8 | 0.02113 | 1584 | 1543 | 197.2673583 | 0.4830249 | 0.1933046
324.4 | 0.02113 | 417.9 | 602 | 324.1 | 0.02113 | 1584 | 1539 | 199.6221539 | 0.4832296 | 0.1956888
324.7 | 0.02113 | 422.7 | 596.9 | 324.4 | 0.02113 | 1583 | 1536 | 201.9763167 | 0.4833126 | 0.1980354
325 | 0.02113 | 427.4 | 591.9 | 324.7 | 0.02113 | 1583 | 1532 | 204.329847 | 0.4833921 | 0.200402
299.3 | 0.02138 | 17.66 | 1020 | 325 | 0.02113 | 1583 | 1529 | 206.6827454 | 0.4835815 | 0.2027693
299.6 | 0.02138 | 22.51 | 1014 | 299.3 | 0.02138 | 1599 | 1718 | 2.822682443 | 0.1598348 | 0.002720238
299.9 | 0.02138 | 27.37 | 1007 | 299.6 | 0.02138 | 1598 | 1715 | 5.228066769 | 0.2322553 | 0.005043913
300.2 | 0.02138 | 32.22 | 1001 | 299.9 | 0.02138 | 1598 | 1711 | 7.632781422 | 0.278874 | 0.00737916
300.5 | 0.02138 | 37.06 | 995.2 | 300.2 | 0.02138 | 1598 | 1708 | 10.03682682 | 0.3115092 | 0.009714124
300.8 | 0.02138 | 41.91 | 989.1 | 300.5 | 0.02138 | 1598 | 1705 | 12.44020337 | 0.3356774 | 0.01205142
301.1 | 0.02138 | 46.76 | 983 | 300.8 | 0.02138 | 1597 | 1701 | 14.84291151 | 0.3541616 | 0.01439648
301.4 | 0.02138 | 51.6 | 976.9 | 301.1 | 0.02138 | 1597 | 1698 | 17.24495164 | 0.3687971 | 0.01674657
301.7 | 0.02138 | 56.45 | 970.9 | 301.4 | 0.02138 | 1597 | 1695 | 19.64632418 | 0.3807427 | 0.01910192
302 | 0.02138 | 61.29 | 964.9 | 301.7 | 0.02138 | 1597 | 1691 | 22.04702957 | 0.3905585 | 0.0214601
302.3 | 0.02138 | 66.13 | 958.9 | 302 | 0.02138 | 1596 | 1688 | 24.44706823 | 0.3988753 | 0.02382314
302.7 | 0.02138 | 70.97 | 952.9 | 302.3 | 0.02138 | 1596 | 1685 | 26.84644057 | 0.4059646 | 0.02619088
303 | 0.02138 | 75.81 | 946.9 | 302.7 | 0.02138 | 1596 | 1681 | 29.24514703 | 0.4120776 | 0.02856334
303.3 | 0.02138 | 80.64 | 940.9 | 303 | 0.02138 | 1596 | 1678 | 31.64318803 | 0.4174012 | 0.03094053
303.6 | 0.02138 | 85.48 | 935 | 303.3 | 0.02138 | 1596 | 1674 | 34.040564 | 0.42213 | 0.03332279
303.9 | 0.02138 | 90.31 | 929.1 | 303.6 | 0.02138 | 1595 | 1671 | 36.43727538 | 0.4262667 | 0.03570602
304.2 | 0.02138 | 95.15 | 923.1 | 303.9 | 0.02138 | 1595 | 1668 | 38.83332259 | 0.4300003 | 0.03809392
304.5 | 0.02138 | 99.98 | 917.3 | 304.2 | 0.02138 | 1595 | 1664 | 41.22870607 | 0.4333022 | 0.04048977
304.8 | 0.02138 | 104.8 | 911.4 | 304.5 | 0.02138 | 1595 | 1661 | 43.62342625 | 0.4363215 | 0.04288242
305.1 | 0.02138 | 109.6 | 905.5 | 304.8 | 0.02138 | 1594 | 1658 | 46.01748357 | 0.4390981 | 0.04528388
305.4 | 0.02138 | 114.5 | 899.7 | 305.1 | 0.02138 | 1594 | 1654 | 48.41087846 | 0.4417051 | 0.04769075
305.7 | 0.02138 | 119.3 | 893.8 | 305.4 | 0.02138 | 1594 | 1651 | 50.80361135 | 0.4436997 | 0.0500923
306 | 0.02138 | 124.1 | 888 | 305.7 | 0.02138 | 1594 | 1648 | 53.1956827 | 0.4458984 | 0.05250783
306.3 | 0.02138 | 128.9 | 882.2 | 306 | 0.02138 | 1594 | 1644 | 55.58709294 | 0.4479218 | 0.05492253
306.6 | 0.02138 | 133.8 | 876.4 | 306.3 | 0.02138 | 1593 | 1641 | 57.9778425 | 0.4497893 | 0.05734135
306.9 | 0.02138 | 138.6 | 870.7 | 306.6 | 0.02138 | 1593 | 1638 | 60.36793184 | 0.4511804 | 0.0597584
307.2 | 0.02138 | 143.4 | 864.9 | 306.9 | 0.02138 | 1593 | 1634 | 62.75736139 | 0.4527948 | 0.0621791
307.5 | 0.02138 | 148.2 | 859.2 | 307.2 | 0.02138 | 1593 | 1631 | 65.1461316 | 0.4542966 | 0.06460987
307.8 | 0.02138 | 153 | 853.5 | 307.5 | 0.02138 | 1592 | 1627 | 67.53424292 | 0.4556966 | 0.06703816
308.1 | 0.02138 | 157.8 | 847.8 | 307.8 | 0.02138 | 1592 | 1624 | 69.92169578 | 0.4570045 | 0.06947014
308.4 | 0.02138 | 162.7 | 842.1 | 308.1 | 0.02138 | 1592 | 1621 | 72.30849064 | 0.4582287 | 0.07190582
308.7 | 0.02138 | 167.5 | 836.4 | 308.4 | 0.02138 | 1592 | 1617 | 74.69462794 | 0.4590942 | 0.07433781
309 | 0.02138 | 172.3 | 830.8 | 308.7 | 0.02138 | 1592 | 1614 | 77.08010814 | 0.4601798 | 0.07678066
309.3 | 0.02138 | 177.1 | 825.1 | 309 | 0.02138 | 1591 | 1611 | 79.46493169 | 0.461201 | 0.07921935
309.6 | 0.02138 | 181.9 | 819.5 | 309.3 | 0.02138 | 1591 | 1607 | 81.84909903 | 0.4621632 | 0.08166943
309.9 | 0.02138 | 186.7 | 813.9 | 309.6 | 0.02138 | 1591 | 1604 | 84.23261061 | 0.463071 | 0.08411485
310.2 | 0.02138 | 191.5 | 808.3 | 309.9 | 0.02138 | 1591 | 1601 | 86.6154669 | 0.4639286 | 0.08656353
310.5 | 0.02138 | 196.3 | 802.8 | 310.2 | 0.02138 | 1590 | 1597 | 88.99766833 | 0.4647398 | 0.08901547
310.8 | 0.02138 | 201.1 | 797.2 | 310.5 | 0.02138 | 1590 | 1594 | 91.37921538 | 0.465508 | 0.09146153
311.1 | 0.02138 | 205.9 | 791.7 | 310.8 | 0.02138 | 1590 | 1591 | 93.76010849 | 0.4662362 | 0.09391977
311.4 | 0.02138 | 210.7 | 786.1 | 311.1 | 0.02138 | 1590 | 1587 | 96.14034812 | 0.4669274 | 0.09637164
311.7 | 0.02138 | 215.5 | 780.6 | 311.4 | 0.02138 | 1589 | 1584 | 98.51993473 | 0.4675839 | 0.09883621
312 | 0.02138 | 220.3 | 775.2 | 311.7 | 0.02138 | 1589 | 1580 | 100.8988688 | 0.4682082 | 0.1012939
312.3 | 0.02138 | 225.1 | 769.7 | 312 | 0.02138 | 1589 | 1577 | 103.2771507 | 0.4688023 | 0.103744
312.6 | 0.02138 | 229.9 | 764.2 | 312.3 | 0.02138 | 1589 | 1574 | 105.654781 | 0.4693682 | 0.1062071
312.9 | 0.02138 | 234.7 | 758.8 | 312.6 | 0.02138 | 1589 | 1570 | 108.0317601 | 0.4699076 | 0.1086729
313.2 | 0.02138 | 239.5 | 753.4 | 312.9 | 0.02138 | 1588 | 1567 | 110.4080885 | 0.4704222 | 0.1111304
313.5 | 0.02138 | 244.3 | 748 | 313.2 | 0.02138 | 1588 | 1564 | 112.7837666 | 0.4709134 | 0.1135903
313.8 | 0.02138 | 249.1 | 742.6 | 313.5 | 0.02138 | 1588 | 1560 | 115.1587949 | 0.4713827 | 0.1160524
314.1 | 0.02138 | 253.8 | 737.2 | 313.8 | 0.02138 | 1588 | 1557 | 117.5331739 | 0.4718313 | 0.1185169
314.4 | 0.02138 | 258.6 | 731.8 | 314.1 | 0.02138 | 1587 | 1554 | 119.906904 | 0.4724464 | 0.1209959
314.7 | 0.02138 | 263.4 | 726.5 | 314.4 | 0.02138 | 1587 | 1550 | 122.2799856 | 0.4728538 | 0.1234653
315 | 0.02138 | 268.2 | 721.2 | 314.7 | 0.02138 | 1587 | 1547 | 124.6524194 | 0.4732438 | 0.1259243
315.3 | 0.02138 | 273 | 715.9 | 315 | 0.02138 | 1587 | 1543 | 127.0242056 | 0.4736175 | 0.1283851
315.6 | 0.02138 | 277.8 | 710.6 | 315.3 | 0.02138 | 1587 | 1540 | 129.3953449 | 0.4739756 | 0.1308478
315.9 | 0.02138 | 282.5 | 705.3 | 315.6 | 0.02138 | 1586 | 1537 | 131.7658376 | 0.4743191 | 0.1333123
316.2 | 0.02138 | 287.3 | 700 | 315.9 | 0.02138 | 1586 | 1533 | 134.1356842 | 0.4748166 | 0.1357924
316.5 | 0.02138 | 292.1 | 694.8 | 316.2 | 0.02138 | 1586 | 1530 | 136.5048852 | 0.4751301 | 0.1382608
316.8 | 0.02138 | 296.9 | 689.6 | 316.5 | 0.02138 | 1586 | 1527 | 138.8734411 | 0.4754312 | 0.1407168
317.1 | 0.02138 | 301.6 | 684.3 | 316.8 | 0.02138 | 1585 | 1523 | 141.2413523 | 0.4757203 | 0.1431742
317.4 | 0.02138 | 306.4 | 679.2 | 317.1 | 0.02138 | 1585 | 1520 | 143.6086193 | 0.4761559 | 0.1456625
317.8 | 0.02138 | 311.2 | 674 | 317.4 | 0.02138 | 1585 | 1517 | 145.9752426 | 0.4764205 | 0.148108
318.1 | 0.02138 | 316 | 668.8 | 317.8 | 0.02138 | 1585 | 1513 | 148.3412226 | 0.4766749 | 0.1505697
318.4 | 0.02138 | 320.7 | 663.7 | 318.1 | 0.02138 | 1584 | 1510 | 150.7065599 | 0.4769195 | 0.1530327
318.7 | 0.02138 | 325.5 | 658.5 | 318.4 | 0.02138 | 1584 | 1507 | 153.0712548 | 0.4773036 | 0.155497
319 | 0.02138 | 330.3 | 653.4 | 318.7 | 0.02138 | 1584 | 1503 | 155.4353079 | 0.4775278 | 0.1579627
319.3 | 0.02138 | 335 | 648.3 | 319 | 0.02138 | 1584 | 1500 | 157.7987196 | 0.4777436 | 0.1604135
319.6 | 0.02138 | 339.8 | 643.2 | 319.3 | 0.02138 | 1584 | 1496 | 160.1614904 | 0.478094 | 0.1628816
319.9 | 0.02138 | 344.5 | 638.2 | 319.6 | 0.02138 | 1583 | 1493 | 162.5236208 | 0.478292 | 0.1653343
320.2 | 0.02138 | 349.3 | 633.1 | 319.9 | 0.02138 | 1583 | 1490 | 164.8851112 | 0.4786215 | 0.1677878
320.5 | 0.02138 | 354.1 | 628.1 | 320.2 | 0.02138 | 1583 | 1486 | 167.2459622 | 0.4788032 | 0.1702422
320.8 | 0.02138 | 358.8 | 623.1 | 320.5 | 0.02138 | 1583 | 1483 | 169.6061742 | 0.4789782 | 0.1726799
321.1 | 0.02138 | 363.6 | 618.1 | 320.8 | 0.02138 | 1582 | 1480 | 171.9657476 | 0.4792802 | 0.1751357
321.4 | 0.02138 | 368.3 | 613.1 | 321.1 | 0.02138 | 1582 | 1476 | 174.324683 | 0.4794408 | 0.1775743
321.7 | 0.02138 | 373.1 | 608.1 | 321.4 | 0.02138 | 1582 | 1473 | 176.6829809 | 0.4797257 | 0.1800316
322 | 0.02138 | 377.8 | 603.2 | 321.7 | 0.02138 | 1582 | 1470 | 179.0406417 | 0.4798731 | 0.1824711
322.3 | 0.02138 | 382.6 | 598.2 | 322 | 0.02138 | 1582 | 1466 | 181.3976658 | 0.480142 | 0.184911
322.6 | 0.02138 | 387.3 | 593.3 | 322.3 | 0.02138 | 1581 | 1463 | 183.7540538 | 0.4802772 | 0.1873512
322.9 | 0.02138 | 392.1 | 588.4 | 322.6 | 0.02138 | 1581 | 1459 | 186.1098062 | 0.4805314 | 0.1897918
323.2 | 0.02138 | 396.8 | 583.5 | 322.9 | 0.02138 | 1581 | 1456 | 188.4649234 | 0.4806552 | 0.1922131
323.5 | 0.02138 | 401.6 | 614.4 | 323.2 | 0.02138 | 1581 | 1453 | 190.8194059 | 0.4808957 | 0.1946541
323.8 | 0.02138 | 406.3 | 609.4 | 323.5 | 0.02138 | 1580 | 1539 | 193.1732541 | 0.4810091 | 0.1901312
324.1 | 0.02138 | 411.1 | 604.3 | 323.8 | 0.02138 | 1580 | 1536 | 195.5264687 | 0.4812367 | 0.1925042
324.4 | 0.02138 | 415.8 | 599.3 | 324.1 | 0.02138 | 1580 | 1532 | 197.8790499 | 0.4813404 | 0.1948779
324.7 | 0.02138 | 420.5 | 594.2 | 324.4 | 0.02138 | 1580 | 1529 | 200.2309984 | 0.481556 | 0.1972525
325 | 0.02138 | 425.3 | 589.2 | 324.7 | 0.02138 | 1580 | 1526 | 202.5823146 | 0.4817653 | 0.1996475
299.3 | 0.02164 | 16.56 | 1015 | 325 | 0.02138 | 1579 | 1522 | 204.932999 | 0.4818552 | 0.2020039
299.6 | 0.02164 | 21.4 | 1009 | 299.3 | 0.02164 | 1595 | 1711 | 1.281783641 | 0.07740239 | 0.001242568
299.9 | 0.02164 | 26.24 | 1003 | 299.6 | 0.02164 | 1595 | 1707 | 3.684955825 | 0.1721942 | 0.003576238
300.2 | 0.02164 | 31.08 | 996.9 | 299.9 | 0.02164 | 1594 | 1704 | 6.087458686 | 0.2319916 | 0.005914518
300.5 | 0.02164 | 35.92 | 990.8 | 300.2 | 0.02164 | 1594 | 1701 | 8.489292635 | 0.2731433 | 0.008258227
300.8 | 0.02164 | 40.75 | 984.7 | 300.5 | 0.02164 | 1594 | 1697 | 10.89045808 | 0.3031865 | 0.01060704
301.1 | 0.02164 | 45.59 | 978.7 | 300.8 | 0.02164 | 1594 | 1694 | 13.29095545 | 0.3261584 | 0.0129611
301.4 | 0.02164 | 50.42 | 972.6 | 301.1 | 0.02164 | 1594 | 1690 | 15.69078515 | 0.3441716 | 0.01531869
301.7 | 0.02164 | 55.25 | 966.6 | 301.4 | 0.02164 | 1593 | 1687 | 18.08994759 | 0.3587852 | 0.01768289
302 | 0.02164 | 60.08 | 960.6 | 301.7 | 0.02164 | 1593 | 1684 | 20.4884432 | 0.3708316 | 0.02005034
302.3 | 0.02164 | 64.91 | 954.6 | 302 | 0.02164 | 1593 | 1680 | 22.8862724 | 0.38093 | 0.02242257
302.7 | 0.02164 | 69.74 | 948.7 | 302.3 | 0.02164 | 1593 | 1677 | 25.28343561 | 0.3895153 | 0.0247996
303 | 0.02164 | 74.56 | 942.7 | 302.7 | 0.02164 | 1592 | 1674 | 27.67993325 | 0.3969018 | 0.02717876
303.3 | 0.02164 | 79.39 | 936.8 | 303 | 0.02164 | 1592 | 1670 | 30.07576574 | 0.4033767 | 0.02956547
303.6 | 0.02164 | 84.21 | 930.9 | 303.3 | 0.02164 | 1592 | 1667 | 32.47093352 | 0.4090053 | 0.0319536
303.9 | 0.02164 | 89.03 | 925 | 303.6 | 0.02164 | 1592 | 1664 | 34.865437 | 0.4140297 | 0.03434646
304.2 | 0.02164 | 93.85 | 919.1 | 303.9 | 0.02164 | 1591 | 1660 | 37.25927662 | 0.4185025 | 0.03674376
304.5 | 0.02164 | 98.67 | 913.2 | 304.2 | 0.02164 | 1591 | 1657 | 39.6524528 | 0.4225088 | 0.03914552
304.8 | 0.02164 | 103.5 | 907.4 | 304.5 | 0.02164 | 1591 | 1654 | 42.04496598 | 0.426117 | 0.04155175
305.1 | 0.02164 | 108.3 | 901.5 | 304.8 | 0.02164 | 1591 | 1650 | 44.43681659 | 0.4293412 | 0.04395768
305.4 | 0.02164 | 113.1 | 895.7 | 305.1 | 0.02164 | 1591 | 1647 | 46.82800506 | 0.4323916 | 0.04637354
305.7 | 0.02164 | 117.9 | 889.9 | 305.4 | 0.02164 | 1590 | 1644 | 49.21853182 | 0.4351771 | 0.04878919
306 | 0.02164 | 122.7 | 884.1 | 305.7 | 0.02164 | 1590 | 1640 | 51.60839731 | 0.4377303 | 0.05120897
306.3 | 0.02164 | 127.6 | 878.3 | 306 | 0.02164 | 1590 | 1637 | 53.99760197 | 0.4400783 | 0.0536329
306.6 | 0.02164 | 132.4 | 872.6 | 306.3 | 0.02164 | 1590 | 1634 | 56.38614624 | 0.4418977 | 0.05605542
306.9 | 0.02164 | 137.2 | 866.8 | 306.6 | 0.02164 | 1589 | 1630 | 58.77403055 | 0.4439126 | 0.05848162
307.2 | 0.02164 | 142 | 861.1 | 306.9 | 0.02164 | 1589 | 1627 | 61.16125534 | 0.4457817 | 0.060917585
307.5 | 0.02164 | 146.8 | 855.4 | 307.2 | 0.02164 | 1589 | 1624 | 63.54782106 | 0.4475199 | 0.06335143
307.8 | 0.02164 | 151.6 | 849.7 | 307.5 | 0.02164 | 1589 | 1620 | 65.93372814 | 0.4491398 | 0.06578899
308.1 | 0.02164 | 156.4 | 844 | 307.8 | 0.02164 | 1589 | 1617 | 68.31897703 | 0.4506529 | 0.06823028
308.4 | 0.02164 | 161.2 | 838.4 | 308.1 | 0.02164 | 1588 | 1614 | 70.70356818 | 0.4520689 | 0.0706753
308.7 | 0.02164 | 166 | 832.7 | 308.4 | 0.02164 | 1588 | 1610 | 73.08750203 | 0.4533964 | 0.07311675
309 | 0.02164 | 170.8 | 827.1 | 308.7 | 0.02164 | 1588 | 1607 | 75.47077902 | 0.4546432 | 0.07556902
309.3 | 0.02164 | 175.6 | 821.5 | 309 | 0.02164 | 1588 | 1604 | 77.8533996 | 0.4558162 | 0.07801724
309.6 | 0.02164 | 180.4 | 815.9 | 309.3 | 0.02164 | 1587 | 1600 | 80.23536422 | 0.4569212 | 0.08046872
309.9 | 0.02164 | 185.2 | 810.3 | 309.6 | 0.02164 | 1587 | 1597 | 82.61667334 | 0.4579638 | 0.08292349
310.2 | 0.02164 | 190 | 804.8 | 309.9 | 0.02164 | 1587 | 1594 | 84.99732739 | 0.4589489 | 0.08538154
310.5 | 0.02164 | 194.8 | 799.2 | 310.2 | 0.02164 | 1587 | 1590 | 87.37732684 | 0.4598807 | 0.08783406
310.8 | 0.02164 | 199.6 | 793.7 | 310.5 | 0.02164 | 1587 | 1587 | 89.75667213 | 0.4607632 | 0.09029846
311.1 | 0.02164 | 204.4 | 788.2 | 310.8 | 0.02164 | 1586 | 1583 | 92.13536371 | 0.4616 | 0.09275683
311.4 | 0.02164 | 209.1 | 782.7 | 311.1 | 0.02164 | 1586 | 1580 | 94.51340204 | 0.4623943 | 0.09521802
311.7 | 0.02164 | 213.9 | 777.2 | 311.4 | 0.02164 | 1586 | 1577 | 96.89078758 | 0.4633706 | 0.09769186
312 | 0.02164 | 218.7 | 771.7 | 311.7 | 0.02164 | 1586 | 1573 | 99.26752077 | 0.4640838 | 0.1001589
312.3 | 0.02164 | 223.5 | 766.3 | 312 | 0.02164 | 1585 | 1570 | 101.6436021 | 0.4647627 | 0.1026288
312.6 | 0.02164 | 228.3 | 760.8 | 312.3 | 0.02164 | 1585 | 1567 | 104.019032 | 0.4654095 | 0.105091
312.9 | 0.02164 | 233.1 | 755.4 | 312.6 | 0.02164 | 1585 | 1563 | 106.3938109 | 0.4660263 | 0.1075663
313.2 | 0.02164 | 237.8 | 750 | 312.9 | 0.02164 | 1585 | 1560 | 108.7679393 | 0.4666149 | 0.1100333
313.5 | 0.02164 | 242.6 | 744.6 | 313.2 | 0.02164 | 1584 | 1557 | 111.1414176 | 0.4673735 | 0.1125141
313.8 | 0.02164 | 247.4 | 739.3 | 313.5 | 0.02164 | 1584 | 1553 | 113.5142464 | 0.467907 | 0.1149861
314.1 | 0.02164 | 252.2 | 733.9 | 313.8 | 0.02164 | 1584 | 1550 | 115.886426 | 0.4684172 | 0.1174485
314.4 | 0.02164 | 256.9 | 728.6 | 314.1 | 0.02164 | 1584 | 1547 | 118.2579569 | 0.4689055 | 0.1199249
314.7 | 0.02164 | 261.7 | 723.3 | 314.4 | 0.02164 | 1584 | 1543 | 120.6288397 | 0.4695556 | 0.1224037
315 | 0.02164 | 266.5 | 718 | 314.7 | 0.02164 | 1583 | 1540 | 122.9990747 | 0.4700003 | 0.1248722
315.3 | 0.02164 | 271.3 | 712.7 | 315 | 0.02164 | 1583 | 1537 | 125.3686624 | 0.4704265 | 0.1273425
315.6 | 0.02164 | 276 | 707.4 | 315.3 | 0.02164 | 1583 | 1533 | 127.7376033 | 0.4708352 | 0.1298146375
315.9 | 0.02164 | 280.8 | 702.2 | 315.6 | 0.02164 | 1583 | 1530 | 130.1058979 | 0.4713982 | 0.1323021
316.2 | 0.02164 | 285.6 | 696.9 | 315.9 | 0.02164 | 1582 | 1527 | 132.4735465 | 0.4717719 | 0.1347645
316.5 | 0.02164 | 290.3 | 691.7 | 316.2 | 0.02164 | 1582 | 1523 | 134.8405498 | 0.4721308 | 0.1372423
316.8 | 0.02164 | 295.1 | 686.5 | 316.5 | 0.02164 | 1582 | 1520 | 137.2069081 | 0.4726383 | 0.1397219
317.1 | 0.02164 | 299.8 | 681.3 | 316.8 | 0.02164 | 1582 | 1517 | 139.5726219 | 0.4729672 | 0.1421889
317.4 | 0.02164 | 304.6 | 676.1 | 317.1 | 0.02164 | 1582 | 1513 | 141.9376916 | 0.4734413 | 0.144672
317.8 | 0.02164 | 309.4 | 671 | 317.4 | 0.02164 | 1581 | 1510 | 144.3021179 | 0.473743 | 0.147142
318.1 | 0.02164 | 314.1 | 665.8 | 317.8 | 0.02164 | 1581 | 1507 | 146.665901 | 0.4740333 | 0.149598
318.4 | 0.02164 | 318.9 | 660.7 | 318.1 | 0.02164 | 1581 | 1503 | 149.0290416 | 0.4744637 | 0.152086
318.7 | 0.02164 | 323.6 | 655.6 | 318.4 | 0.02164 | 1581 | 1500 | 151.39154 | 0.4747304 | 0.1545442
319 | 0.02164 | 328.4 | 650.5 | 318.7 | 0.02164 | 1580 | 1496 | 153.7533967 | 0.4751341 | 0.1570194
319.3 | 0.02164 | 333.1 | 645.4 | 319 | 0.02164 | 1580 | 1493 | 156.1146122 | 0.4753795 | 0.1594796
319.6 | 0.02164 | 337.9 | 640.4 | 319.3 | 0.02164 | 1580 | 1490 | 158.4751871 | 0.4757586 | 0.1619573
319.9 | 0.02164 | 342.6 | 635.3 | 319.6 | 0.02164 | 1580 | 1486 | 160.8351216 | 0.4759844 | 0.1644027
320.2 | 0.02164 | 347.4 | 630.3 | 319.9 | 0.02164 | 1580 | 1483 | 163.1944164 | 0.476341 | 0.1668825
320.5 | 0.02164 | 352.1 | 625.3 | 320.2 | 0.02164 | 1579 | 1480 | 165.5530718 | 0.4765489 | 0.1693291
320.8 | 0.02164 | 356.9 | 620.3 | 320.5 | 0.02164 | 1579 | 1476 | 167.9110885 | 0.4768847 | 0.1717936
321.1 | 0.02164 | 361.6 | 615.3 | 320.8 | 0.02164 | 1579 | 1473 | 170.2684667 | 0.4770761 | 0.1742412
321.4 | 0.02164 | 366.4 | 610.4 | 321.1 | 0.02164 | 1579 | 1470 | 172.6252071 | 0.4773927 | 0.1767071
321.7 | 0.02164 | 371.1 | 605.4 | 321.4 | 0.02164 | 1578 | 1466 | 174.9813101 | 0.4775691 | 0.1791373
322 | 0.02164 | 375.8 | 600.5 | 321.7 | 0.02164 | 1578 | 1463 | 177.3367761 | 0.4778679 | 0.1816045
322.3 | 0.02164 | 380.6 | 595.6 | 322 | 0.02164 | 1578 | 1460 | 179.6916057 | 0.4781575 | 0.1840537
322.6 | 0.02164 | 385.3 | 590.7 | 322.3 | 0.02164 | 1578 | 1456 | 182.0457993 | 0.4783127 | 0.1864841
322.9 | 0.02164 | 390.1 | 585.8 | 322.6 | 0.02164 | 1577 | 1453 | 184.3993574 | 0.4785864 | 0.1889338
323.2 | 0.02164 | 394.8 | 580.9 | 322.9 | 0.02164 | 1577 | 1450 | 186.7522804 | 0.4787292 | 0.1913642
323.5 | 0.02164 | 399.5 | 576.1 | 323.2 | 0.02164 | 1577 | 1446 | 189.1045689 | 0.4789883 | 0.1938143
323.8 | 0.02164 | 404.3 | 606.6 | 323.5 | 0.02164 | 1577 | 1443 | 191.4562233 | 0.4792396 | 0.1962446
324.1 | 0.02164 | 409 | 601.6 | 323.8 | 0.02164 | 1577 | 1529 | 193.8072441 | 0.4793649 | 0.1917175
324.4 | 0.02164 | 413.7 | 596.6 | 324.1 | 0.02164 | 1576 | 1525 | 196.1576318 | 0.479603 | 0.1941002
324.7 | 0.02164 | 418.4 | 591.6 | 324.4 | 0.02164 | 1576 | 1522 | 198.5073869 | 0.4798341 | 0.1964836
325 | 0.02164 | 423.2 | 586.6 | 324.7 | 0.02164 | 1576 | 1519 | 200.8565098 | 0.4800586 | 0.1988678
299.6 | 0.02189 | 20.3 | 1005 | 325 | 0.02164 | 1576 | 1515 | 203.205001 | 0.480163 | 0.2012329
299.9 | 0.02189 | 25.13 | 998.6 | 299.6 | 0.02189 | 1591 | 1700 | 2.161377016 | 0.1064718 | 0.002108044
300.2 | 0.02189 | 29.96 | 992.5 | 299.9 | 0.02189 | 1591 | 1696 | 4.56168846 | 0.1815236 | 0.004455949
300.5 | 0.02189 | 34.78 | 986.4 | 300.2 | 0.02189 | 1591 | 1693 | 6.961331338 | 0.2323542 | 0.006808414
300.8 | 0.02189 | 39.61 | 980.4 | 300.5 | 0.02189 | 1590 | 1690 | 9.360306058 | 0.269129 | 0.009166167
301.1 | 0.02189 | 44.43 | 974.4 | 300.8 | 0.02189 | 1590 | 1686 | 11.75861303 | 0.2968597 | 0.01152794
301.4 | 0.02189 | 49.25 | 968.4 | 301.1 | 0.02189 | 1590 | 1683 | 14.15625267 | 0.3186192 | 0.01389462
301.7 | 0.02189 | 54.07 | 962.4 | 301.4 | 0.02189 | 1590 | 1680 | 16.55322538 | 0.3361061 | 0.01626613
302 | 0.02189 | 58.89 | 956.4 | 301.7 | 0.02189 | 1589 | 1676 | 18.94953159 | 0.3504629 | 0.01864249
302.3 | 0.02189 | 63.71 | 950.4 | 302 | 0.02189 | 1589 | 1673 | 21.34517171 | 0.3624583 | 0.02102372
302.7 | 0.02189 | 68.52 | 944.5 | 302.3 | 0.02189 | 1589 | 1670 | 23.74014615 | 0.3726283 | 0.02340983
303 | 0.02189 | 73.33 | 938.6 | 302.7 | 0.02189 | 1589 | 1666 | 26.13445535 | 0.3814135 | 0.02579856
303.3 | 0.02189 | 78.15 | 932.7 | 303 | 0.02189 | 1589 | 1663 | 28.5280997 | 0.3890372 | 0.02819177
303.6 | 0.02189 | 82.96 | 926.8 | 303.3 | 0.02189 | 1588 | 1660 | 30.92107965 | 0.3956632 | 0.03058919
303.9 | 0.02189 | 87.77 | 920.9 | 303.6 | 0.02189 | 1588 | 1656 | 33.31339561 | 0.4015597 | 0.0329914
304.2 | 0.02189 | 92.58 | 915 | 303.9 | 0.02189 | 1588 | 1653 | 35.70504801 | 0.4068024 | 0.03539815
304.5 | 0.02189 | 97.39 | 909.2 | 304.2 | 0.02189 | 1588 | 1650 | 38.09603727 | 0.4114932 | 0.03780944
304.8 | 0.02189 | 102.2 | 903.4 | 304.5 | 0.02189 | 1587 | 1646 | 40.48636382 | 0.4157138 | 0.04022131
305.1 | 0.02189 | 107 | 897.6 | 304.8 | 0.02189 | 1587 | 1643 | 42.87602809 | 0.4195306 | 0.04263726
305.4 | 0.02189 | 111.8 | 891.8 | 305.1 | 0.02189 | 1587 | 1640 | 45.2650305 | 0.4230377 | 0.04505776
305.7 | 0.02189 | 116.6 | 886 | 305.4 | 0.02189 | 1587 | 1636 | 47.6533715 | 0.4262377 | 0.04748243
306 | 0.02189 | 121.4 | 880.2 | 305.7 | 0.02189 | 1587 | 1633 | 50.04105151 | 0.4291685 | 0.04991128
306.3 | 0.02189 | 126.2 | 874.5 | 306 | 0.02189 | 1586 | 1630 | 52.42807096 | 0.4318622 | 0.05234432
306.6 | 0.02189 | 131 | 868.7 | 306.3 | 0.02189 | 1586 | 1626 | 54.81443029 | 0.4343457 | 0.05477609
306.9 | 0.02189 | 135.8 | 863 | 306.6 | 0.02189 | 1586 | 1623 | 57.20012994 | 0.4366422 | 0.0572173
307.2 | 0.02189 | 140.6 | 857.3 | 306.9 | 0.02189 | 1586 | 1620 | 59.58517034 | 0.4387715 | 0.05965676
307.5 | 0.02189 | 145.4 | 851.6 | 307.2 | 0.02189 | 1585 | 1616 | 61.96955193 | 0.4407507 | 0.06209996
307.8 | 0.02189 | 150.2 | 846 | 307.5 | 0.02189 | 1585 | 1613 | 64.35327515 | 0.4425947 | 0.06454692
308.1 | 0.02189 | 155 | 840.3 | 307.8 | 0.02189 | 1585 | 1610 | 66.73634044 | 0.4443165 | 0.06699091
308.4 | 0.02189 | 159.8 | 834.7 | 308.1 | 0.02189 | 1585 | 1606 | 69.11874824 | 0.445927408 | 0.06944514
308.7 | 0.02189 | 164.5 | 829.1 | 308.4 | 0.02189 | 1584 | 1603 | 71.50049899 | 0.4474374 | 0.07189593
309 | 0.02189 | 169.3 | 823.5 | 308.7 | 0.02189 | 1584 | 1600 | 73.88159314 | 0.4491282 | 0.07435748
309.3 | 0.02189 | 174.1 | 817.9 | 309 | 0.02189 | 1584 | 1596 | 76.26203113 | 0.450455 | 0.0768151
309.6 | 0.02189 | 178.9 | 812.3 | 309.3 | 0.02189 | 1584 | 1593 | 78.6418134 | 0.4517048 | 0.07927602
309.9 | 0.02189 | 183.7 | 806.8 | 309.6 | 0.02189 | 1584 | 1590 | 81.02094041 | 0.452884 | 0.08174025
310.2 | 0.02189 | 188.5 | 801.2 | 309.9 | 0.02189 | 1583 | 1586 | 83.3994126 | 0.4539979 | 0.08419931
310.5 | 0.02189 | 193.2 | 795.7 | 310.2 | 0.02189 | 1583 | 1583 | 85.77723041 | 0.4550516 | 0.08666993
310.8 | 0.02189 | 198 | 790.2 | 310.5 | 0.02189 | 1583 | 1580 | 88.1543943 | 0.4562857 | 0.08914389
311.1 | 0.02189 | 202.8 | 784.7 | 310.8 | 0.02189 | 1583 | 1576 | 90.53090472 | 0.4572268 | 0.09161193
311.4 | 0.02189 | 207.6 | 779.2 | 311.1 | 0.02189 | 1582 | 1573 | 92.90676212 | 0.4581201 | 0.0940828
311.7 | 0.02189 | 212.4 | 773.8 | 311.4 | 0.02189 | 1582 | 1570 | 95.28196695 | 0.458969 | 0.09655651
312 | 0.02189 | 217.1 | 768.3 | 311.7 | 0.02189 | 1582 | 1567 | 97.65651965 | 0.4597765 | 0.09902304
312.3 | 0.02189 | 221.9 | 762.9 | 312 | 0.02189 | 1582 | 1563 | 100.0304207 | 0.4607574 | 0.1015125
312.6 | 0.02189 | 226.7 | 757.5 | 312.3 | 0.02189 | 1582 | 1560 | 102.4036705 | 0.4614857 | 0.1039842
312.9 | 0.02189 | 231.4 | 752.1 | 312.6 | 0.02189 | 1581 | 1557 | 104.7762696 | 0.4621803 | 0.1064583
313.2 | 0.02189 | 236.2 | 746.7 | 312.9 | 0.02189 | 1581 | 1553 | 107.1482184 | 0.4630433 | 0.1089458
313.5 | 0.02189 | 241 | 741.4 | 313.2 | 0.02189 | 1581 | 1550 | 109.5195173 | 0.4636728 | 0.1114249
313.8 | 0.02189 | 245.7 | 736 | 313.5 | 0.02189 | 1581 | 1547 | 111.8901669 | 0.4642746 | 0.1138947
314.1 | 0.02189 | 250.5 | 730.7 | 313.8 | 0.02189 | 1580 | 1543 | 114.2601675 | 0.4650393 | 0.1163901
314.4 | 0.02189 | 255.3 | 725.4 | 314.1 | 0.02189 | 1580 | 1540 | 116.6295197 | 0.4655869 | 0.1188642
314.7 | 0.02189 | 260 | 720.1 | 314.4 | 0.02189 | 1580 | 1537 | 118.9982239 | 0.4661113 | 0.1213401
315 | 0.02189 | 264.8 | 714.8 | 314.7 | 0.02189 | 1580 | 1533 | 121.3662805 | 0.4667934 | 0.1238305
315.3 | 0.02189 | 269.5 | 709.5 | 315 | 0.02189 | 1580 | 1530 | 123.73369 | 0.4672722 | 0.1263104
315.6 | 0.02189 | 274.3 | 704.3 | 315.3 | 0.02189 | 1579 | 1527 | 126.1004529 | 0.4679052 | 0.1288054
315.9 | 0.02189 | 279.1 | 699.1 | 315.6 | 0.02189 | 1579 | 1523 | 128.4665697 | 0.4683433 | 0.1312759
316.2 | 0.02189 | 283.8 | 693.8 | 315.9 | 0.02189 | 1579 | 1520 | 130.8320407 | 0.468764 | 0.1337477
316.5 | 0.02189 | 288.6 | 688.7 | 316.2 | 0.02189 | 1579 | 1517 | 133.1968666 | 0.4693336 | 0.1362488
316.8 | 0.02189 | 293.3 | 683.5 | 316.5 | 0.02189 | 1578 | 1513 | 135.5610476 | 0.4697195 | 0.1387098
317.1 | 0.02189 | 298.1 | 678.3 | 316.8 | 0.02189 | 1578 | 1510 | 137.9245844 | 0.4702509 | 0.1412004
317.4 | 0.02189 | 302.8 | 673.2 | 317.1 | 0.02189 | 1578 | 1507 | 140.2874773 | 0.4706054 | 0.1436783
317.8 | 0.02189 | 307.6 | 668 | 317.4 | 0.02189 | 1578 | 1503 | 142.6497268 | 0.4711021 | 0.1461575
318.1 | 0.02189 | 312.3 | 662.9 | 317.8 | 0.02189 | 1578 | 1500 | 145.0113335 | 0.4714283 | 0.1486381
318.4 | 0.02189 | 317.1 | 657.8 | 318.1 | 0.02189 | 1577 | 1497 | 147.3722977 | 0.4718934 | 0.1511201
318.7 | 0.02189 | 321.8 | 652.7 | 318.4 | 0.02189 | 1577 | 1493 | 149.7326199 | 0.4721937 | 0.1535877
319 | 0.02189 | 326.5 | 647.6 | 318.7 | 0.02189 | 1577 | 1490 | 152.0923007 | 0.4726299 | 0.1560721
319.3 | 0.02189 | 331.3 | 642.6 | 319 | 0.02189 | 1577 | 1487 | 154.4513404 | 0.4730516 | 0.158558
319.6 | 0.02189 | 336 | 637.6 | 319.3 | 0.02189 | 1576 | 1483 | 156.8097396 | 0.4733164 | 0.1610122
319.9 | 0.02189 | 340.8 | 632.5 | 319.6 | 0.02189 | 1576 | 1480 | 159.1674986 | 0.4737128 | 0.1634835
320.2 | 0.02189 | 345.5 | 627.5 | 319.9 | 0.02189 | 1576 | 1477 | 161.5246181 | 0.4739572 | 0.1659556
320.5 | 0.02189 | 350.2 | 622.5 | 320.2 | 0.02189 | 1576 | 1473 | 163.8810984 | 0.4743302 | 0.1684287
320.8 | 0.02189 | 355 | 617.6 | 320.5 | 0.02189 | 1576 | 1470 | 166.23694 | 0.4746914 | 0.1709026
321.1 | 0.02189 | 359.7 | 612.6 | 320.8 | 0.02189 | 1575 | 1467 | 168.5921434 | 0.4749074 | 0.1733417
321.4 | 0.02189 | 364.4 | 607.7 | 321.1 | 0.02189 | 1575 | 1463 | 170.9467091 | 0.475248 | 0.1758168
321.7 | 0.02189 | 369.2 | 602.7 | 321.4 | 0.02189 | 1575 | 1460 | 173.3006376 | 0.475578 | 0.1782745
322 | 0.02189 | 373.9 | 597.8 | 321.7 | 0.02189 | 1575 | 1457 | 175.6539292 | 0.475769 | 0.1807325
322.3 | 0.02189 | 378.6 | 592.9 | 322 | 0.02189 | 1574 | 1453 | 178.0065846 | 0.4760807 | 0.1831909
322.6 | 0.02189 | 383.3 | 588.1 | 322.3 | 0.02189 | 1574 | 1450 | 180.3586041 | 0.476383 | 0.1856496
322.9 | 0.02189 | 388.1 | 583.2 | 322.6 | 0.02189 | 1574 | 1447 | 182.7099882 | 0.4766762 | 0.1880893
323.2 | 0.02189 | 392.8 | 578.4 | 322.9 | 0.02189 | 1574 | 1443 | 185.0607375 | 0.4768378 | 0.1905289
323.5 | 0.02189 | 397.5 | 573.5 | 323.2 | 0.02189 | 1573 | 1440 | 187.4108524 | 0.4771152 | 0.1929683
323.8 | 0.02189 | 402.2 | 568.7 | 323.5 | 0.02189 | 1573 | 1437 | 189.7603333 | 0.4773845 | 0.1954277
324.1 | 0.02189 | 406.9 | 598.9 | 323.8 | 0.02189 | 1573 | 1433 | 192.1091807 | 0.4776459 | 0.1978671
324.4 | 0.02189 | 411.7 | 593.9 | 324.1 | 0.02189 | 1573 | 1519 | 194.4573952 | 0.4778997 | 0.193336
324.7 | 0.02189 | 416.4 | 589 | 324.4 | 0.02189 | 1573 | 1515 | 196.8049772 | 0.4780301 | 0.195709
325 | 0.02189 | 421.1 | 584 | 324.7 | 0.02189 | 1572 | 1512 | 199.1519272 | 0.4782707 | 0.1980823
299.9 | 0.02215 | 24.04 | 994.2 | 325 | 0.02189 | 1572 | 1509 | 201.4982456 | 0.4785045 | 0.2004758
300.2 | 0.02215 | 28.85 | 988.2 | 299.9 | 0.02215 | 1587 | 1689 | 3.055020112 | 0.1270807 | 0.003000295
300.5 | 0.02215 | 33.66 | 982.1 | 300.2 | 0.02215 | 1587 | 1686 | 5.452491839 | 0.1889945 | 0.005361085
300.8 | 0.02215 | 38.48 | 976.1 | 300.5 | 0.02215 | 1587 | 1682 | 7.84929575 | 0.2331936 | 0.00772751
301.1 | 0.02215 | 43.29 | 970.1 | 300.8 | 0.02215 | 1587 | 1679 | 10.24543225 | 0.2662534 | 0.0100982
301.4 | 0.02215 | 48.1 | 964.1 | 301.1 | 0.02215 | 1586 | 1676 | 12.64090175 | 0.2920051 | 0.01247388
301.7 | 0.02215 | 52.9 | 958.2 | 301.4 | 0.02215 | 1586 | 1672 | 15.03570465 | 0.3125926 | 0.01485448
302 | 0.02215 | 57.71 | 952.2 | 301.7 | 0.02215 | 1586 | 1669 | 17.42984138 | 0.3294866 | 0.01723849
302.3 | 0.02215 | 62.52 | 946.3 | 302 | 0.02215 | 1586 | 1666 | 19.82331233 | 0.3434987 | 0.01962879
302.7 | 0.02215 | 67.32 | 940.4 | 302.3 | 0.02215 | 1585 | 1662 | 22.21611794 | 0.3553442 | 0.02202188
303 | 0.02215 | 72.12 | 934.5 | 302.7 | 0.02215 | 1585 | 1659 | 24.6082586 | 0.3655416 | 0.02441974
303.3 | 0.02215 | 76.92 | 928.6 | 303 | 0.02215 | 1585 | 1656 | 26.99973474 | 0.3743724 | 0.02682217
303.6 | 0.02215 | 81.72 | 922.7 | 303.3 | 0.02215 | 1585 | 1652 | 29.39054678 | 0.3820924 | 0.0292292
303.9 | 0.02215 | 86.52 | 916.9 | 303.6 | 0.02215 | 1585 | 1649 | 31.78069513 | 0.3888974 | 0.03164084
304.2 | 0.02215 | 91.32 | 911 | 303.9 | 0.02215 | 1584 | 1646 | 34.17018022 | 0.3949397 | 0.03405372
304.5 | 0.02215 | 96.11 | 905.2 | 304.2 | 0.02215 | 1584 | 1643 | 36.55900247 | 0.4003395 | 0.03647438
304.8 | 0.02215 | 100.9 | 899.4 | 304.5 | 0.02215 | 1584 | 1639 | 38.94716231 | 0.4052353 | 0.03889621
305.1 | 0.02215 | 105.7 | 893.6 | 304.8 | 0.02215 | 1584 | 1636 | 41.33466015 | 0.4096597 | 0.04132226
305.4 | 0.02215 | 110.5 | 887.9 | 305.1 | 0.02215 | 1583 | 1633 | 43.72149643 | 0.4136376 | 0.04375212
305.7 | 0.02215 | 115.3 | 882.1 | 305.4 | 0.02215 | 1583 | 1629 | 46.10767158 | 0.417264 | 0.04618156
306 | 0.02215 | 120.1 | 876.4 | 305.7 | 0.02215 | 1583 | 1626 | 48.49318601 | 0.4205827 | 0.0486196
306.3 | 0.02215 | 124.9 | 870.6 | 306 | 0.02215 | 1583 | 1623 | 50.87804017 | 0.4236306 | 0.05105674
306.6 | 0.02215 | 129.6 | 864.9 | 306.3 | 0.02215 | 1583 | 1619 | 53.26223448 | 0.426439 | 0.053503
306.9 | 0.02215 | 134.4 | 859.2 | 306.6 | 0.02215 | 1582 | 1616 | 55.64576938 | 0.4293655 | 0.05595351
307.2 | 0.02215 | 139.2 | 853.6 | 306.9 | 0.02215 | 1582 | 1613 | 58.0286453 | 0.4317608 | 0.05840242
307.5 | 0.02215 | 144 | 847.9 | 307.2 | 0.02215 | 1582 | 1609 | 60.41086268 | 0.4339861 | 0.06084898
307.8 | 0.02215 | 148.8 | 842.3 | 307.5 | 0.02215 | 1582 | 1606 | 62.79242195 | 0.4360585 | 0.06330519
308.1 | 0.02215 | 153.6 | 836.6 | 307.8 | 0.02215 | 1581 | 1603 | 65.17332354 | 0.4379928 | 0.06575857
308.4 | 0.02215 | 158.3 | 831 | 308.1 | 0.02215 | 1581 | 1599 | 67.55356791 | 0.4398019 | 0.06822214
308.7 | 0.02215 | 163.1 | 825.4 | 308.4 | 0.02215 | 1581 | 1596 | 69.93315547 | 0.4417761 | 0.07068953
309 | 0.02215 | 167.9 | 819.8 | 308.7 | 0.02215 | 1581 | 1593 | 72.31208669 | 0.4433604 | 0.07315335
309.3 | 0.02215 | 172.7 | 814.3 | 309 | 0.02215 | 1580 | 1589 | 74.69036199 | 0.4448503 | 0.07562049
309.6 | 0.02215 | 177.4 | 808.7 | 309.3 | 0.02215 | 1580 | 1586 | 77.06798183 | 0.4462535 | 0.07808306
309.9 | 0.02215 | 182.2 | 803.2 | 309.6 | 0.02215 | 1580 | 1583 | 79.44494664 | 0.4478295 | 0.0805648
310.2 | 0.02215 | 187 | 797.7 | 309.9 | 0.02215 | 1580 | 1580 | 81.82125687 | 0.4490739 | 0.08303355
310.5 | 0.02215 | 191.7 | 792.2 | 310.2 | 0.02215 | 1580 | 1576 | 84.19691296 | 0.4502509 | 0.08550514
310.8 | 0.02215 | 196.5 | 786.7 | 310.5 | 0.02215 | 1579 | 1573 | 86.57191537 | 0.451601 | 0.08798853
311.1 | 0.02215 | 201.3 | 781.3 | 310.8 | 0.02215 | 1579 | 1570 | 88.94626453 | 0.4526527 | 0.09046609
311.4 | 0.02215 | 206 | 775.8 | 311.1 | 0.02215 | 1579 | 1566 | 91.3199609 | 0.4536511 | 0.09293707
311.7 | 0.02215 | 210.8 | 770.4 | 311.4 | 0.02215 | 1579 | 1563 | 93.69300492 | 0.4548204 | 0.09542983
312 | 0.02215 | 215.6 | 765 | 311.7 | 0.02215 | 1578 | 1560 | 96.06539705 | 0.4557182 | 0.09790603
312.3 | 0.02215 | 220.3 | 759.5 | 312 | 0.02215 | 1578 | 1556 | 98.43713774 | 0.456573 | 0.1003846
312.6 | 0.02215 | 225.1 | 754.2 | 312.3 | 0.02215 | 1578 | 1553 | 100.8082274 | 0.4575952 | 0.1028865
312.9 | 0.02215 | 229.8 | 748.8 | 312.6 | 0.02215 | 1578 | 1550 | 103.1786666 | 0.4583681 | 0.1053596
313.2 | 0.02215 | 234.6 | 743.4 | 312.9 | 0.02215 | 1578 | 1546 | 105.5484557 | 0.4593057 | 0.1078566
313.5 | 0.02215 | 239.4 | 738.1 | 313.2 | 0.02215 | 1577 | 1543 | 107.9175951 | 0.4600068 | 0.1103452
313.8 | 0.02215 | 244.1 | 732.8 | 313.5 | 0.02215 | 1577 | 1540 | 110.2860854 | 0.460677 | 0.1128246
314.1 | 0.02215 | 248.9 | 727.5 | 313.8 | 0.02215 | 1577 | 1536 | 112.6539269 | 0.4615073 | 0.1153178
314.4 | 0.02215 | 253.6 | 722.2 | 314.1 | 0.02215 | 1577 | 1533 | 115.0211202 | 0.4621178 | 0.1178012
314.7 | 0.02215 | 258.4 | 716.9 | 314.4 | 0.02215 | 1576 | 1530 | 117.3876657 | 0.4628851 | 0.1202989
315 | 0.02215 | 263.1 | 711.7 | 314.7 | 0.02215 | 1576 | 1526 | 119.7535639 | 0.4634426 | 0.1227864
315.3 | 0.02215 | 267.9 | 706.4 | 315 | 0.02215 | 1576 | 1523 | 122.1188151 | 0.4641536 | 0.1252758
315.6 | 0.02215 | 272.6 | 701.2 | 315.3 | 0.02215 | 1576 | 1520 | 124.4834199 | 0.4646638 | 0.127767
315.9 | 0.02215 | 277.3 | 696 | 315.6 | 0.02215 | 1576 | 1516 | 126.8473788 | 0.4653242 | 0.1302602
316.2 | 0.02215 | 282.1 | 690.8 | 315.9 | 0.02215 | 1575 | 1513 | 129.2106921 | 0.4659599 | 0.1327553
316.5 | 0.02215 | 286.8 | 685.6 | 316.2 | 0.02215 | 1575 | 1510 | 131.5733605 | 0.4664068 | 0.1352383
316.8 | 0.02215 | 291.6 | 680.5 | 316.5 | 0.02215 | 1575 | 1507 | 133.9353842 | 0.4669992 | 0.1377369
317.1 | 0.02215 | 296.3 | 675.3 | 316.8 | 0.02215 | 1575 | 1503 | 136.2967638 | 0.46741 | 0.1402086
317.4 | 0.02215 | 301.1 | 670.2 | 317.1 | 0.02215 | 1574 | 1500 | 138.6574997 | 0.4679632 | 0.1427105
317.8 | 0.02215 | 305.8 | 665.1 | 317.4 | 0.02215 | 1574 | 1497 | 141.0175925 | 0.4683414 | 0.1451844
318.1 | 0.02215 | 310.5 | 660 | 317.8 | 0.02215 | 1574 | 1493 | 143.3770425 | 0.4688589 | 0.1476744
318.4 | 0.02215 | 315.3 | 654.9 | 318.1 | 0.02215 | 1574 | 1490 | 145.7358503 | 0.4693586 | 0.1501657
318.7 | 0.02215 | 320 | 649.8 | 318.4 | 0.02215 | 1574 | 1487 | 148.0940163 | 0.4696924 | 0.1526428
319 | 0.02215 | 324.7 | 644.8 | 318.7 | 0.02215 | 1573 | 1483 | 150.451541 | 0.4701611 | 0.1551367
319.3 | 0.02215 | 329.4 | 639.8 | 319 | 0.02215 | 1573 | 1480 | 152.8084248 | 0.4706142 | 0.1576157
319.6 | 0.02215 | 334.2 | 634.7 | 319.3 | 0.02215 | 1573 | 1477 | 155.1646682 | 0.4710524 | 0.1600956
319.9 | 0.02215 | 338.9 | 629.7 | 319.6 | 0.02215 | 1573 | 1473 | 157.5202717 | 0.4713353 | 0.1625764
320.2 | 0.02215 | 343.6 | 624.8 | 319.9 | 0.02215 | 1572 | 1470 | 159.8752357 | 0.4717475 | 0.1650581
320.5 | 0.02215 | 348.4 | 619.8 | 320.2 | 0.02215 | 1572 | 1467 | 162.2295607 | 0.4721466 | 0.1675233
320.8 | 0.02215 | 353.1 | 614.8 | 320.5 | 0.02215 | 1572 | 1463 | 164.5832473 | 0.4723974 | 0.1699889
321.1 | 0.02215 | 357.8 | 609.9 | 320.8 | 0.02215 | 1572 | 1460 | 166.9362957 | 0.4727734 | 0.1724727
321.4 | 0.02215 | 362.5 | 605 | 321.1 | 0.02215 | 1572 | 1457 | 169.2887067 | 0.4731378 | 0.1749392
321.7 | 0.02215 | 367.2 | 600.1 | 321.4 | 0.02215 | 1571 | 1453 | 171.6404805 | 0.473491 | 0.1774062
322 | 0.02215 | 371.9 | 595.2 | 321.7 | 0.02215 | 1571 | 1450 | 173.9916176 | 0.4738334 | 0.1798735
322.3 | 0.02215 | 376.7 | 590.3 | 322 | 0.02215 | 1571 | 1447 | 176.3421187 | 0.4741654 | 0.1823411
322.6 | 0.02215 | 381.4 | 585.5 | 322.3 | 0.02215 | 1571 | 1443 | 178.691984 | 0.4743615 | 0.1847901
322.9 | 0.02215 | 386.1 | 580.6 | 322.6 | 0.02215 | 1570 | 1440 | 181.0412141 | 0.4746754 | 0.1872388
323.2 | 0.02215 | 390.8 | 575.8 | 322.9 | 0.02215 | 1570 | 1437 | 183.3898095 | 0.4749801 | 0.1897071
323.5 | 0.02215 | 395.5 | 571 | 323.2 | 0.02215 | 1570 | 1434 | 185.7377706 | 0.4752758 | 0.1921558
323.8 | 0.02215 | 400.2 | 566.2 | 323.5 | 0.02215 | 1570 | 1430 | 188.0850979 | 0.4755628 | 0.1946043
324.1 | 0.02215 | 404.9 | 596.3 | 323.8 | 0.02215 | 1570 | 1427 | 190.4317919 | 0.4758416 | 0.1970528
324.4 | 0.02215 | 409.6 | 591.3 | 324.1 | 0.02215 | 1569 | 1512 | 192.7778531 | 0.4761123 | 0.1925468
324.7 | 0.02215 | 414.3 | 586.4 | 324.4 | 0.02215 | 1569 | 1509 | 195.1232819 | 0.4763752 | 0.1949478
325 | 0.02215 | 419 | 581.4 | 324.7 | 0.02215 | 1569 | 1505 | 197.4680788 | 0.4766307 | 0.1973299
299.9 | 0.0224 | 22.95 | 989.9 | 325 | 0.02215 | 1569 | 1502 | 199.8122443 | 0.4768789 | 0.1997324
300.2 | 0.0224 | 27.76 | 983.8 | 299.9 | 0.0224 | 1584 | 1682 | 1.567018423 | 0.06827967 | 0.001547138
300.5 | 0.0224 | 32.56 | 977.8 | 300.2 | 0.0224 | 1583 | 1678 | 3.962338484 | 0.1427355 | 0.003917057
300.8 | 0.0224 | 37.36 | 971.9 | 300.5 | 0.0224 | 1583 | 1675 | 6.356991068 | 0.1952393 | 0.006291808
301.1 | 0.0224 | 42.16 | 965.9 | 300.8 | 0.0224 | 1583 | 1672 | 8.750976577 | 0.2342338 | 0.008670686
301.4 | 0.0224 | 46.96 | 959.9 | 301.1 | 0.0224 | 1583 | 1668 | 11.14429542 | 0.2643334 | 0.01105519
301.7 | 0.0224 | 51.75 | 954 | 301.4 | 0.0224 | 1583 | 1665 | 13.53694799 | 0.2882655 | 0.01344472
302 | 0.0224 | 56.55 | 948.1 | 301.7 | 0.0224 | 1582 | 1662 | 15.92893472 | 0.3078055 | 0.01583787
302.3 | 0.0224 | 61.34 | 942.2 | 302 | 0.0224 | 1582 | 1658 | 18.32025599 | 0.3239656 | 0.01823546
302.7 | 0.0224 | 66.13 | 936.3 | 302.3 | 0.0224 | 1582 | 1655 | 20.71091223 | 0.3376412 | 0.02063785
303 | 0.0224 | 70.93 | 930.4 | 302.7 | 0.0224 | 1582 | 1652 | 23.10090384 | 0.3493256 | 0.0230449
303.3 | 0.0224 | 75.72 | 924.5 | 303 | 0.0224 | 1581 | 1649 | 25.49023124 | 0.3593717 | 0.02545637
303.6 | 0.0224 | 80.5 | 918.7 | 303.3 | 0.0224 | 1581 | 1645 | 27.87889484 | 0.368184 | 0.02787276
303.9 | 0.0224 | 85.29 | 912.9 | 303.6 | 0.0224 | 1581 | 1642 | 30.26689507 | 0.3759863 | 0.03029113
304.2 | 0.0224 | 90.08 | 907.1 | 303.9 | 0.0224 | 1581 | 1639 | 32.65423233 | 0.3828612 | 0.03271344
304.5 | 0.0224 | 94.86 | 901.3 | 304.2 | 0.0224 | 1581 | 1635 | 35.04090705 | 0.3889976 | 0.03514
304.8 | 0.0224 | 99.64 | 895.5 | 304.5 | 0.0224 | 1580 | 1632 | 37.42691965 | 0.394549 | 0.03757119
305.1 | 0.0224 | 104.4 | 889.7 | 304.8 | 0.0224 | 1580 | 1629 | 39.81227055 | 0.3995611 | 0.0400067
305.4 | 0.0224 | 109.2 | 884 | 305.1 | 0.0224 | 1580 | 1625 | 42.19696016 | 0.4041854 | 0.0424474
305.7 | 0.0224 | 114 | 878.2 | 305.4 | 0.0224 | 1580 | 1622 | 44.58098893 | 0.4082508 | 0.04488622
306 | 0.0224 | 118.8 | 872.5 | 305.7 | 0.0224 | 1579 | 1619 | 46.96435727 | 0.411968 | 0.04733356
306.3 | 0.0224 | 123.5 | 866.8 | 306 | 0.0224 | 1579 | 1616 | 49.34706561 | 0.4153793 | 0.04978015
306.6 | 0.0224 | 128.3 | 861.1 | 306.3 | 0.0224 | 1579 | 1612 | 51.72911438 | 0.4188592 | 0.0522358
306.9 | 0.0224 | 133.1 | 855.5 | 306.6 | 0.0224 | 1579 | 1609 | 54.110504 | 0.4217498 | 0.05469022
307.2 | 0.0224 | 137.9 | 849.8 | 306.9 | 0.0224 | 1579 | 1606 | 56.49123492 | 0.424427 | 0.05714266
307.5 | 0.0224 | 142.6 | 844.2 | 307.2 | 0.0224 | 1578 | 1602 | 58.87130755 | 0.426913 | 0.05960444
307.8 | 0.0224 | 147.4 | 838.6 | 307.5 | 0.0224 | 1578 | 1599 | 61.25072234 | 0.4295282 | 0.06207005
308.1 | 0.0224 | 152.2 | 833 | 307.8 | 0.0224 | 1578 | 1596 | 63.62947971 | 0.431679 | 0.06453294
308.4 | 0.0224 | 156.9 | 827.4 | 308.1 | 0.0224 | 1578 | 1592 | 66.00758011 | 0.4336898 | 0.06699917
308.7 | 0.0224 | 161.7 | 821.8 | 308.4 | 0.0224 | 1577 | 1589 | 68.38502397 | 0.435851 | 0.06947579
309 | 0.0224 | 166.5 | 816.3 | 308.7 | 0.0224 | 1577 | 1586 | 70.76181173 | 0.4376117 | 0.07194897
309.3 | 0.0224 | 171.2 | 810.7 | 309 | 0.0224 | 1577 | 1583 | 73.13794382 | 0.4392669 | 0.07441793
309.6 | 0.0224 | 176 | 805.2 | 309.3 | 0.0224 | 1577 | 1579 | 75.51342068 | 0.4410831 | 0.07690541
309.9 | 0.0224 | 180.7 | 799.7 | 309.6 | 0.0224 | 1577 | 1576 | 77.88824276 | 0.4425468 | 0.0793806
310.2 | 0.0224 | 185.5 | 794.2 | 309.9 | 0.0224 | 1576 | 1573 | 80.2624105 | 0.4441749 | 0.081867
310.5 | 0.0224 | 190.3 | 788.7 | 310.2 | 0.0224 | 1576 | 1569 | 82.63592435 | 0.4454767 | 0.08434819
310.8 | 0.0224 | 195 | 783.3 | 310.5 | 0.0224 | 1576 | 1566 | 85.00878473 | 0.4467093 | 0.08683226
311.1 | 0.0224 | 199.8 | 777.8 | 310.8 | 0.0224 | 1576 | 1563 | 87.38099211 | 0.4481077 | 0.08931922
311.4 | 0.0224 | 204.5 | 772.4 | 311.1 | 0.0224 | 1575 | 1559 | 89.75254692 | 0.4492119 | 0.09180907
311.7 | 0.0224 | 209.3 | 767 | 311.4 | 0.0224 | 1575 | 1556 | 92.12344961 | 0.4504814 | 0.09430182
312 | 0.0224 | 214 | 761.6 | 311.7 | 0.0224 | 1575 | 1553 | 94.49370063 | 0.4514749 | 0.09678757
312.3 | 0.0224 | 218.8 | 756.2 | 312 | 0.0224 | 1575 | 1549 | 96.86330043 | 0.452632245 | 0.09928588
312.6 | 0.0224 | 223.5 | 750.9 | 312.3 | 0.0224 | 1575 | 1546 | 99.23224946 | 0.4535295 | 0.1017767
312.9 | 0.0224 | 228.3 | 745.5 | 312.6 | 0.0224 | 1574 | 1543 | 101.6005482 | 0.4545886 | 0.1042699
313.2 | 0.0224 | 233 | 740.2 | 312.9 | 0.0224 | 1574 | 1540 | 103.968197 | 0.4554017 | 0.1067655
313.5 | 0.0224 | 237.8 | 734.9 | 313.2 | 0.0224 | 1574 | 1536 | 106.3351964 | 0.4563742 | 0.1092635
313.8 | 0.0224 | 242.5 | 729.6 | 313.5 | 0.0224 | 1574 | 1533 | 108.7015469 | 0.4571133 | 0.1117524
314.1 | 0.0224 | 247.2 | 724.3 | 313.8 | 0.0224 | 1573 | 1530 | 111.0672488 | 0.4580093 | 0.114255
314.4 | 0.0224 | 252 | 719 | 314.1 | 0.0224 | 1573 | 1526 | 113.4323027 | 0.4588685 | 0.11676
314.7 | 0.0224 | 256.7 | 713.8 | 314.4 | 0.0224 | 1573 | 1523 | 115.7967089 | 0.4595107 | 0.1192551
315 | 0.0224 | 261.5 | 708.5 | 314.7 | 0.0224 | 1573 | 1520 | 118.1604681 | 0.4603057 | 0.1217522
315.3 | 0.0224 | 266.2 | 703.3 | 315 | 0.0224 | 1573 | 1516 | 120.5235805 | 0.4608932 | 0.1242511
315.6 | 0.0224 | 270.9 | 698.1 | 315.3 | 0.0224 | 1572 | 1513 | 122.8860467 | 0.4616305 | 0.126752
315.9 | 0.0224 | 275.7 | 692.9 | 315.6 | 0.0224 | 1572 | 1510 | 125.2478671 | 0.4623399 | 0.1292548
316.2 | 0.0224 | 280.4 | 687.8 | 315.9 | 0.0224 | 1572 | 1507 | 127.6090422 | 0.4628547 | 0.1317459
316.5 | 0.0224 | 285.1 | 682.6 | 316.2 | 0.0224 | 1572 | 1503 | 129.9695725 | 0.4635149 | 0.1342384
316.8 | 0.0224 | 289.9 | 677.5 | 316.5 | 0.0224 | 1571 | 1500 | 132.3294584 | 0.464151 | 0.1367464
317.1 | 0.0224 | 294.6 | 672.4 | 316.8 | 0.0224 | 1571 | 1497 | 134.6887003 | 0.464604 | 0.1392275
317.4 | 0.0224 | 299.3 | 667.2 | 317.1 | 0.0224 | 1571 | 1493 | 137.0472987 | 0.4651979 | 0.1417242
317.8 | 0.0224 | 304 | 662.2 | 317.4 | 0.0224 | 1571 | 1490 | 139.4052542 | 0.465771 | 0.1442372
318.1 | 0.0224 | 308.8 | 657.1 | 317.8 | 0.0224 | 1571 | 1487 | 141.7625671 | 0.4663242 | 0.1467218
318.4 | 0.0224 | 313.5 | 652 | 318.1 | 0.0224 | 1570 | 1483 | 144.1192379 | 0.4667074 | 0.1492072
318.7 | 0.0224 | 318.2 | 647 | 318.4 | 0.0224 | 1570 | 1480 | 146.4752671 | 0.4672257 | 0.1517092
319 | 0.0224 | 322.9 | 642 | 318.7 | 0.0224 | 1570 | 1477 | 148.8306551 | 0.4677268 | 0.1541967
319.3 | 0.0224 | 327.6 | 636.9 | 319 | 0.0224 | 1570 | 1473 | 151.1854024 | 0.4682112 | 0.156685
319.6 | 0.0224 | 332.4 | 632 | 319.3 | 0.0224 | 1569 | 1470 | 153.5395096 | 0.4686798 | 0.1591908
319.9 | 0.0224 | 337.1 | 627 | 319.6 | 0.0224 | 1569 | 1467 | 155.8929769 | 0.4689921 | 0.1616476
320.2 | 0.0224 | 341.8 | 622 | 319.9 | 0.0224 | 1569 | 1464 | 158.245805 | 0.4694328 | 0.1641384
320.5 | 0.0224 | 346.5 | 617.1 | 320.2 | 0.0224 | 1569 | 1460 | 160.5979942 | 0.4698596 | 0.16663
320.8 | 0.0224 | 351.2 | 612.1 | 320.5 | 0.0224 | 1569 | 1457 | 162.9495451 | 0.4702729 | 0.169105
321.1 | 0.0224 | 355.9 | 607.2 | 320.8 | 0.0224 | 1568 | 1454 | 165.3004581 | 0.4706733 | 0.1715981
321.4 | 0.0224 | 360.6 | 602.3 | 321.1 | 0.0224 | 1568 | 1450 | 167.6507337 | 0.4710613 | 0.1740741
321.7 | 0.0224 | 365.3 | 597.4 | 321.4 | 0.0224 | 1568 | 1447 | 170.0003724 | 0.4714375 | 0.1765504
322 | 0.0224 | 370 | 592.6 | 321.7 | 0.0224 | 1568 | 1444 | 172.3493745 | 0.4718023 | 0.1790271
322.3 | 0.0224 | 374.7 | 587.7 | 322 | 0.0224 | 1567 | 1440 | 174.6977407 | 0.4721561 | 0.1814853
322.6 | 0.0224 | 379.4 | 582.9 | 322.3 | 0.0224 | 1567 | 1437 | 177.0454713 | 0.4724993 | 0.1839625
322.9 | 0.0224 | 384.1 | 578.1 | 322.6 | 0.0224 | 1567 | 1434 | 179.3925668 | 0.4728323 | 0.1864206
323.2 | 0.0224 | 388.8 | 573.3 | 322.9 | 0.0224 | 1567 | 1431 | 181.7390278 | 0.4731555 | 0.1888786
323.5 | 0.0224 | 393.5 | 568.5 | 323.2 | 0.0224 | 1567 | 1427 | 184.0848546 | 0.4734693 | 0.1913365
323.8 | 0.0224 | 398.2 | 563.7 | 323.5 | 0.0224 | 1566 | 1424 | 186.4300478 | 0.4737739 | 0.1937942
324.1 | 0.0224 | 402.9 | 559 | 323.8 | 0.0224 | 1566 | 1421 | 188.7746078 | 0.4740698 | 0.1962518
324.4 | 0.0224 | 407.6 | 588.7 | 324.1 | 0.0224 | 1566 | 1417 | 191.1185351 | 0.4743572 | 0.1986886
324.7 | 0.0224 | 412.3 | 583.8 | 324.4 | 0.0224 | 1566 | 1502 | 193.4618301 | 0.4746365 | 0.1941803
325 | 0.0224 | 417 | 578.8 | 324.7 | 0.0224 | 1565 | 1499 | 195.8044935 | 0.4749078 | 0.1965711
300.2 | 0.02266 | 26.68 | 979.6 | 325 | 0.0224 | 1565 | 1495 | 198.1465255 | 0.4751715 | 0.1989823
300.5 | 0.02266 | 31.47 | 973.6 | 300.2 | 0.02266 | 1580 | 1671 | 2.490450354 | 0.09334522 | 0.002474908
300.8 | 0.02266 | 36.26 | 967.6 | 300.5 | 0.02266 | 1580 | 1668 | 4.882970668 | 0.1551627 | 0.004858339
301.1 | 0.02266 | 41.05 | 961.7 | 300.8 | 0.02266 | 1580 | 1664 | 7.274824245 | 0.2006295 | 0.007246851
301.4 | 0.02266 | 45.83 | 955.8 | 301.1 | 0.02266 | 1579 | 1661 | 9.666011484 | 0.2354692 | 0.009639503
301.7 | 0.02266 | 50.62 | 949.9 | 301.4 | 0.02266 | 1579 | 1658 | 12.05653279 | 0.2630708 | 0.01203691
302 | 0.02266 | 55.4 | 944 | 301.7 | 0.02266 | 1579 | 1655 | 14.44638856 | 0.2853889 | 0.01443888
302.3 | 0.02266 | 60.18 | 938.1 | 302 | 0.02266 | 1579 | 1651 | 16.83557921 | 0.3038913 | 0.01684569
302.7 | 0.02266 | 64.96 | 932.2 | 302.3 | 0.02266 | 1578 | 1648 | 19.22410513 | 0.3194434 | 0.01925723
303 | 0.02266 | 69.74 | 926.4 | 302.7 | 0.02266 | 1578 | 1645 | 21.61196675 | 0.3326965 | 0.02167352
303.3 | 0.02266 | 74.52 | 920.5 | 303 | 0.02266 | 1578 | 1641 | 23.99916447 | 0.3441234 | 0.02409216
303.6 | 0.02266 | 79.3 | 914.7 | 303.3 | 0.02266 | 1578 | 1638 | 26.38569869 | 0.3540754 | 0.02651776
303.9 | 0.02266 | 84.07 | 908.9 | 303.6 | 0.02266 | 1578 | 1635 | 28.77156984 | 0.3628193 | 0.02894524
304.2 | 0.02266 | 88.85 | 903.1 | 303.9 | 0.02266 | 1577 | 1632 | 31.15677833 | 0.3706052 | 0.03137736
304.5 | 0.02266 | 93.62 | 897.3 | 304.2 | 0.02266 | 1577 | 1628 | 33.54132457 | 0.3775051 | 0.03381352
304.8 | 0.02266 | 98.39 | 891.6 | 304.5 | 0.02266 | 1577 | 1625 | 35.92520898 | 0.3837343 | 0.0362544
305.1 | 0.02266 | 103.2 | 885.9 | 304.8 | 0.02266 | 1577 | 1622 | 38.30843198 | 0.3893529 | 0.03869578
305.4 | 0.02266 | 107.9 | 880.1 | 305.1 | 0.02266 | 1576 | 1618 | 40.69099399 | 0.3942926 | 0.04113941
305.7 | 0.02266 | 112.7 | 874.4 | 305.4 | 0.02266 | 1576 | 1615 | 43.07289544 | 0.3991927 | 0.04359605
306 | 0.02266 | 117.5 | 868.7 | 305.7 | 0.02266 | 1576 | 1612 | 45.45413673 | 0.4033198 | 0.04604816
306.3 | 0.02266 | 122.2 | 863.1 | 306 | 0.02266 | 1576 | 1609 | 47.8347183 | 0.407104 | 0.04850407
306.6 | 0.02266 | 127 | 857.4 | 306.3 | 0.02266 | 1576 | 1605 | 50.21464057 | 0.4109218 | 0.05096381
306.9 | 0.02266 | 131.8 | 851.8 | 306.6 | 0.02266 | 1575 | 1602 | 52.59390397 | 0.4141252 | 0.05342737
307.2 | 0.02266 | 136.5 | 846.1 | 306.9 | 0.02266 | 1575 | 1599 | 54.97250893 | 0.4170904 | 0.05588909
307.5 | 0.02266 | 141.3 | 840.5 | 307.2 | 0.02266 | 1575 | 1595 | 57.35045587 | 0.4201499 | 0.05836602
307.8 | 0.02266 | 146 | 834.9 | 307.5 | 0.02266 | 1575 | 1592 | 59.72774523 | 0.4227017 | 0.06083494
308.1 | 0.02266 | 150.8 | 829.3 | 307.8 | 0.02266 | 1574 | 1589 | 62.10437743 | 0.4253724 | 0.06331367
308.4 | 0.02266 | 155.5 | 823.8 | 308.1 | 0.02266 | 1574 | 1586 | 64.48035291 | 0.4275885 | 0.06578957
308.7 | 0.02266 | 160.3 | 818.2 | 308.4 | 0.02266 | 1574 | 1582 | 66.85567211 | 0.42994 | 0.06826884
309 | 0.02266 | 165.1 | 812.7 | 308.7 | 0.02266 | 1574 | 1579 | 69.23033545 | 0.4318798 | 0.07075149
309.3 | 0.02266 | 169.8 | 807.2 | 309 | 0.02266 | 1574 | 1576 | 71.60434337 | 0.4337029 | 0.07323005
309.6 | 0.02266 | 174.6 | 801.7 | 309.3 | 0.02266 | 1573 | 1572 | 73.97769631 | 0.4356755 | 0.07571924
309.9 | 0.02266 | 179.3 | 796.2 | 309.6 | 0.02266 | 1573 | 1569 | 76.35039471 | 0.4372875 | 0.07820383
310.2 | 0.02266 | 184.1 | 790.7 | 309.9 | 0.02266 | 1573 | 1566 | 78.72243901 | 0.4390543 | 0.08069958
310.5 | 0.02266 | 188.8 | 785.3 | 310.2 | 0.02266 | 1573 | 1562 | 81.09382965 | 0.4404879 | 0.08319022
310.8 | 0.02266 | 193.5 | 779.9 | 310.5 | 0.02266 | 1572 | 1559 | 83.46456706 | 0.4420793 | 0.08568378
311.1 | 0.02266 | 198.3 | 774.4 | 310.8 | 0.02266 | 1572 | 1556 | 85.83465169 | 0.4435899 | 0.08818025
311.4 | 0.02266 | 203 | 769 | 311.1 | 0.02266 | 1572 | 1553 | 88.20408399 | 0.4448012 | 0.09067964
311.7 | 0.02266 | 207.8 | 763.6 | 311.4 | 0.02266 | 1572 | 1549 | 90.57286439 | 0.4461717 | 0.09318196
312 | 0.02266 | 212.5 | 758.3 | 311.7 | 0.02266 | 1572 | 1546 | 92.94099335 | 0.4472618 | 0.09567737
312.3 | 0.02266 | 217.2 | 752.9 | 312 | 0.02266 | 1571 | 1543 | 95.3084713 | 0.4485105 | 0.09817519
312.6 | 0.02266 | 222 | 747.6 | 312.3 | 0.02266 | 1571 | 1539 | 97.6752987 | 0.4497021 | 0.1006858
312.9 | 0.02266 | 226.7 | 742.3 | 312.6 | 0.02266 | 1571 | 1536 | 100.041476 | 0.4506373 | 0.1031781
313.2 | 0.02266 | 231.5 | 737 | 312.9 | 0.02266 | 1571 | 1533 | 102.4070036 | 0.4517292 | 0.1056832
313.5 | 0.02266 | 236.2 | 731.7 | 313.2 | 0.02266 | 1570 | 1530 | 104.7718821 | 0.4525783 | 0.1081795
313.8 | 0.02266 | 240.9 | 726.4 | 313.5 | 0.02266 | 1570 | 1526 | 107.1361117 | 0.4535822 | 0.1106892
314.1 | 0.02266 | 245.6 | 721.1 | 313.8 | 0.02266 | 1570 | 1523 | 109.4996931 | 0.4545442 | 0.1132014
314.4 | 0.02266 | 250.4 | 715.9 | 314.1 | 0.02266 | 1570 | 1520 | 111.8626266 | 0.4554667 | 0.115716
314.7 | 0.02266 | 255.1 | 710.7 | 314.4 | 0.02266 | 1570 | 1516 | 114.2249127 | 0.4561698 | 0.1182085
315 | 0.02266 | 259.8 | 705.4 | 314.7 | 0.02266 | 1569 | 1513 | 116.5865518 | 0.4570229 | 0.120715
315.3 | 0.02266 | 264.6 | 700.2 | 315 | 0.02266 | 1569 | 1510 | 118.9475445 | 0.4578427 | 0.1232362
315.6 | 0.02266 | 269.3 | 695.1 | 315.3 | 0.02266 | 1569 | 1507 | 121.3078911 | 0.4584576 | 0.1257337
315.9 | 0.02266 | 274 | 689.9 | 315.6 | 0.02266 | 1569 | 1503 | 123.6675922 | 0.4592187 | 0.1282327
316.2 | 0.02266 | 278.7 | 684.8 | 315.9 | 0.02266 | 1568 | 1500 | 126.0266481 | 0.4599513 | 0.1307466
316.5 | 0.02266 | 283.4 | 679.6 | 316.2 | 0.02266 | 1568 | 1497 | 128.3850593 | 0.4606568 | 0.1332486
316.8 | 0.02266 | 288.2 | 674.5 | 316.5 | 0.02266 | 1568 | 1493 | 130.7428263 | 0.4613367 | 0.1357662
317.1 | 0.02266 | 292.9 | 669.4 | 316.8 | 0.02266 | 1568 | 1490 | 133.0999496 | 0.4618319 | 0.1382569
317.4 | 0.02266 | 297.6 | 664.3 | 317.1 | 0.02266 | 1568 | 1487 | 135.4564296 | 0.4624665 | 0.1407632
317.8 | 0.02266 | 302.3 | 659.3 | 317.4 | 0.02266 | 1567 | 1483 | 137.8122668 | 0.4630789 | 0.1432709
318.1 | 0.02266 | 307 | 654.2 | 317.8 | 0.02266 | 1567 | 1480 | 140.1674616 | 0.4636701 | 0.1457648
318.4 | 0.02266 | 311.7 | 649.2 | 318.1 | 0.02266 | 1567 | 1477 | 142.5220144 | 0.4642411 | 0.1482751
318.7 | 0.02266 | 316.4 | 644.1 | 318.4 | 0.02266 | 1567 | 1474 | 144.8759259 | 0.4647928 | 0.1507711
319 | 0.02266 | 321.1 | 639.1 | 318.7 | 0.02266 | 1566 | 1470 | 147.2291963 | 0.4653262 | 0.1532839
319.3 | 0.02266 | 325.8 | 634.2 | 319 | 0.02266 | 1566 | 1467 | 149.5818262 | 0.4658419 | 0.1557819
319.6 | 0.02266 | 330.6 | 629.2 | 319.3 | 0.02266 | 1566 | 1464 | 151.9338161 | 0.4663407 | 0.1582644
319.9 | 0.02266 | 335.3 | 624.2 | 319.6 | 0.02266 | 1566 | 1460 | 154.2851664 | 0.4666823 | 0.1607472
320.2 | 0.02266 | 340 | 619.3 | 319.9 | 0.02266 | 1566 | 1457 | 156.6358775 | 0.4671514 | 0.1632474
320.5 | 0.02266 | 344.7 | 614.4 | 320.2 | 0.02266 | 1565 | 1454 | 158.98595 | 0.4676057 | 0.1657312
320.8 | 0.02266 | 349.4 | 609.5 | 320.5 | 0.02266 | 1565 | 1451 | 161.3353843 | 0.4680458 | 0.1682154
321.1 | 0.02266 | 354.1 | 604.6 | 320.8 | 0.02266 | 1565 | 1447 | 163.6841808 | 0.4684722 | 0.1706999
321.4 | 0.02266 | 358.8 | 599.7 | 321.1 | 0.02266 | 1565 | 1444 | 166.0323401 | 0.4688855 | 0.1731849
321.7 | 0.02266 | 363.5 | 594.8 | 321.4 | 0.02266 | 1564 | 1441 | 168.3798626 | 0.4692861 | 0.1756702
322 | 0.02266 | 368.2 | 590 | 321.7 | 0.02266 | 1564 | 1437 | 170.7267488 | 0.4696747 | 0.1781558
322.3 | 0.02266 | 372.8 | 585.2 | 322 | 0.02266 | 1564 | 1434 | 173.0729991 | 0.4700516 | 0.180623
322.6 | 0.02266 | 377.5 | 580.3 | 322.3 | 0.02266 | 1564 | 1431 | 175.4186141 | 0.4705435 | 0.1831092
322.9 | 0.02266 | 382.2 | 575.5 | 322.6 | 0.02266 | 1564 | 1428 | 177.7635941 | 0.4708969 | 0.1855957
323.2 | 0.02266 | 386.9 | 570.8 | 322.9 | 0.02266 | 1563 | 1424 | 180.1079396 | 0.47124 | 0.188063
323.5 | 0.02266 | 391.6 | 566 | 323.2 | 0.02266 | 1563 | 1421 | 182.4516512 | 0.4715731 | 0.1905102
323.8 | 0.02266 | 396.3 | 561.2 | 323.5 | 0.02266 | 1563 | 1418 | 184.7947293 | 0.4718967 | 0.192977
324.1 | 0.02266 | 401 | 556.5 | 323.8 | 0.02266 | 1563 | 1414 | 187.1371743 | 0.4722109 | 0.1954435
324.4 | 0.02266 | 405.7 | 551.8 | 324.1 | 0.02266 | 1562 | 1411 | 189.4789868 | 0.4725162 | 0.1978893
324.7 | 0.02266 | 410.3 | 581.2 | 324.4 | 0.02266 | 1562 | 1408 | 191.8201671 | 0.4728128 | 0.2003344
325 | 0.02266 | 415 | 576.3 | 324.7 | 0.02266 | 1562 | 1492 | 194.1607159 | 0.4732165 | 0.1958252
300.2 | 0.02291 | 25.61 | 975.3 | 325 | 0.02266 | 1562 | 1489 | 196.5006335 | 0.4734955 | 0.1982252
300.5 | 0.02291 | 30.39 | 969.4 | 300.2 | 0.02291 | 1577 | 1664 | 1.03642061 | 0.04046937 | 0.001035478
300.8 | 0.02291 | 35.17 | 963.5 | 300.5 | 0.02291 | 1576 | 1661 | 3.426827303 | 0.1127617 | 0.003427547
301.1 | 0.02291 | 39.95 | 957.5 | 300.8 | 0.02291 | 1576 | 1657 | 5.816567593 | 0.1653844 | 0.005824314
301.4 | 0.02291 | 44.72 | 951.6 | 301.1 | 0.02291 | 1576 | 1654 | 8.205641878 | 0.2053978 | 0.00822662
301.7 | 0.02291 | 49.5 | 945.7 | 301.4 | 0.02291 | 1576 | 1651 | 10.59405056 | 0.2368974 | 0.01063318
302 | 0.02291 | 54.27 | 939.9 | 301.7 | 0.02291 | 1575 | 1647 | 12.98179403 | 0.2622585 | 0.01304441
302.3 | 0.02291 | 59.04 | 934 | 302 | 0.02291 | 1575 | 1644 | 15.36887269 | 0.2831928 | 0.015459
302.7 | 0.02291 | 63.81 | 928.2 | 302.3 | 0.02291 | 1575 | 1641 | 17.75528695 | 0.3007332 | 0.01787973
303 | 0.02291 | 68.58 | 922.3 | 302.7 | 0.02291 | 1575 | 1638 | 20.14103722 | 0.3156408 | 0.02030326
303.3 | 0.02291 | 73.34 | 916.5 | 303 | 0.02291 | 1575 | 1634 | 22.52612389 | 0.3284649 | 0.02273345
303.6 | 0.02291 | 78.11 | 910.7 | 303.3 | 0.02291 | 1574 | 1631 | 24.91054739 | 0.3396584 | 0.02516624
303.9 | 0.02291 | 82.87 | 905 | 303.6 | 0.02291 | 1574 | 1628 | 27.2943081 | 0.3494342 | 0.02760319
304.2 | 0.02291 | 87.64 | 899.2 | 303.9 | 0.02291 | 1574 | 1624 | 29.67740646 | 0.35812 | 0.03004181
304.5 | 0.02291 | 92.4 | 893.5 | 304.2 | 0.02291 | 1574 | 1621 | 32.05984286 | 0.3658129 | 0.03248738
304.8 | 0.02291 | 97.16 | 887.7 | 304.5 | 0.02291 | 1573 | 1618 | 34.44161773 | 0.3727448 | 0.03493419
305.1 | 0.02291 | 101.9 | 882 | 304.8 | 0.02291 | 1573 | 1615 | 36.82273148 | 0.3789906 | 0.0373888
305.4 | 0.02291 | 106.7 | 876.3 | 305.1 | 0.02291 | 1573 | 1611 | 39.20318452 | 0.3847221 | 0.03984468
305.7 | 0.02291 | 111.4 | 870.6 | 305.4 | 0.02291 | 1573 | 1608 | 41.58297728 | 0.3897186 | 0.04230211
306 | 0.02291 | 116.2 | 865 | 305.7 | 0.02291 | 1573 | 1605 | 43.96211017 | 0.3946329 | 0.04476793
306.3 | 0.02291 | 120.9 | 859.3 | 306 | 0.02291 | 1572 | 1602 | 46.34058361 | 0.3988002 | 0.04722848
306.6 | 0.02291 | 125.7 | 853.7 | 306.3 | 0.02291 | 1572 | 1598 | 48.71839802 | 0.4029644 | 0.04970251
306.9 | 0.02291 | 130.4 | 848.1 | 306.6 | 0.02291 | 1572 | 1595 | 51.09555384 | 0.4064881 | 0.05217026
307.2 | 0.02291 | 135.2 | 842.5 | 306.9 | 0.02291 | 1572 | 1592 | 53.47205148 | 0.4100617 | 0.05464696
307.5 | 0.02291 | 139.9 | 836.9 | 307.2 | 0.02291 | 1571 | 1588 | 55.84789137 | 0.4130761 | 0.05712171
307.8 | 0.02291 | 144.7 | 831.3 | 307.5 | 0.02291 | 1571 | 1585 | 58.22307393 | 0.4161764 | 0.05960593
308.1 | 0.02291 | 149.4 | 825.7 | 307.8 | 0.02291 | 1571 | 1582 | 60.5975996 | 0.4187809 | 0.0620877
308.4 | 0.02291 | 154.2 | 820.2 | 308.1 | 0.02291 | 1571 | 1579 | 62.9714688 | 0.4214958 | 0.0645795
308.7 | 0.02291 | 158.9 | 814.7 | 308.4 | 0.02291 | 1571 | 1575 | 65.34468197 | 0.4237658 | 0.06706146
309 | 0.02291 | 163.7 | 809.2 | 308.7 | 0.02291 | 1570 | 1572 | 67.71723953 | 0.4261626 | 0.06955345
309.3 | 0.02291 | 168.4 | 803.7 | 309 | 0.02291 | 1570 | 1569 | 70.08914193 | 0.428156 | 0.07204147
309.6 | 0.02291 | 173.1 | 798.2 | 309.3 | 0.02291 | 1570 | 1566 | 72.46038958 | 0.4302873 | 0.07454006
309.9 | 0.02291 | 177.9 | 792.8 | 309.6 | 0.02291 | 1570 | 1562 | 74.83098294 | 0.4322992 | 0.07704209
310.2 | 0.02291 | 182.6 | 787.3 | 309.9 | 0.02291 | 1569 | 1559 | 77.20092243 | 0.4339568 | 0.07953119
310.5 | 0.02291 | 187.4 | 781.9 | 310.2 | 0.02291 | 1569 | 1556 | 79.5702085 | 0.4357624 | 0.0820396
310.8 | 0.02291 | 192.1 | 776.5 | 310.5 | 0.02291 | 1569 | 1552 | 81.93884157 | 0.4372403 | 0.08453404
311.1 | 0.02291 | 196.8 | 771.1 | 310.8 | 0.02291 | 1569 | 1549 | 84.30682209 | 0.4388695 | 0.08703987
311.4 | 0.02291 | 201.5 | 765.7 | 311.1 | 0.02291 | 1569 | 1546 | 86.67415051 | 0.4404174 | 0.08954866
311.7 | 0.02291 | 206.3 | 760.3 | 311.4 | 0.02291 | 1568 | 1543 | 89.04082726 | 0.44189 | 0.09206041
312 | 0.02291 | 211 | 755 | 311.7 | 0.02291 | 1568 | 1539 | 91.40685278 | 0.4430773 | 0.09456533
312.3 | 0.02291 | 215.7 | 749.6 | 312 | 0.02291 | 1568 | 1536 | 93.77222752 | 0.4444181 | 0.0970727
312.6 | 0.02291 | 220.5 | 744.3 | 312.3 | 0.02291 | 1568 | 1533 | 96.13695193 | 0.4456975 | 0.09959282
312.9 | 0.02291 | 225.2 | 739 | 312.6 | 0.02291 | 1567 | 1529 | 98.50102644 | 0.4467167 | 0.1020948
313.2 | 0.02291 | 229.9 | 733.7 | 312.9 | 0.02291 | 1567 | 1526 | 100.8644515 | 0.4478883 | 0.1046095
313.5 | 0.02291 | 234.6 | 728.5 | 313.2 | 0.02291 | 1567 | 1523 | 103.2272276 | 0.4490093 | 0.1071266
313.8 | 0.02291 | 239.3 | 723.2 | 313.5 | 0.02291 | 1567 | 1520 | 105.5893551 | 0.4500825 | 0.1096349
314.1 | 0.02291 | 244.1 | 718 | 313.8 | 0.02291 | 1567 | 1516 | 107.9508345 | 0.4511109 | 0.1121567
314.4 | 0.02291 | 248.8 | 712.8 | 314.1 | 0.02291 | 1566 | 1513 | 110.3116663 | 0.4519118 | 0.1146572
314.7 | 0.02291 | 253.5 | 707.6 | 314.4 | 0.02291 | 1566 | 1510 | 112.6718508 | 0.4528611 | 0.1171712
315 | 0.02291 | 258.2 | 702.4 | 314.7 | 0.02291 | 1566 | 1507 | 115.0313886 | 0.4537727 | 0.1196872
315.3 | 0.02291 | 262.9 | 697.2 | 315 | 0.02291 | 1566 | 1503 | 117.3902802 | 0.4546486 | 0.1222052
315.6 | 0.02291 | 267.6 | 692 | 315.3 | 0.02291 | 1565 | 1500 | 119.7485258 | 0.4554908 | 0.1247251
315.9 | 0.02291 | 272.4 | 686.9 | 315.6 | 0.02291 | 1565 | 1497 | 122.1061261 | 0.4563009 | 0.1272469
316.2 | 0.02291 | 277.1 | 681.8 | 315.9 | 0.02291 | 1565 | 1493 | 124.4630814 | 0.4569129 | 0.1297436
316.5 | 0.02291 | 281.8 | 676.7 | 316.2 | 0.02291 | 1565 | 1490 | 126.8193923 | 0.4576665 | 0.1322551
316.8 | 0.02291 | 286.5 | 671.6 | 316.5 | 0.02291 | 1565 | 1487 | 129.1750591 | 0.4583927 | 0.1347679
317.1 | 0.02291 | 291.2 | 666.5 | 316.8 | 0.02291 | 1564 | 1484 | 131.5300824 | 0.4590928 | 0.1372822
317.4 | 0.02291 | 295.9 | 661.4 | 317.1 | 0.02291 | 1564 | 1480 | 133.8844626 | 0.4597681 | 0.1397979
317.8 | 0.02291 | 300.6 | 656.4 | 317.4 | 0.02291 | 1564 | 1477 | 136.2382001 | 0.4604197 | 0.1423151
318.1 | 0.02291 | 305.3 | 651.3 | 317.8 | 0.02291 | 1564 | 1474 | 138.5912954 | 0.4610489 | 0.1448185
318.4 | 0.02291 | 310 | 646.3 | 318.1 | 0.02291 | 1564 | 1470 | 140.943749 | 0.4616566 | 0.1473382
318.7 | 0.02291 | 314.7 | 641.3 | 318.4 | 0.02291 | 1563 | 1467 | 143.2955612 | 0.4622437 | 0.1498437
319 | 0.02291 | 319.4 | 636.4 | 318.7 | 0.02291 | 1563 | 1464 | 145.6467327 | 0.4628114 | 0.1523501
319.3 | 0.02291 | 324.1 | 631.4 | 319 | 0.02291 | 1563 | 1461 | 147.9972639 | 0.4633603 | 0.1548412
319.6 | 0.02291 | 328.8 | 626.4 | 319.3 | 0.02291 | 1563 | 1457 | 150.3471551 | 0.4638913 | 0.1573492
319.9 | 0.02291 | 333.5 | 621.5 | 319.6 | 0.02291 | 1562 | 1454 | 152.6964069 | 0.4644051 | 0.159858
320.2 | 0.02291 | 338.2 | 616.6 | 319.9 | 0.02291 | 1562 | 1451 | 155.0450198 | 0.4649026 | 0.1623508
320.5 | 0.02291 | 342.9 | 611.7 | 320.2 | 0.02291 | 1562 | 1448 | 157.3929941 | 0.4653844 | 0.1648439
320.8 | 0.02291 | 347.5 | 606.8 | 320.5 | 0.02291 | 1562 | 1444 | 159.7403304 | 0.4658511 | 0.1673375
321.1 | 0.02291 | 352.2 | 601.9 | 320.8 | 0.02291 | 1562 | 1441 | 162.0870292 | 0.4664375 | 0.1698491
321.4 | 0.02291 | 356.9 | 597.1 | 321.1 | 0.02291 | 1561 | 1438 | 164.4330908 | 0.4668742 | 0.1723437
321.7 | 0.02291 | 361.6 | 592.2 | 321.4 | 0.02291 | 1561 | 1434 | 166.7785158 | 0.4672976 | 0.1748202
322 | 0.02291 | 366.3 | 587.4 | 321.7 | 0.02291 | 1561 | 1431 | 169.1233046 | 0.4677083 | 0.1773153
322.3 | 0.02291 | 371 | 582.6 | 322 | 0.02291 | 1561 | 1428 | 171.4674577 | 0.4681066 | 0.1797918
322.6 | 0.02291 | 375.7 | 577.8 | 322.3 | 0.02291 | 1560 | 1425 | 173.8109756 | 0.4684932 | 0.1822682
322.9 | 0.02291 | 380.3 | 573 | 322.6 | 0.02291 | 1560 | 1421 | 176.1538587 | 0.4688684 | 0.1847445
323.2 | 0.02291 | 385 | 568.3 | 322.9 | 0.02291 | 1560 | 1418 | 178.4961074 | 0.4693561 | 0.1872402
323.5 | 0.02291 | 389.7 | 563.5 | 323.2 | 0.02291 | 1560 | 1415 | 180.8377224 | 0.4697084 | 0.1896966
323.8 | 0.02291 | 394.4 | 558.8 | 323.5 | 0.02291 | 1560 | 1411 | 183.178704 | 0.4700506 | 0.1921724
324.1 | 0.02291 | 399 | 554.1 | 323.8 | 0.02291 | 1559 | 1408 | 185.5190527 | 0.470383 | 0.1946276
324.4 | 0.02291 | 403.7 | 549.4 | 324.1 | 0.02291 | 1559 | 1405 | 187.8587689 | 0.470824 | 0.1971029
324.7 | 0.02291 | 408.4 | 544.7 | 324.4 | 0.02291 | 1559 | 1402 | 190.1978532 | 0.4711366 | 0.1995571
325 | 0.02291 | 413.1 | 573.8 | 324.7 | 0.02291 | 1559 | 1398 | 192.536306 | 0.4714405 | 0.2020106
300.5 | 0.02317 | 29.33 | 965.2 | 325 | 0.02291 | 1558 | 1482 | 194.8741278 | 0.471736 | 0.1974609
300.8 | 0.02317 | 34.1 | 959.3 | 300.5 | 0.02317 | 1573 | 1653 | 1.988167194 | 0.06778613 | 0.001999102
301.1 | 0.02317 | 38.86 | 953.4 | 300.8 | 0.02317 | 1573 | 1650 | 4.375812449 | 0.1283229 | 0.004404885
301.4 | 0.02317 | 43.63 | 947.5 | 301.1 | 0.02317 | 1572 | 1647 | 6.762792029 | 0.1740296 | 0.006815544
301.7 | 0.02317 | 48.39 | 941.7 | 301.4 | 0.02317 | 1572 | 1644 | 9.14910633 | 0.2096976 | 0.009230985
302 | 0.02317 | 53.15 | 935.8 | 301.7 | 0.02317 | 1572 | 1640 | 11.53475575 | 0.2383706 | 0.01165021
302.3 | 0.02317 | 57.91 | 930 | 302 | 0.02317 | 1572 | 1637 | 13.91974068 | 0.2618954 | 0.01407527
302.7 | 0.02317 | 62.67 | 924.2 | 302.3 | 0.02317 | 1572 | 1634 | 16.30406153 | 0.2815414 | 0.01650359
303 | 0.02317 | 67.42 | 918.4 | 302.7 | 0.02317 | 1571 | 1631 | 18.68771869 | 0.2981924 | 0.01893635
303.3 | 0.02317 | 72.18 | 912.6 | 303 | 0.02317 | 1571 | 1627 | 21.07071257 | 0.3125291 | 0.02137379
303.6 | 0.02317 | 76.94 | 906.8 | 303.3 | 0.02317 | 1571 | 1624 | 23.45304358 | 0.3249244 | 0.02381552
303.9 | 0.02317 | 81.69 | 901.1 | 303.6 | 0.02317 | 1571 | 1621 | 25.83471211 | 0.3357774 | 0.02626173
304.2 | 0.02317 | 86.44 | 895.3 | 303.9 | 0.02317 | 1570 | 1617 | 28.21571858 | 0.3453999 | 0.02870981
304.5 | 0.02317 | 91.19 | 889.6 | 304.2 | 0.02317 | 1570 | 1614 | 30.59606339 | 0.3539572 | 0.03116514
304.8 | 0.02317 | 95.94 | 883.9 | 304.5 | 0.02317 | 1570 | 1611 | 32.97574696 | 0.3616158 | 0.03362162
305.1 | 0.02317 | 100.7 | 878.2 | 304.8 | 0.02317 | 1570 | 1608 | 35.3547697 | 0.3685092 | 0.03608219
305.4 | 0.02317 | 105.4 | 872.5 | 305.1 | 0.02317 | 1570 | 1604 | 37.73313202 | 0.3747084 | 0.03854646
305.7 | 0.02317 | 110.2 | 866.9 | 305.4 | 0.02317 | 1569 | 1601 | 40.11083434 | 0.3805582 | 0.04101732
306 | 0.02317 | 114.9 | 861.2 | 305.7 | 0.02317 | 1569 | 1598 | 42.48787706 | 0.3855524 | 0.04348365
306.3 | 0.02317 | 119.7 | 855.6 | 306 | 0.02317 | 1569 | 1595 | 44.86426062 | 0.3904635 | 0.04596277
306.6 | 0.02317 | 124.4 | 850 | 306.3 | 0.02317 | 1569 | 1591 | 47.23998542 | 0.3946532 | 0.04843636
306.9 | 0.02317 | 129.1 | 844.4 | 306.6 | 0.02317 | 1568 | 1588 | 49.6150519 | 0.3988348 | 0.05091857
307.2 | 0.02317 | 133.9 | 838.8 | 306.9 | 0.02317 | 1568 | 1585 | 51.98946046 | 0.4027069 | 0.05340468
307.5 | 0.02317 | 138.6 | 833.3 | 307.2 | 0.02317 | 1568 | 1582 | 54.36321154 | 0.4059986 | 0.05588898
307.8 | 0.02317 | 143.4 | 827.7 | 307.5 | 0.02317 | 1568 | 1578 | 56.73630555 | 0.4093529 | 0.05837669
308.1 | 0.02317 | 148.1 | 822.2 | 307.8 | 0.02317 | 1568 | 1575 | 59.10874293 | 0.4121949 | 0.06086782
308.4 | 0.02317 | 152.8 | 816.7 | 308.1 | 0.02317 | 1567 | 1572 | 61.48052409 | 0.4151285 | 0.06336239
308.7 | 0.02317 | 157.6 | 811.2 | 308.4 | 0.02317 | 1567 | 1569 | 63.85164947 | 0.4178773 | 0.06586039
309 | 0.02317 | 162.3 | 805.7 | 308.7 | 0.02317 | 1567 | 1565 | 66.2221195 | 0.4201911 | 0.06835479
309.3 | 0.02317 | 167 | 800.2 | 309 | 0.02317 | 1567 | 1562 | 68.59193461 | 0.4226244 | 0.07085944
309.6 | 0.02317 | 171.7 | 794.8 | 309.3 | 0.02317 | 1567 | 1559 | 70.96109522 | 0.4249167 | 0.07336755
309.9 | 0.02317 | 176.5 | 789.3 | 309.6 | 0.02317 | 1566 | 1555 | 73.32960177 | 0.4270798 | 0.07587129
310.2 | 0.02317 | 181.2 | 783.9 | 309.9 | 0.02317 | 1566 | 1552 | 75.69745469 | 0.4288808 | 0.07837798
310.5 | 0.02317 | 185.9 | 778.5 | 310.2 | 0.02317 | 1566 | 1549 | 78.06465442 | 0.4308204 | 0.08088763
310.8 | 0.02317 | 190.6 | 773.1 | 310.5 | 0.02317 | 1566 | 1546 | 80.4312014 | 0.4326584 | 0.08340025
311.1 | 0.02317 | 195.4 | 767.7 | 310.8 | 0.02317 | 1565 | 1542 | 82.79709605 | 0.4344024 | 0.08591584
311.4 | 0.02317 | 200.1 | 762.4 | 311.1 | 0.02317 | 1565 | 1539 | 85.16233883 | 0.4358359 | 0.08842523
311.7 | 0.02317 | 204.8 | 757 | 311.4 | 0.02317 | 1565 | 1536 | 87.52693016 | 0.4374159 | 0.09093707
312 | 0.02317 | 209.5 | 751.7 | 311.7 | 0.02317 | 1565 | 1533 | 89.89087049 | 0.4389203 | 0.09346108
312.3 | 0.02317 | 214.2 | 746.4 | 312 | 0.02317 | 1565 | 1529 | 92.25416025 | 0.440354 | 0.09597811
312.6 | 0.02317 | 219 | 741.1 | 312.3 | 0.02317 | 1564 | 1526 | 94.6167999 | 0.4417218 | 0.09849761
312.9 | 0.02317 | 223.7 | 735.8 | 312.6 | 0.02317 | 1564 | 1523 | 96.97878987 | 0.4428255 | 0.1010091
313.2 | 0.02317 | 228.4 | 730.6 | 312.9 | 0.02317 | 1564 | 1520 | 99.3401306 | 0.4440775 | 0.1035332
313.5 | 0.02317 | 233.1 | 725.3 | 313.2 | 0.02317 | 1564 | 1516 | 101.7008225 | 0.4452751 | 0.1060488
313.8 | 0.02317 | 237.8 | 720.1 | 313.5 | 0.02317 | 1563 | 1513 | 104.0608662 | 0.4464216 | 0.1085777
314.1 | 0.02317 | 242.5 | 714.9 | 313.8 | 0.02317 | 1563 | 1510 | 106.4202619 | 0.44752 | 0.1110975
314.4 | 0.02317 | 247.2 | 709.7 | 314.1 | 0.02317 | 1563 | 1507 | 108.7790101 | 0.4485732 | 0.1136192
314.7 | 0.02317 | 251.9 | 704.5 | 314.4 | 0.02317 | 1563 | 1503 | 111.1371114 | 0.4495838 | 0.1161429
315 | 0.02317 | 256.6 | 699.3 | 314.7 | 0.02317 | 1563 | 1500 | 113.4945661 | 0.4505541 | 0.1186685
315.3 | 0.02317 | 261.3 | 694.2 | 315 | 0.02317 | 1562 | 1497 | 115.8513747 | 0.4514863 | 0.1211961
315.6 | 0.02317 | 266 | 689 | 315.3 | 0.02317 | 1562 | 1493 | 118.2075376 | 0.4523825 | 0.1237128
315.9 | 0.02317 | 270.7 | 683.9 | 315.6 | 0.02317 | 1562 | 1490 | 120.5630554 | 0.4532446 | 0.126244
316.2 | 0.02317 | 275.4 | 678.8 | 315.9 | 0.02317 | 1562 | 1487 | 122.9179284 | 0.4540744 | 0.1287638
316.5 | 0.02317 | 280.1 | 673.7 | 316.2 | 0.02317 | 1561 | 1484 | 125.2721571 | 0.4548735 | 0.131285
316.8 | 0.02317 | 284.8 | 668.6 | 316.5 | 0.02317 | 1561 | 1480 | 127.625742 | 0.4556435 | 0.1338077
317.1 | 0.02317 | 289.5 | 663.6 | 316.8 | 0.02317 | 1561 | 1477 | 129.9786835 | 0.4563858 | 0.1363317
317.4 | 0.02317 | 294.2 | 658.5 | 317.1 | 0.02317 | 1561 | 1474 | 132.330982 | 0.4571018 | 0.1388427
317.8 | 0.02317 | 298.9 | 653.5 | 317.4 | 0.02317 | 1561 | 1471 | 134.6826381 | 0.4577928 | 0.1413694
318.1 | 0.02317 | 303.6 | 648.5 | 317.8 | 0.02317 | 1560 | 1467 | 137.0336521 | 0.4584599 | 0.1438825
318.4 | 0.02317 | 308.3 | 643.5 | 318.1 | 0.02317 | 1560 | 1464 | 139.3840246 | 0.4591042 | 0.1463964
318.7 | 0.02317 | 313 | 638.5 | 318.4 | 0.02317 | 1560 | 1461 | 141.733756 | 0.4597267 | 0.1489113
319 | 0.02317 | 317.7 | 633.6 | 318.7 | 0.02317 | 1560 | 1458 | 144.0828468 | 0.4603286 | 0.1514271
319.3 | 0.02317 | 322.3 | 628.6 | 319 | 0.02317 | 1559 | 1454 | 146.4312974 | 0.4609106 | 0.1539276
319.6 | 0.02317 | 327 | 623.7 | 319.3 | 0.02317 | 1559 | 1451 | 148.7791082 | 0.4616168 | 0.1564614
319.9 | 0.02317 | 331.7 | 618.8 | 319.6 | 0.02317 | 1559 | 1448 | 151.1262798 | 0.4621599 | 0.1589632
320.2 | 0.02317 | 336.4 | 613.9 | 319.9 | 0.02317 | 1559 | 1444 | 153.4728126 | 0.4626856 | 0.1614653
320.5 | 0.02317 | 341.1 | 609 | 320.2 | 0.02317 | 1559 | 1441 | 155.818707 | 0.4631947 | 0.1639679
320.8 | 0.02317 | 345.7 | 604.1 | 320.5 | 0.02317 | 1558 | 1438 | 158.1639636 | 0.463688 | 0.1664709
321.1 | 0.02317 | 350.4 | 599.3 | 320.8 | 0.02317 | 1558 | 1435 | 160.5085827 | 0.4643002 | 0.168992
321.4 | 0.02317 | 355.1 | 594.5 | 321.1 | 0.02317 | 1558 | 1431 | 162.8525649 | 0.4647619 | 0.1714779
321.7 | 0.02317 | 359.8 | 589.6 | 321.4 | 0.02317 | 1558 | 1428 | 165.1959106 | 0.4652095 | 0.1739637
322 | 0.02317 | 364.4 | 584.8 | 321.7 | 0.02317 | 1558 | 1425 | 167.5386203 | 0.4656437 | 0.1764679
322.3 | 0.02317 | 369.1 | 580 | 322 | 0.02317 | 1557 | 1422 | 169.8806944 | 0.4661929 | 0.1789725
322.6 | 0.02317 | 373.8 | 575.3 | 322.3 | 0.02317 | 1557 | 1418 | 172.2221335 | 0.4666002 | 0.1814584
322.9 | 0.02317 | 378.5 | 570.5 | 322.6 | 0.02317 | 1557 | 1415 | 174.5629379 | 0.4669956 | 0.1839247
323.2 | 0.02317 | 383.1 | 565.8 | 322.9 | 0.02317 | 1557 | 1412 | 176.9031081 | 0.4673794 | 0.18641
323.5 | 0.02317 | 387.8 | 561.1 | 323.2 | 0.02317 | 1556 | 1409 | 179.2426447 | 0.4678743 | 0.1888952
323.8 | 0.02317 | 392.5 | 556.3 | 323.5 | 0.02317 | 1556 | 1405 | 181.581548 | 0.468235 | 0.19136
324.1 | 0.02317 | 397.1 | 551.7 | 323.8 | 0.02317 | 1556 | 1402 | 183.9198186 | 0.4685855 | 0.1938447
324.4 | 0.02317 | 401.8 | 547 | 324.1 | 0.02317 | 1556 | 1399 | 186.2574568 | 0.4690442 | 0.1963084
324.7 | 0.02317 | 406.4 | 542.3 | 324.4 | 0.02317 | 1556 | 1395 | 188.5944633 | 0.469374 | 0.1987716
325 | 0.02317 | 411.1 | 571.2 | 324.7 | 0.02317 | 1555 | 1392 | 190.9308384 | 0.4698101 | 0.2012552
300.8 | 0.02342 | 33.04 | 955.2 | 325 | 0.02317 | 1555 | 1476 | 193.2665826 | 0.4701206 | 0.196749
301.1 | 0.02342 | 37.79 | 949.3 | 300.8 | 0.02342 | 1569 | 1643 | 2.95217753 | 0.08935162 | 0.002987308
301.4 | 0.02342 | 42.54 | 943.5 | 301.1 | 0.02342 | 1569 | 1640 | 5.337080273 | 0.14123 | 0.005406883
301.7 | 0.02342 | 47.29 | 937.6 | 301.4 | 0.02342 | 1569 | 1637 | 7.721318064 | 0.1815072 | 0.007830634
302 | 0.02342 | 52.04 | 931.8 | 301.7 | 0.02342 | 1569 | 1633 | 10.10489129 | 0.2136792 | 0.01025992
302.3 | 0.02342 | 56.79 | 926 | 302 | 0.02342 | 1568 | 1630 | 12.48780036 | 0.2399654 | 0.01269292
302.7 | 0.02342 | 61.54 | 920.2 | 302.3 | 0.02342 | 1568 | 1627 | 14.87004566 | 0.2618427 | 0.01513044
303 | 0.02342 | 66.29 | 914.4 | 302.7 | 0.02342 | 1568 | 1624 | 17.25162758 | 0.2803319 | 0.0175725
303.3 | 0.02342 | 71.03 | 908.7 | 303 | 0.02342 | 1568 | 1620 | 19.63254653 | 0.2961615 | 0.02001912
303.6 | 0.02342 | 75.78 | 902.9 | 303.3 | 0.02342 | 1568 | 1617 | 22.01280291 | 0.3099085 | 0.02246823
303.9 | 0.02342 | 80.52 | 897.2 | 303.6 | 0.02342 | 1567 | 1614 | 24.39239712 | 0.3218844 | 0.02492377
304.2 | 0.02342 | 85.26 | 891.5 | 303.9 | 0.02342 | 1567 | 1611 | 26.77132957 | 0.3324805 | 0.02738139
304.5 | 0.02342 | 90 | 885.8 | 304.2 | 0.02342 | 1567 | 1607 | 29.14960066 | 0.3418907 | 0.02984316
304.8 | 0.02342 | 94.74 | 880.1 | 304.5 | 0.02342 | 1567 | 1604 | 31.52721079 | 0.3503023 | 0.03230909
305.1 | 0.02342 | 99.47 | 874.4 | 304.8 | 0.02342 | 1566 | 1601 | 33.90416038 | 0.3578653 | 0.03477921
305.4 | 0.02342 | 104.2 | 868.8 | 305.1 | 0.02342 | 1566 | 1598 | 36.28044984 | 0.3647376 | 0.03725389
305.7 | 0.02342 | 108.9 | 863.1 | 305.4 | 0.02342 | 1566 | 1594 | 38.65607958 | 0.3709797 | 0.03972876
306 | 0.02342 | 113.7 | 857.5 | 305.7 | 0.02342 | 1566 | 1591 | 41.03105 | 0.3767773 | 0.04221301
306.3 | 0.02342 | 118.4 | 851.9 | 306 | 0.02342 | 1566 | 1588 | 43.40536153 | 0.3817534 | 0.04469251
306.6 | 0.02342 | 123.1 | 846.3 | 306.3 | 0.02342 | 1565 | 1585 | 45.77901459 | 0.3866471 | 0.04718027
306.9 | 0.02342 | 127.9 | 840.8 | 306.6 | 0.02342 | 1565 | 1581 | 48.15200958 | 0.3911617 | 0.04967197
307.2 | 0.02342 | 132.6 | 835.2 | 306.9 | 0.02342 | 1565 | 1578 | 50.52434692 | 0.3950301 | 0.05215686
307.5 | 0.02342 | 137.3 | 829.7 | 307.2 | 0.02342 | 1565 | 1575 | 52.89602705 | 0.3989142 | 0.05465595
307.8 | 0.02342 | 142 | 824.1 | 307.5 | 0.02342 | 1564 | 1572 | 55.26705037 | 0.4025277 | 0.0571531
308.1 | 0.02342 | 146.8 | 818.6 | 307.8 | 0.02342 | 1564 | 1568 | 57.63741731 | 0.405897305 | 0.05965989
308.4 | 0.02342 | 151.5 | 813.1 | 308.1 | 0.02342 | 1564 | 1565 | 60.0071283 | 0.4087679 | 0.06215779
308.7 | 0.02342 | 156.2 | 807.7 | 308.4 | 0.02342 | 1564 | 1562 | 62.37618375 | 0.411724 | 0.06466534
309 | 0.02342 | 160.9 | 802.2 | 308.7 | 0.02342 | 1564 | 1559 | 64.7445841 | 0.414498 | 0.0671694
309.3 | 0.02342 | 165.7 | 796.8 | 309 | 0.02342 | 1563 | 1555 | 67.11232977 | 0.4171058 | 0.06968366
309.6 | 0.02342 | 170.4 | 791.3 | 309.3 | 0.02342 | 1563 | 1552 | 69.47942119 | 0.4193085 | 0.07218641
309.9 | 0.02342 | 175.1 | 785.9 | 309.6 | 0.02342 | 1563 | 1549 | 71.84585879 | 0.4216306 | 0.07470714
310.2 | 0.02342 | 179.8 | 780.5 | 309.9 | 0.02342 | 1563 | 1546 | 74.211643 | 0.4238243 | 0.07722335
310.5 | 0.02342 | 184.5 | 775.1 | 310.2 | 0.02342 | 1563 | 1542 | 76.57677426 | 0.4258997 | 0.07974255
310.8 | 0.02342 | 189.2 | 769.8 | 310.5 | 0.02342 | 1562 | 1539 | 78.94125299 | 0.4278659 | 0.08226475
311.1 | 0.02342 | 193.9 | 764.4 | 310.8 | 0.02342 | 1562 | 1536 | 81.30507963 | 0.4297309 | 0.0847811
311.4 | 0.02342 | 198.6 | 759.1 | 311.1 | 0.02342 | 1562 | 1532 | 83.66825461 | 0.4315021 | 0.08730904
311.7 | 0.02342 | 203.4 | 753.8 | 311.4 | 0.02342 | 1562 | 1529 | 86.03077838 | 0.4331862 | 0.08983061
312 | 0.02342 | 208.1 | 748.5 | 311.7 | 0.02342 | 1561 | 1526 | 88.39265137 | 0.4345755 | 0.09234502
312.3 | 0.02342 | 212.8 | 743.2 | 312 | 0.02342 | 1561 | 1523 | 90.75387401 | 0.436107 | 0.09487129
312.6 | 0.02342 | 217.5 | 737.9 | 312.3 | 0.02342 | 1561 | 1519 | 93.11444675 | 0.4375679 | 0.09740005
312.9 | 0.02342 | 222.2 | 732.6 | 312.6 | 0.02342 | 1561 | 1516 | 95.47437003 | 0.4389626 | 0.09993131
313.2 | 0.02342 | 226.9 | 727.4 | 312.9 | 0.02342 | 1561 | 1513 | 97.83364429 | 0.4402954 | 0.1024651
313.5 | 0.02342 | 231.6 | 722.2 | 313.2 | 0.02342 | 1560 | 1510 | 100.19227 | 0.4415702 | 0.1049903
313.8 | 0.02342 | 236.3 | 717 | 313.5 | 0.02342 | 1560 | 1506 | 102.5502475 | 0.4427904 | 0.1075176
314.1 | 0.02342 | 241 | 711.8 | 313.8 | 0.02342 | 1560 | 1503 | 104.9075774 | 0.4439593 | 0.1100468
314.4 | 0.02342 | 245.7 | 706.6 | 314.1 | 0.02342 | 1560 | 1500 | 107.26426 | 0.4450799 | 0.1125779
314.7 | 0.02342 | 250.4 | 701.4 | 314.4 | 0.02342 | 1559 | 1497 | 109.6202958 | 0.4461551 | 0.1151111
315 | 0.02342 | 255 | 696.3 | 314.7 | 0.02342 | 1559 | 1493 | 111.9756852 | 0.4471872 | 0.1176462
315.3 | 0.02342 | 259.7 | 691.2 | 315 | 0.02342 | 1559 | 1490 | 114.3304288 | 0.4483546 | 0.1201834
315.6 | 0.02342 | 264.4 | 686 | 315.3 | 0.02342 | 1559 | 1487 | 116.6845268 | 0.4493051 | 0.1227096
315.9 | 0.02342 | 269.1 | 680.9 | 315.6 | 0.02342 | 1559 | 1484 | 119.0379799 | 0.4502193 | 0.1252504
316.2 | 0.02342 | 273.8 | 675.9 | 315.9 | 0.02342 | 1558 | 1480 | 121.3907884 | 0.4510992 | 0.1277798
316.5 | 0.02342 | 278.5 | 670.8 | 316.2 | 0.02342 | 1558 | 1477 | 123.7429528 | 0.4519465 | 0.1302969
316.8 | 0.02342 | 283.2 | 665.7 | 316.5 | 0.02342 | 1558 | 1474 | 126.0944736 | 0.4527629 | 0.1328289
317.1 | 0.02342 | 287.9 | 660.7 | 316.8 | 0.02342 | 1558 | 1471 | 128.4453511 | 0.45355 | 0.1353624
317.4 | 0.02342 | 292.5 | 655.7 | 317.1 | 0.02342 | 1558 | 1467 | 130.7955859 | 0.4543091 | 0.1378828
317.8 | 0.02342 | 297.2 | 650.7 | 317.4 | 0.02342 | 1557 | 1464 | 133.1451784 | 0.4551972 | 0.1404189
318.1 | 0.02342 | 301.9 | 645.7 | 317.8 | 0.02342 | 1557 | 1461 | 135.4941291 | 0.4559022 | 0.1429414
318.4 | 0.02342 | 306.6 | 640.7 | 318.1 | 0.02342 | 1557 | 1458 | 137.8424384 | 0.4565831 | 0.1454648
318.7 | 0.02342 | 311.3 | 635.8 | 318.4 | 0.02342 | 1557 | 1454 | 140.1901067 | 0.4572411 | 0.1479891
319 | 0.02342 | 315.9 | 630.8 | 318.7 | 0.02342 | 1556 | 1451 | 142.5371346 | 0.4578771 | 0.1504985
319.3 | 0.02342 | 320.6 | 625.9 | 319 | 0.02342 | 1556 | 1448 | 144.8835225 | 0.4586373 | 0.1530406
319.6 | 0.02342 | 325.3 | 621 | 319.3 | 0.02342 | 1556 | 1445 | 147.2292708 | 0.4592304 | 0.1555513
319.9 | 0.02342 | 330 | 616.1 | 319.6 | 0.02342 | 1556 | 1441 | 149.57438 | 0.4598044 | 0.1580623
320.2 | 0.02342 | 334.6 | 611.2 | 319.9 | 0.02342 | 1556 | 1438 | 151.9188505 | 0.4603602 | 0.1605738
320.5 | 0.02342 | 339.3 | 606.4 | 320.2 | 0.02342 | 1555 | 1435 | 154.2626829 | 0.4610361 | 0.1631029
320.8 | 0.02342 | 344 | 601.5 | 320.5 | 0.02342 | 1555 | 1432 | 156.6058776 | 0.4615558 | 0.1655978
321.1 | 0.02342 | 348.6 | 596.7 | 320.8 | 0.02342 | 1555 | 1428 | 158.948435 | 0.4620594 | 0.1681105
321.4 | 0.02342 | 353.3 | 591.9 | 321.1 | 0.02342 | 1555 | 1425 | 161.2903556 | 0.4626803 | 0.1706235
321.7 | 0.02342 | 358 | 587.1 | 321.4 | 0.02342 | 1554 | 1422 | 163.6316398 | 0.4631521 | 0.1731185
322 | 0.02342 | 362.6 | 582.3 | 321.7 | 0.02342 | 1554 | 1419 | 165.9722882 | 0.4636097 | 0.1756135
322.3 | 0.02342 | 367.3 | 577.5 | 322 | 0.02342 | 1554 | 1415 | 168.3123012 | 0.4641817 | 0.1781271
322.6 | 0.02342 | 372 | 572.8 | 322.3 | 0.02342 | 1554 | 1412 | 170.6516793 | 0.4646112 | 0.180622
322.9 | 0.02342 | 376.6 | 568 | 322.6 | 0.02342 | 1554 | 1409 | 172.9904228 | 0.465028 | 0.1830974
323.2 | 0.02342 | 381.3 | 563.3 | 322.9 | 0.02342 | 1553 | 1406 | 175.3285324 | 0.4655564 | 0.1856114
323.5 | 0.02342 | 385.9 | 558.6 | 323.2 | 0.02342 | 1553 | 1402 | 177.6660084 | 0.4659481 | 0.188086
323.8 | 0.02342 | 390.6 | 553.9 | 323.5 | 0.02342 | 1553 | 1399 | 180.0028513 | 0.4664495 | 0.19058
324.1 | 0.02342 | 395.2 | 549.3 | 323.8 | 0.02342 | 1553 | 1396 | 182.3390616 | 0.4668179 | 0.1930535
324.4 | 0.02342 | 399.9 | 544.6 | 324.1 | 0.02342 | 1552 | 1393 | 184.6746397 | 0.4672941 | 0.1955264
324.7 | 0.02342 | 404.5 | 540 | 324.4 | 0.02342 | 1552 | 1389 | 187.0095862 | 0.4676409 | 0.1979985
325 | 0.02342 | 409.2 | 535.3 | 324.7 | 0.02342 | 1552 | 1386 | 189.3439014 | 0.4680937 | 0.20047
300.8 | 0.02368 | 31.99 | 951.1 | 325 | 0.02342 | 1552 | 1383 | 191.6775859 | 0.4684203 | 0.2029408
301.1 | 0.02368 | 36.73 | 945.2 | 300.8 | 0.02368 | 1566 | 1636 | 1.545293893 | 0.04830553 | 0.001571874
301.4 | 0.02368 | 41.47 | 939.4 | 301.1 | 0.02368 | 1566 | 1633 | 3.928137294 | 0.1069463 | 0.004000425
301.7 | 0.02368 | 46.21 | 933.6 | 301.4 | 0.02368 | 1566 | 1630 | 6.310316069 | 0.1521658 | 0.006433387
302 | 0.02368 | 50.95 | 927.8 | 301.7 | 0.02368 | 1565 | 1626 | 8.691830608 | 0.1880941 | 0.008870935
302.3 | 0.02368 | 55.69 | 922 | 302 | 0.02368 | 1565 | 1623 | 11.0726813 | 0.2173245 | 0.01131308
302.7 | 0.02368 | 60.43 | 916.2 | 302.3 | 0.02368 | 1565 | 1620 | 13.45286854 | 0.241567 | 0.01375985
303 | 0.02368 | 65.16 | 910.5 | 302.7 | 0.02368 | 1565 | 1617 | 15.83239272 | 0.2619956 | 0.01621125
303.3 | 0.02368 | 69.9 | 904.8 | 303 | 0.02368 | 1564 | 1613 | 18.21125423 | 0.2794852 | 0.01866557
303.6 | 0.02368 | 74.63 | 899 | 303.3 | 0.02368 | 1564 | 1610 | 20.58945348 | 0.2945558 | 0.02112389
303.9 | 0.02368 | 79.36 | 893.3 | 303.6 | 0.02368 | 1564 | 1607 | 22.96699086 | 0.3077448 | 0.02358903
304.2 | 0.02368 | 84.09 | 887.6 | 303.9 | 0.02368 | 1564 | 1604 | 25.34386678 | 0.3193532 | 0.02605624
304.5 | 0.02368 | 88.82 | 882 | 304.2 | 0.02368 | 1564 | 1600 | 27.72008163 | 0.3296478 | 0.0285277
304.8 | 0.02368 | 93.55 | 876.3 | 304.5 | 0.02368 | 1563 | 1597 | 30.09563582 | 0.3388385 | 0.03100022
305.1 | 0.02368 | 98.27 | 870.7 | 304.8 | 0.02368 | 1563 | 1594 | 32.47052975 | 0.3470928 | 0.03347995
305.4 | 0.02368 | 103 | 865 | 305.1 | 0.02368 | 1563 | 1591 | 34.84476384 | 0.3545819 | 0.03596062
305.7 | 0.02368 | 107.7 | 859.4 | 305.4 | 0.02368 | 1563 | 1587 | 37.21833849 | 0.3613431 | 0.0384487
306 | 0.02368 | 112.4 | 853.8 | 305.7 | 0.02368 | 1562 | 1584 | 39.5912541 | 0.3676068 | 0.04093812
306.3 | 0.02368 | 117.2 | 848.3 | 306 | 0.02368 | 1562 | 1581 | 41.9635111 | 0.3733408 | 0.0434315
306.6 | 0.02368 | 121.9 | 842.7 | 306.3 | 0.02368 | 1562 | 1578 | 44.33510989 | 0.3782859 | 0.04591933
306.9 | 0.02368 | 126.6 | 837.1 | 306.6 | 0.02368 | 1562 | 1574 | 46.70605088 | 0.3831505 | 0.04842012
307.2 | 0.02368 | 131.3 | 831.6 | 306.9 | 0.02368 | 1562 | 1571 | 49.0763345 | 0.3876488 | 0.05092491
307.5 | 0.02368 | 136 | 826.1 | 307.2 | 0.02368 | 1561 | 1568 | 51.44596116 | 0.39182 | 0.05342815
307.8 | 0.02368 | 140.7 | 820.6 | 307.5 | 0.02368 | 1561 | 1565 | 53.81493128 | 0.395698 | 0.05593486
308.1 | 0.02368 | 145.5 | 815.1 | 307.8 | 0.02368 | 1561 | 1562 | 56.18324527 | 0.3993123 | 0.05844507
308.4 | 0.02368 | 150.2 | 809.6 | 308.1 | 0.02368 | 1561 | 1558 | 58.55090356 | 0.4024117 | 0.06095243
308.7 | 0.02368 | 154.9 | 804.2 | 308.4 | 0.02368 | 1561 | 1555 | 60.91790657 | 0.4055786 | 0.06346938
309 | 0.02368 | 159.6 | 798.7 | 308.7 | 0.02368 | 1560 | 1552 | 63.28425473 | 0.4085491 | 0.06598296
309.3 | 0.02368 | 164.3 | 793.3 | 309 | 0.02368 | 1560 | 1549 | 65.64994845 | 0.4113405 | 0.06850668
309.6 | 0.02368 | 169 | 787.9 | 309.3 | 0.02368 | 1560 | 1545 | 68.01498816 | 0.4139683 | 0.07102651
309.9 | 0.02368 | 173.7 | 782.5 | 309.6 | 0.02368 | 1560 | 1542 | 70.3793743 | 0.416446 | 0.07354935
310.2 | 0.02368 | 178.4 | 777.2 | 309.9 | 0.02368 | 1559 | 1539 | 72.74310728 | 0.4187859 | 0.0760752
310.5 | 0.02368 | 183.1 | 771.8 | 310.2 | 0.02368 | 1559 | 1536 | 75.10618754 | 0.4209988 | 0.07859584
310.8 | 0.02368 | 187.8 | 766.4 | 310.5 | 0.02368 | 1559 | 1532 | 77.46861551 | 0.4230946 | 0.08112746
311.1 | 0.02368 | 192.5 | 761.1 | 310.8 | 0.02368 | 1559 | 1529 | 79.83039162 | 0.425082 | 0.08366212
311.4 | 0.02368 | 197.2 | 755.8 | 311.1 | 0.02368 | 1559 | 1526 | 82.19151631 | 0.4269689 | 0.08619077
311.7 | 0.02368 | 201.9 | 750.5 | 311.4 | 0.02368 | 1558 | 1523 | 84.55198999 | 0.4287626 | 0.08872192
312 | 0.02368 | 206.6 | 745.2 | 311.7 | 0.02368 | 1558 | 1519 | 86.91181312 | 0.4304696 | 0.09125558
312.3 | 0.02368 | 211.3 | 740 | 312 | 0.02368 | 1558 | 1516 | 89.27098613 | 0.4320958 | 0.09379175
312.6 | 0.02368 | 216 | 734.7 | 312.3 | 0.02368 | 1558 | 1513 | 91.62950944 | 0.4336465 | 0.09632031
312.9 | 0.02368 | 220.7 | 729.5 | 312.6 | 0.02368 | 1557 | 1510 | 93.98738351 | 0.4351268 | 0.09886124
313.2 | 0.02368 | 225.4 | 724.3 | 312.9 | 0.02368 | 1557 | 1506 | 96.34460877 | 0.436541 | 0.101394
313.5 | 0.02368 | 230.1 | 719.1 | 313.2 | 0.02368 | 1557 | 1503 | 98.70118566 | 0.4378935 | 0.1039288
313.8 | 0.02368 | 234.8 | 713.9 | 313.5 | 0.02368 | 1557 | 1500 | 101.0571146 | 0.4391878 | 0.1064656
314.1 | 0.02368 | 239.4 | 708.7 | 313.8 | 0.02368 | 1557 | 1497 | 103.4123961 | 0.4404276 | 0.1090043
314.4 | 0.02368 | 244.1 | 703.5 | 314.1 | 0.02368 | 1556 | 1494 | 105.7670305 | 0.4418005 | 0.1115568
314.7 | 0.02368 | 248.8 | 698.4 | 314.4 | 0.02368 | 1556 | 1490 | 108.1210184 | 0.4429374 | 0.1140999
315 | 0.02368 | 253.5 | 693.3 | 314.7 | 0.02368 | 1556 | 1487 | 110.47436 | 0.4440288 | 0.1166326
315.3 | 0.02368 | 258.2 | 688.2 | 315 | 0.02368 | 1556 | 1484 | 112.827056 | 0.4450771 | 0.1191667
315.6 | 0.02368 | 262.9 | 683.1 | 315.3 | 0.02368 | 1556 | 1481 | 115.1791067 | 0.4460848 | 0.1217024
315.9 | 0.02368 | 267.5 | 678 | 315.6 | 0.02368 | 1555 | 1477 | 117.5305126 | 0.4470541 | 0.1242394
316.2 | 0.02368 | 272.2 | 672.9 | 315.9 | 0.02368 | 1555 | 1474 | 119.8812741 | 0.4481543 | 0.1267914
316.5 | 0.02368 | 276.9 | 667.9 | 316.2 | 0.02368 | 1555 | 1471 | 122.2313917 | 0.4490499 | 0.1293317
316.8 | 0.02368 | 281.6 | 662.9 | 316.5 | 0.02368 | 1555 | 1468 | 124.5808658 | 0.4499128 | 0.1318595
317.1 | 0.02368 | 286.2 | 657.9 | 316.8 | 0.02368 | 1554 | 1464 | 126.9296969 | 0.4507447 | 0.1343882
317.4 | 0.02368 | 290.9 | 652.9 | 317.1 | 0.02368 | 1554 | 1461 | 129.2778854 | 0.4517047 | 0.1369324
317.8 | 0.02368 | 295.6 | 647.9 | 317.4 | 0.02368 | 1554 | 1458 | 131.6254318 | 0.4524766 | 0.1394633
318.1 | 0.02368 | 300.2 | 642.9 | 317.8 | 0.02368 | 1554 | 1455 | 133.9723365 | 0.4532217 | 0.1419951
318.4 | 0.02368 | 304.9 | 638 | 318.1 | 0.02368 | 1554 | 1451 | 136.3186001 | 0.4540926 | 0.1445431
318.7 | 0.02368 | 309.6 | 633 | 318.4 | 0.02368 | 1553 | 1448 | 138.6642228 | 0.4547859 | 0.1470614
319 | 0.02368 | 314.3 | 628.1 | 318.7 | 0.02368 | 1553 | 1445 | 141.0092053 | 0.4554561 | 0.149596
319.3 | 0.02368 | 318.9 | 623.2 | 319 | 0.02368 | 1553 | 1442 | 143.3535479 | 0.4561042 | 0.1521154
319.6 | 0.02368 | 323.6 | 618.3 | 319.3 | 0.02368 | 1553 | 1438 | 145.6972511 | 0.4568744 | 0.1546516
319.9 | 0.02368 | 328.2 | 613.4 | 319.6 | 0.02368 | 1552 | 1435 | 148.0403154 | 0.4574793 | 0.157172
320.2 | 0.02368 | 332.9 | 608.6 | 319.9 | 0.02368 | 1552 | 1432 | 150.3827412 | 0.4582046 | 0.1597098
320.5 | 0.02368 | 337.6 | 603.7 | 320.2 | 0.02368 | 1552 | 1429 | 152.724529 | 0.45877 | 0.1622141
320.8 | 0.02368 | 342.2 | 598.9 | 320.5 | 0.02368 | 1552 | 1425 | 155.0656793 | 0.4593178 | 0.1647357
321.1 | 0.02368 | 346.9 | 594.1 | 320.8 | 0.02368 | 1552 | 1422 | 157.4061924 | 0.459983 | 0.1672577
321.4 | 0.02368 | 351.5 | 589.3 | 321.1 | 0.02368 | 1551 | 1419 | 159.7460689 | 0.460496 | 0.169762
321.7 | 0.02368 | 356.2 | 584.5 | 321.4 | 0.02368 | 1551 | 1416 | 162.0853092 | 0.4611246 | 0.1722846
322 | 0.02368 | 360.8 | 579.8 | 321.7 | 0.02368 | 1551 | 1413 | 164.4239138 | 0.4616056 | 0.1747889
322.3 | 0.02368 | 365.5 | 575 | 322 | 0.02368 | 1551 | 1409 | 166.7618831 | 0.4622003 | 0.1772931
322.6 | 0.02368 | 370.1 | 570.3 | 322.3 | 0.02368 | 1551 | 1406 | 169.0992176 | 0.4626518 | 0.1797971
322.9 | 0.02368 | 374.8 | 565.6 | 322.6 | 0.02368 | 1550 | 1403 | 171.4359178 | 0.4632151 | 0.1823011
323.2 | 0.02368 | 379.4 | 560.9 | 322.9 | 0.02368 | 1550 | 1400 | 173.7719841 | 0.4636392 | 0.1847852
323.5 | 0.02368 | 384.1 | 556.2 | 323.2 | 0.02368 | 1550 | 1396 | 176.1074171 | 0.4641735 | 0.1872885
323.8 | 0.02368 | 388.7 | 551.5 | 323.5 | 0.02368 | 1550 | 1393 | 178.442217 | 0.4645723 | 0.1897716
324.1 | 0.02368 | 393.4 | 546.9 | 323.8 | 0.02368 | 1549 | 1390 | 180.7763845 | 0.4650795 | 0.1922744
324.4 | 0.02368 | 398 | 542.2 | 324.1 | 0.02368 | 1549 | 1387 | 183.10992 | 0.4654548 | 0.1947356
324.7 | 0.02368 | 402.6 | 537.6 | 324.4 | 0.02368 | 1549 | 1383 | 185.4428239 | 0.4659367 | 0.1972376
325 | 0.02368 | 407.3 | 533 | 324.7 | 0.02368 | 1549 | 1380 | 187.7750968 | 0.4664061 | 0.1997182
301.1 | 0.02393 | 35.69 | 941.2 | 325 | 0.02368 | 1549 | 1377 | 190.106739 | 0.4667487 | 0.2021767
301.4 | 0.02393 | 40.42 | 935.4 | 301.1 | 0.02393 | 1562 | 1626 | 2.535605599 | 0.07104527 | 0.00259559
301.7 | 0.02393 | 45.15 | 929.6 | 301.4 | 0.02393 | 1562 | 1623 | 4.915742495 | 0.1216166 | 0.00503755
302 | 0.02393 | 49.87 | 923.8 | 301.7 | 0.02393 | 1562 | 1619 | 7.295215476 | 0.1615773 | 0.007484191
302.3 | 0.02393 | 54.6 | 918.1 | 302 | 0.02393 | 1562 | 1616 | 9.67402493 | 0.1939849 | 0.00993563
302.7 | 0.02393 | 59.33 | 912.3 | 302.3 | 0.02393 | 1562 | 1613 | 12.05217125 | 0.2207357 | 0.01239043
303 | 0.02393 | 64.05 | 906.6 | 302.7 | 0.02393 | 1561 | 1610 | 14.42965481 | 0.2432101 | 0.01485098
303.3 | 0.02393 | 68.78 | 900.9 | 303 | 0.02393 | 1561 | 1606 | 16.80647603 | 0.2623962 | 0.01731466
303.6 | 0.02393 | 73.5 | 895.2 | 303.3 | 0.02393 | 1561 | 1603 | 19.18263528 | 0.2788984 | 0.01978244
303.9 | 0.02393 | 78.22 | 889.5 | 303.6 | 0.02393 | 1561 | 1600 | 21.55813296 | 0.2933079 | 0.02225471
304.2 | 0.02393 | 82.94 | 883.8 | 303.9 | 0.02393 | 1561 | 1597 | 23.93296948 | 0.3059699 | 0.0247313
304.5 | 0.02393 | 87.66 | 878.2 | 304.2 | 0.02393 | 1560 | 1594 | 26.30714522 | 0.3171828 | 0.02721222
304.8 | 0.02393 | 92.37 | 872.6 | 304.5 | 0.02393 | 1560 | 1590 | 28.6806606 | 0.3271807 | 0.02969443
305.1 | 0.02393 | 97.09 | 866.9 | 304.8 | 0.02393 | 1560 | 1587 | 31.05351601 | 0.3361862 | 0.03218081
305.4 | 0.02393 | 101.8 | 861.3 | 305.1 | 0.02393 | 1560 | 1584 | 33.42571185 | 0.3442755 | 0.03467433
305.7 | 0.02393 | 106.5 | 855.8 | 305.4 | 0.02393 | 1559 | 1581 | 35.79724854 | 0.3516429 | 0.03716878
306 | 0.02393 | 111.2 | 850.2 | 305.7 | 0.02393 | 1559 | 1577 | 38.16812647 | 0.3583862 | 0.03966344
306.3 | 0.02393 | 115.9 | 844.6 | 306 | 0.02393 | 1559 | 1574 | 40.53834606 | 0.3645535 | 0.04216595
306.6 | 0.02393 | 120.6 | 839.1 | 306.3 | 0.02393 | 1559 | 1571 | 42.90790772 | 0.3702149 | 0.04467247
306.9 | 0.02393 | 125.4 | 833.6 | 306.6 | 0.02393 | 1559 | 1568 | 45.27681185 | 0.3754296 | 0.04717809
307.2 | 0.02393 | 130.1 | 828 | 306.9 | 0.02393 | 1558 | 1564 | 47.64505887 | 0.3799446 | 0.04968202
307.5 | 0.02393 | 134.8 | 822.6 | 307.2 | 0.02393 | 1558 | 1561 | 50.01264919 | 0.384417 | 0.05219982
307.8 | 0.02393 | 139.5 | 817.1 | 307.5 | 0.02393 | 1558 | 1558 | 52.37958323 | 0.3885726 | 0.05471024
308.1 | 0.02393 | 144.2 | 811.6 | 307.8 | 0.02393 | 1558 | 1555 | 54.7458614 | 0.3924435 | 0.05722963
308.4 | 0.02393 | 148.9 | 806.2 | 308.1 | 0.02393 | 1557 | 1552 | 57.11148413 | 0.3960574 | 0.05975255
308.7 | 0.02393 | 153.6 | 800.7 | 308.4 | 0.02393 | 1557 | 1548 | 59.47645182 | 0.3994389 | 0.06227249
309 | 0.02393 | 158.3 | 795.3 | 308.7 | 0.02393 | 1557 | 1545 | 61.84076491 | 0.4026091 | 0.06480223
309.3 | 0.02393 | 163 | 789.9 | 309 | 0.02393 | 1557 | 1542 | 64.20442381 | 0.405587 | 0.06732846
309.6 | 0.02393 | 167.7 | 784.5 | 309.3 | 0.02393 | 1557 | 1539 | 66.56742895 | 0.4083891 | 0.06985773
309.9 | 0.02393 | 172.4 | 779.2 | 309.6 | 0.02393 | 1556 | 1535 | 68.92978074 | 0.4110303 | 0.07239002
310.2 | 0.02393 | 177 | 773.8 | 309.9 | 0.02393 | 1556 | 1532 | 71.29147962 | 0.4135237 | 0.07491749
310.5 | 0.02393 | 181.7 | 768.5 | 310.2 | 0.02393 | 1556 | 1529 | 73.65252602 | 0.416116 | 0.07746374
310.8 | 0.02393 | 186.4 | 763.2 | 310.5 | 0.02393 | 1556 | 1526 | 76.01292035 | 0.418343 | 0.07999676
311.1 | 0.02393 | 191.1 | 757.9 | 310.8 | 0.02393 | 1556 | 1523 | 78.37266305 | 0.4204542 | 0.08253229
311.4 | 0.02393 | 195.8 | 752.6 | 311.1 | 0.02393 | 1555 | 1519 | 80.73175455 | 0.4224582 | 0.08507034
311.7 | 0.02393 | 200.5 | 747.3 | 311.4 | 0.02393 | 1555 | 1516 | 83.09019528 | 0.4243626 | 0.08761092
312 | 0.02393 | 205.2 | 742 | 311.7 | 0.02393 | 1555 | 1513 | 85.44798568 | 0.4261745 | 0.09015403
312.3 | 0.02393 | 209.9 | 736.8 | 312 | 0.02393 | 1555 | 1510 | 87.80512617 | 0.427900225 | 0.09269967
312.6 | 0.02393 | 214.5 | 731.6 | 312.3 | 0.02393 | 1554 | 1506 | 90.16161718 | 0.4295456 | 0.09523779
312.9 | 0.02393 | 219.2 | 726.3 | 312.6 | 0.02393 | 1554 | 1503 | 92.51745917 | 0.4313168 | 0.09778825
313.2 | 0.02393 | 223.9 | 721.1 | 312.9 | 0.02393 | 1554 | 1500 | 94.87265255 | 0.4328132 | 0.1003413
313.5 | 0.02393 | 228.6 | 716 | 313.2 | 0.02393 | 1554 | 1497 | 97.22719777 | 0.4342438 | 0.1028859
313.8 | 0.02393 | 233.3 | 710.8 | 313.5 | 0.02393 | 1554 | 1494 | 99.58109528 | 0.4356128 | 0.1054214
314.1 | 0.02393 | 237.9 | 705.7 | 313.8 | 0.02393 | 1553 | 1490 | 101.9343455 | 0.4369239 | 0.1079699
314.4 | 0.02393 | 242.6 | 700.5 | 314.1 | 0.02393 | 1553 | 1487 | 104.2869489 | 0.4383646 | 0.1105203
314.7 | 0.02393 | 247.3 | 695.4 | 314.4 | 0.02393 | 1553 | 1484 | 106.6389058 | 0.4395668 | 0.1130727
315 | 0.02393 | 252 | 690.3 | 314.7 | 0.02393 | 1553 | 1481 | 108.9902169 | 0.4407207 | 0.115615
315.3 | 0.02393 | 256.6 | 685.2 | 315 | 0.02393 | 1553 | 1477 | 111.3408824 | 0.4418289 | 0.1181586
315.6 | 0.02393 | 261.3 | 680.1 | 315.3 | 0.02393 | 1552 | 1474 | 113.6909028 | 0.4430667 | 0.1207166
315.9 | 0.02393 | 266 | 675.1 | 315.6 | 0.02393 | 1552 | 1471 | 116.0402786 | 0.4440883 | 0.1232635
316.2 | 0.02393 | 270.6 | 670 | 315.9 | 0.02393 | 1552 | 1468 | 118.3890102 | 0.4450715 | 0.1257985
316.5 | 0.02393 | 275.3 | 665 | 316.2 | 0.02393 | 1552 | 1464 | 120.7370981 | 0.4461829 | 0.1283618
316.8 | 0.02393 | 280 | 660 | 316.5 | 0.02393 | 1551 | 1461 | 123.0845427 | 0.4470924 | 0.1308992
317.1 | 0.02393 | 284.6 | 655 | 316.8 | 0.02393 | 1551 | 1458 | 125.4313444 | 0.4479691 | 0.1334376
317.4 | 0.02393 | 289.3 | 650 | 317.1 | 0.02393 | 1551 | 1455 | 127.7775038 | 0.4489723 | 0.1359914
317.8 | 0.02393 | 294 | 645.1 | 317.4 | 0.02393 | 1551 | 1452 | 130.1230212 | 0.4497858 | 0.1385319
318.1 | 0.02393 | 298.6 | 640.1 | 317.8 | 0.02393 | 1551 | 1448 | 132.4678972 | 0.4505711 | 0.1410584
318.4 | 0.02393 | 303.3 | 635.2 | 318.1 | 0.02393 | 1550 | 1445 | 134.8121321 | 0.4514807 | 0.1436158
318.7 | 0.02393 | 307.9 | 630.3 | 318.4 | 0.02393 | 1550 | 1442 | 137.1557264 | 0.4522114 | 0.1461436
319 | 0.02393 | 312.6 | 625.4 | 318.7 | 0.02393 | 1550 | 1439 | 139.4986805 | 0.4530649 | 0.1486876
319.3 | 0.02393 | 317.2 | 620.5 | 319 | 0.02393 | 1550 | 1435 | 141.840995 | 0.453746 | 0.1512164
319.6 | 0.02393 | 321.9 | 615.6 | 319.3 | 0.02393 | 1549 | 1432 | 144.1826703 | 0.4545481 | 0.153762
319.9 | 0.02393 | 326.5 | 610.8 | 319.6 | 0.02393 | 1549 | 1429 | 146.5237068 | 0.4551839 | 0.156292
320.2 | 0.02393 | 331.2 | 605.9 | 319.9 | 0.02393 | 1549 | 1426 | 148.864105 | 0.4559391 | 0.1588223
320.5 | 0.02393 | 335.8 | 601.1 | 320.2 | 0.02393 | 1549 | 1423 | 151.2038653 | 0.4565334 | 0.161353
320.8 | 0.02393 | 340.5 | 596.3 | 320.5 | 0.02393 | 1549 | 1419 | 153.5429882 | 0.4572453 | 0.1638841
321.1 | 0.02393 | 345.1 | 591.5 | 320.8 | 0.02393 | 1548 | 1416 | 155.8814742 | 0.4578017 | 0.1663978
321.4 | 0.02393 | 349.8 | 586.8 | 321.1 | 0.02393 | 1548 | 1413 | 158.2193237 | 0.4584738 | 0.1689295
321.7 | 0.02393 | 354.4 | 582 | 321.4 | 0.02393 | 1548 | 1410 | 160.5565372 | 0.4589952 | 0.1714249
322 | 0.02393 | 359.1 | 577.3 | 321.7 | 0.02393 | 1548 | 1406 | 162.893115 | 0.4596307 | 0.1739568
322.3 | 0.02393 | 363.7 | 572.5 | 322 | 0.02393 | 1548 | 1403 | 165.2290578 | 0.4601199 | 0.1764514
322.6 | 0.02393 | 368.3 | 567.8 | 322.3 | 0.02393 | 1547 | 1400 | 167.5643659 | 0.4607214 | 0.1789835
322.9 | 0.02393 | 373 | 563.1 | 322.6 | 0.02393 | 1547 | 1397 | 169.8990399 | 0.4613061 | 0.1814967
323.2 | 0.02393 | 377.6 | 558.4 | 322.9 | 0.02393 | 1547 | 1393 | 172.2330801 | 0.4617509 | 0.18399
323.5 | 0.02393 | 382.2 | 553.8 | 323.2 | 0.02393 | 1547 | 1390 | 174.566487 | 0.4623053 | 0.1865027
323.8 | 0.02393 | 386.9 | 549.1 | 323.5 | 0.02393 | 1546 | 1387 | 176.8992612 | 0.4628447 | 0.1889949
324.1 | 0.02393 | 391.5 | 544.5 | 323.8 | 0.02393 | 1546 | 1384 | 179.231403 | 0.4632499 | 0.1914865
324.4 | 0.02393 | 396.1 | 539.9 | 324.1 | 0.02393 | 1546 | 1381 | 181.5629129 | 0.4637622 | 0.1939775
324.7 | 0.02393 | 400.8 | 535.3 | 324.4 | 0.02393 | 1546 | 1377 | 183.8937914 | 0.464261 | 0.1964677
325 | 0.02393 | 405.4 | 530.7 | 324.7 | 0.02393 | 1546 | 1374 | 186.224039 | 0.4646308 | 0.1989361
301.1 | 0.02419 | 34.65 | 937.2 | 325 | 0.02393 | 1545 | 1371 | 188.553656 | 0.4651052 | 0.2014247
301.4 | 0.02419 | 39.37 | 931.4 | 301.1 | 0.02419 | 1559 | 1619 | 1.159139016 | 0.03345279 | 0.001192714
301.7 | 0.02419 | 44.09 | 925.6 | 301.4 | 0.02419 | 1559 | 1616 | 3.537250819 | 0.08984635 | 0.003643758
302 | 0.02419 | 48.81 | 919.9 | 301.7 | 0.02419 | 1559 | 1612 | 5.91469903 | 0.1341506 | 0.006099577
302.3 | 0.02419 | 53.53 | 914.2 | 302 | 0.02419 | 1559 | 1609 | 8.291484033 | 0.1698726 | 0.008559305
302.7 | 0.02419 | 58.24 | 908.4 | 302.3 | 0.02419 | 1558 | 1606 | 10.66760621 | 0.1992828 | 0.01102333
303 | 0.02419 | 62.96 | 902.7 | 302.7 | 0.02419 | 1558 | 1603 | 13.04306595 | 0.2239537 | 0.0134932
303.3 | 0.02419 | 67.67 | 897 | 303 | 0.02419 | 1558 | 1600 | 15.41786365 | 0.2448835 | 0.01596614
303.6 | 0.02419 | 72.38 | 891.4 | 303.3 | 0.02419 | 1558 | 1596 | 17.79199969 | 0.262923 | 0.01844361
303.9 | 0.02419 | 77.09 | 885.7 | 303.6 | 0.02419 | 1557 | 1593 | 20.16547446 | 0.2786056 | 0.02092332
304.2 | 0.02419 | 81.8 | 880.1 | 303.9 | 0.02419 | 1557 | 1590 | 22.53828836 | 0.2923633 | 0.02340935
304.5 | 0.02419 | 86.51 | 874.4 | 304.2 | 0.02419 | 1557 | 1587 | 24.91044179 | 0.3045286 | 0.02589712
304.8 | 0.02419 | 91.21 | 868.8 | 304.5 | 0.02419 | 1557 | 1584 | 27.28193513 | 0.3153616 | 0.02839177
305.1 | 0.02419 | 95.92 | 863.2 | 304.8 | 0.02419 | 1557 | 1580 | 29.6527688 | 0.3251044 | 0.03088798
305.4 | 0.02419 | 100.6 | 857.7 | 305.1 | 0.02419 | 1556 | 1577 | 32.02294319 | 0.3338505 | 0.03338784
305.7 | 0.02419 | 105.3 | 852.1 | 305.4 | 0.02419 | 1556 | 1574 | 34.3924587 | 0.3418733 | 0.03588903
306 | 0.02419 | 110 | 846.5 | 305.7 | 0.02419 | 1556 | 1571 | 36.76131573 | 0.3491103 | 0.03839703
306.3 | 0.02419 | 114.7 | 841 | 306 | 0.02419 | 1556 | 1567 | 39.1295147 | 0.3557229 | 0.04090906
306.6 | 0.02419 | 119.4 | 835.5 | 306.3 | 0.02419 | 1556 | 1564 | 41.497056 | 0.3617878 | 0.04342059
306.9 | 0.02419 | 124.1 | 830 | 306.6 | 0.02419 | 1555 | 1561 | 43.86394004 | 0.3673697 | 0.04593564
307.2 | 0.02419 | 128.8 | 824.5 | 306.9 | 0.02419 | 1555 | 1558 | 46.23016724 | 0.3725235 | 0.04845422
307.5 | 0.02419 | 133.5 | 819 | 307.2 | 0.02419 | 1555 | 1555 | 48.59573801 | 0.3772961 | 0.05097633
307.8 | 0.02419 | 138.2 | 813.6 | 307.5 | 0.02419 | 1555 | 1551 | 50.96065275 | 0.3817277 | 0.053502
308.1 | 0.02419 | 142.9 | 808.1 | 307.8 | 0.02419 | 1554 | 1548 | 53.32491188 | 0.3858532 | 0.05602533
308.4 | 0.02419 | 147.6 | 802.7 | 308.1 | 0.02419 | 1554 | 1545 | 55.68851582 | 0.3897027 | 0.05855785
308.7 | 0.02419 | 152.3 | 797.3 | 308.4 | 0.02419 | 1554 | 1542 | 58.05146498 | 0.3933026 | 0.06108751
309 | 0.02419 | 157 | 791.9 | 308.7 | 0.02419 | 1554 | 1539 | 60.41375978 | 0.396676 | 0.06362022
309.3 | 0.02419 | 161.6 | 786.5 | 309 | 0.02419 | 1554 | 1535 | 62.77540063 | 0.3998433 | 0.06615597
309.6 | 0.02419 | 166.3 | 781.2 | 309.3 | 0.02419 | 1553 | 1532 | 65.13638797 | 0.4030717 | 0.06870202
309.9 | 0.02419 | 171 | 775.8 | 309.6 | 0.02419 | 1553 | 1529 | 67.4967222 | 0.4058733 | 0.07123665
310.2 | 0.02419 | 175.7 | 770.5 | 309.9 | 0.02419 | 1553 | 1526 | 69.85640376 | 0.408517 | 0.07378158
310.5 | 0.02419 | 180.4 | 765.2 | 310.2 | 0.02419 | 1553 | 1522 | 72.21543306 | 0.4110156 | 0.07632153
310.8 | 0.02419 | 185.1 | 759.9 | 310.5 | 0.02419 | 1553 | 1519 | 74.57381053 | 0.4133803 | 0.07886401
311.1 | 0.02419 | 189.7 | 754.6 | 310.8 | 0.02419 | 1552 | 1516 | 76.93153661 | 0.4156215 | 0.08140903
311.4 | 0.02419 | 194.4 | 749.3 | 311.1 | 0.02419 | 1552 | 1513 | 79.2886117 | 0.4179684 | 0.08396549
311.7 | 0.02419 | 199.1 | 744.1 | 311.4 | 0.02419 | 1552 | 1510 | 81.64503625 | 0.4199848 | 0.08651588
312 | 0.02419 | 203.8 | 738.8 | 311.7 | 0.02419 | 1552 | 1506 | 84.00081068 | 0.4219026 | 0.08905938
312.3 | 0.02419 | 208.4 | 733.6 | 312 | 0.02419 | 1551 | 1503 | 86.35593543 | 0.4237288 | 0.09161461
312.6 | 0.02419 | 213.1 | 728.4 | 312.3 | 0.02419 | 1551 | 1500 | 88.71041092 | 0.4256738 | 0.09417241
312.9 | 0.02419 | 217.8 | 723.2 | 312.6 | 0.02419 | 1551 | 1497 | 91.06423759 | 0.427331 | 0.0967225
313.2 | 0.02419 | 222.5 | 718.1 | 312.9 | 0.02419 | 1551 | 1494 | 93.41741588 | 0.4289138 | 0.09927462
313.5 | 0.02419 | 227.1 | 712.9 | 313.2 | 0.02419 | 1551 | 1490 | 95.76994621 | 0.4304267 | 0.1018179
313.8 | 0.02419 | 231.8 | 707.8 | 313.5 | 0.02419 | 1550 | 1487 | 98.12182902 | 0.4320644 | 0.1043849
314.1 | 0.02419 | 236.5 | 702.6 | 313.8 | 0.02419 | 1550 | 1484 | 100.4730648 | 0.4334472 | 0.1069317
314.4 | 0.02419 | 241.1 | 697.5 | 314.1 | 0.02419 | 1550 | 1481 | 102.8236539 | 0.4347723 | 0.1094917
314.7 | 0.02419 | 245.8 | 692.4 | 314.4 | 0.02419 | 1550 | 1477 | 105.1735967 | 0.436224 | 0.1120537
315 | 0.02419 | 250.4 | 687.3 | 314.7 | 0.02419 | 1550 | 1474 | 107.5228939 | 0.4374406 | 0.1146055
315.3 | 0.02419 | 255.1 | 682.3 | 315 | 0.02419 | 1549 | 1471 | 109.8715457 | 0.4387841 | 0.1171713
315.6 | 0.02419 | 259.8 | 677.2 | 315.3 | 0.02419 | 1549 | 1468 | 112.2195526 | 0.4399042 | 0.1197136
315.9 | 0.02419 | 264.4 | 672.2 | 315.6 | 0.02419 | 1549 | 1465 | 114.5669151 | 0.4409812 | 0.1222699
316.2 | 0.02419 | 269.1 | 667.2 | 315.9 | 0.02419 | 1549 | 1461 | 116.9136336 | 0.4421847 | 0.1248277
316.5 | 0.02419 | 273.7 | 662.2 | 316.2 | 0.02419 | 1548 | 1458 | 119.2597086 | 0.4431799 | 0.1273734
316.8 | 0.02419 | 278.4 | 657.2 | 316.5 | 0.02419 | 1548 | 1455 | 121.6051404 | 0.4443008 | 0.1299339
317.1 | 0.02419 | 283 | 652.2 | 316.8 | 0.02419 | 1548 | 1452 | 123.9499296 | 0.4452224 | 0.1324818
317.4 | 0.02419 | 287.7 | 647.2 | 317.1 | 0.02419 | 1548 | 1449 | 126.2940766 | 0.4462688 | 0.135045
317.8 | 0.02419 | 292.3 | 642.3 | 317.4 | 0.02419 | 1548 | 1445 | 128.6375818 | 0.447124 | 0.137595
318.1 | 0.02419 | 297 | 637.4 | 317.8 | 0.02419 | 1547 | 1442 | 130.9804457 | 0.4481028 | 0.140146
318.4 | 0.02419 | 301.6 | 632.5 | 318.1 | 0.02419 | 1547 | 1439 | 133.3226687 | 0.4488979 | 0.1426827
318.7 | 0.02419 | 306.3 | 627.6 | 318.4 | 0.02419 | 1547 | 1436 | 135.6642513 | 0.4498152 | 0.1452353
319 | 0.02419 | 310.9 | 622.7 | 318.7 | 0.02419 | 1547 | 1432 | 138.005194 | 0.4505556 | 0.147773
319.3 | 0.02419 | 315.6 | 617.8 | 319 | 0.02419 | 1547 | 1429 | 140.3454971 | 0.4514168 | 0.1503272
319.6 | 0.02419 | 320.2 | 613 | 319.3 | 0.02419 | 1546 | 1426 | 142.6851612 | 0.4521076 | 0.152866
319.9 | 0.02419 | 324.9 | 608.2 | 319.6 | 0.02419 | 1546 | 1423 | 145.0241867 | 0.4529175 | 0.1554053
320.2 | 0.02419 | 329.5 | 603.3 | 319.9 | 0.02419 | 1546 | 1420 | 147.362574 | 0.4535629 | 0.157928
320.5 | 0.02419 | 334.1 | 598.5 | 320.2 | 0.02419 | 1546 | 1416 | 149.7003236 | 0.4543257 | 0.1604849
320.8 | 0.02419 | 338.8 | 593.7 | 320.5 | 0.02419 | 1545 | 1413 | 152.037436 | 0.4550657 | 0.1630253
321.1 | 0.02419 | 343.4 | 589 | 320.8 | 0.02419 | 1545 | 1410 | 154.3739116 | 0.4556491 | 0.1655484
321.4 | 0.02419 | 348 | 584.2 | 321.1 | 0.02419 | 1545 | 1407 | 156.7097508 | 0.4563476 | 0.1680714
321.7 | 0.02419 | 352.7 | 579.5 | 321.4 | 0.02419 | 1545 | 1404 | 159.0449542 | 0.4570257 | 0.1706125
322 | 0.02419 | 357.3 | 574.8 | 321.7 | 0.02419 | 1545 | 1400 | 161.3795222 | 0.4575546 | 0.1731168
322.3 | 0.02419 | 361.9 | 570.1 | 322 | 0.02419 | 1544 | 1397 | 163.7134552 | 0.4581961 | 0.1756394
322.6 | 0.02419 | 366.6 | 565.4 | 322.3 | 0.02419 | 1544 | 1394 | 166.0467537 | 0.4588194 | 0.1781618
322.9 | 0.02419 | 371.2 | 560.7 | 322.6 | 0.02419 | 1544 | 1391 | 168.3794181 | 0.4593001 | 0.1806646
323.2 | 0.02419 | 375.8 | 556 | 322.9 | 0.02419 | 1544 | 1387 | 170.711449 | 0.4598908 | 0.1831864
323.5 | 0.02419 | 380.4 | 551.4 | 323.2 | 0.02419 | 1543 | 1384 | 173.0428467 | 0.4604653 | 0.1857081
323.8 | 0.02419 | 385.1 | 546.8 | 323.5 | 0.02419 | 1543 | 1381 | 175.3736118 | 0.4610242 | 0.1882095
324.1 | 0.02419 | 389.7 | 542.1 | 323.8 | 0.02419 | 1543 | 1378 | 177.7037447 | 0.4614483 | 0.1906897
324.4 | 0.02419 | 394.3 | 537.5 | 324.1 | 0.02419 | 1543 | 1375 | 180.0332458 | 0.4619791 | 0.1932102
324.7 | 0.02419 | 398.9 | 533 | 324.4 | 0.02419 | 1543 | 1371 | 182.3621156 | 0.4624959 | 0.1957095
325 | 0.02419 | 403.6 | 528.4 | 324.7 | 0.02419 | 1542 | 1368 | 184.6903547 | 0.4629991 | 0.1981869
301.4 | 0.02444 | 38.34 | 927.5 | 325 | 0.02419 | 1542 | 1365 | 187.0179634 | 0.4633745 | 0.2006631
301.7 | 0.02444 | 43.05 | 921.7 | 301.4 | 0.02444 | 1556 | 1609 | 2.174505379 | 0.05671636 | 0.002251414
302 | 0.02444 | 47.76 | 916 | 301.7 | 0.02444 | 1556 | 1606 | 4.549945271 | 0.1056898 | 0.004716191
302.3 | 0.02444 | 52.46 | 910.3 | 302 | 0.02444 | 1555 | 1602 | 6.924722271 | 0.14499 | 0.007185111
302.7 | 0.02444 | 57.17 | 904.6 | 302.3 | 0.02444 | 1555 | 1599 | 9.298836763 | 0.1772558 | 0.00965852
303 | 0.02444 | 61.87 | 898.9 | 302.7 | 0.02444 | 1555 | 1596 | 11.67228913 | 0.2041681 | 0.01213626
303.3 | 0.02444 | 66.57 | 893.2 | 303 | 0.02444 | 1555 | 1593 | 14.04507976 | 0.2270095 | 0.01461857
303.6 | 0.02444 | 71.27 | 887.6 | 303.3 | 0.02444 | 1554 | 1590 | 16.41720903 | 0.2466157 | 0.01710536
303.9 | 0.02444 | 75.97 | 882 | 303.6 | 0.02444 | 1554 | 1586 | 18.78867734 | 0.2636267 | 0.0195946
304.2 | 0.02444 | 80.67 | 876.3 | 303.9 | 0.02444 | 1554 | 1583 | 21.15948507 | 0.2785242 | 0.02208784
304.5 | 0.02444 | 85.37 | 870.7 | 304.2 | 0.02444 | 1554 | 1580 | 23.52963262 | 0.2916776 | 0.02458764
304.8 | 0.02444 | 90.06 | 865.1 | 304.5 | 0.02444 | 1554 | 1577 | 25.89912039 | 0.303375 | 0.02708915
305.1 | 0.02444 | 94.76 | 859.6 | 304.8 | 0.02444 | 1553 | 1574 | 28.26794876 | 0.3138791 | 0.02959499
305.4 | 0.02444 | 99.45 | 854 | 305.1 | 0.02444 | 1553 | 1570 | 30.63611813 | 0.3233022 | 0.03210122
305.7 | 0.02444 | 104.1 | 848.5 | 305.4 | 0.02444 | 1553 | 1567 | 33.00362891 | 0.3318615 | 0.03461496
306 | 0.02444 | 108.8 | 842.9 | 305.7 | 0.02444 | 1553 | 1564 | 35.37048149 | 0.3397741 | 0.03713047
306.3 | 0.02444 | 113.5 | 837.4 | 306 | 0.02444 | 1553 | 1561 | 37.73667627 | 0.3468445 | 0.03965186
306.6 | 0.02444 | 118.2 | 831.9 | 306.3 | 0.02444 | 1552 | 1558 | 40.10221366 | 0.3533235 | 0.0421729
306.9 | 0.02444 | 122.9 | 826.5 | 306.6 | 0.02444 | 1552 | 1554 | 42.46709407 | 0.3592817 | 0.0446975
307.2 | 0.02444 | 127.6 | 821 | 306.9 | 0.02444 | 1552 | 1551 | 44.83131789 | 0.3647788 | 0.04722068
307.5 | 0.02444 | 132.3 | 815.5 | 307.2 | 0.02444 | 1552 | 1548 | 47.19488555 | 0.3698659 | 0.04975215
307.8 | 0.02444 | 136.9 | 810.1 | 307.5 | 0.02444 | 1551 | 1545 | 49.55779743 | 0.3745865 | 0.05228719
308.1 | 0.02444 | 141.6 | 804.7 | 307.8 | 0.02444 | 1551 | 1542 | 51.92005397 | 0.3792553 | 0.05482582
308.4 | 0.02444 | 146.3 | 799.3 | 308.1 | 0.02444 | 1551 | 1538 | 54.28165556 | 0.383345 | 0.05736199
308.7 | 0.02444 | 151 | 793.9 | 308.4 | 0.02444 | 1551 | 1535 | 56.64260262 | 0.3871675 | 0.05990123
309 | 0.02444 | 155.7 | 788.5 | 308.7 | 0.02444 | 1551 | 1532 | 59.00289557 | 0.3907477 | 0.06244353
309.3 | 0.02444 | 160.3 | 783.2 | 309 | 0.02444 | 1550 | 1529 | 61.36253483 | 0.3941075 | 0.06498892
309.6 | 0.02444 | 165 | 777.8 | 309.3 | 0.02444 | 1550 | 1526 | 63.7215208 | 0.3975142 | 0.06753738
309.9 | 0.02444 | 169.7 | 772.5 | 309.6 | 0.02444 | 1550 | 1522 | 66.07985391 | 0.400484 | 0.07008894
310.2 | 0.02444 | 174.4 | 767.2 | 309.9 | 0.02444 | 1550 | 1519 | 68.43753458 | 0.4032854 | 0.07263589
310.5 | 0.02444 | 179 | 761.9 | 310.2 | 0.02444 | 1550 | 1516 | 70.79456324 | 0.4059321 | 0.07518539
310.8 | 0.02444 | 183.7 | 756.6 | 310.5 | 0.02444 | 1549 | 1513 | 73.15094029 | 0.4086645 | 0.07774571
311.1 | 0.02444 | 188.4 | 751.4 | 310.8 | 0.02444 | 1549 | 1510 | 75.50666617 | 0.4110325 | 0.08030061
311.4 | 0.02444 | 193 | 746.1 | 311.1 | 0.02444 | 1549 | 1506 | 77.8617413 | 0.4132789 | 0.08284927
311.7 | 0.02444 | 197.7 | 740.9 | 311.4 | 0.02444 | 1549 | 1503 | 80.2161661 | 0.4156278 | 0.08541813
312 | 0.02444 | 202.4 | 735.7 | 311.7 | 0.02444 | 1548 | 1500 | 82.56994101 | 0.4176527 | 0.08797138
312.3 | 0.02444 | 207 | 730.5 | 312 | 0.02444 | 1548 | 1497 | 84.92306646 | 0.4195804 | 0.09052667
312.6 | 0.02444 | 211.7 | 725.3 | 312.3 | 0.02444 | 1548 | 1494 | 87.27554286 | 0.42162098 | 0.09309391
312.9 | 0.02444 | 216.4 | 720.1 | 312.6 | 0.02444 | 1548 | 1490 | 89.62737066 | 0.4233697 | 0.09565354
313.2 | 0.02444 | 221 | 715 | 312.9 | 0.02444 | 1548 | 1487 | 91.97855027 | 0.4250395 | 0.09821522
313.5 | 0.02444 | 225.7 | 709.8 | 313.2 | 0.02444 | 1547 | 1484 | 94.32908215 | 0.4268284 | 0.1007789
313.8 | 0.02444 | 230.3 | 704.7 | 313.5 | 0.02444 | 1547 | 1481 | 96.67896672 | 0.4283516 | 0.1033447
314.1 | 0.02444 | 235 | 699.6 | 313.8 | 0.02444 | 1547 | 1478 | 99.0282044 | 0.4299965 | 0.1059125
314.4 | 0.02444 | 239.6 | 694.5 | 314.1 | 0.02444 | 1547 | 1474 | 101.3767957 | 0.43139062 | 0.1084708
314.7 | 0.02444 | 244.3 | 689.4 | 314.4 | 0.02444 | 1547 | 1471 | 103.7247409 | 0.4329079 | 0.1110424
315 | 0.02444 | 248.9 | 684.4 | 314.7 | 0.02444 | 1546 | 1468 | 106.0720406 | 0.4341876 | 0.113604
315.3 | 0.02444 | 253.6 | 679.3 | 315 | 0.02444 | 1546 | 1465 | 108.4186951 | 0.4355914 | 0.116167
315.6 | 0.02444 | 258.2 | 674.3 | 315.3 | 0.02444 | 1546 | 1462 | 110.764705 | 0.4367693 | 0.1187316
315.9 | 0.02444 | 262.9 | 669.3 | 315.6 | 0.02444 | 1546 | 1458 | 113.1100706 | 0.4380715 | 0.1212977
316.2 | 0.02444 | 267.5 | 664.3 | 315.9 | 0.02444 | 1545 | 1455 | 115.4547924 | 0.4391586 | 0.123852
316.5 | 0.02444 | 272.2 | 659.3 | 316.2 | 0.02444 | 1545 | 1452 | 117.7988709 | 0.4403696 | 0.1264208
316.8 | 0.02444 | 276.8 | 654.4 | 316.5 | 0.02444 | 1545 | 1449 | 120.1423064 | 0.4413751 | 0.1289772
317.1 | 0.02444 | 281.5 | 649.4 | 316.8 | 0.02444 | 1545 | 1446 | 122.4850995 | 0.442504 | 0.1315347
317.4 | 0.02444 | 286.1 | 644.5 | 317.1 | 0.02444 | 1545 | 1442 | 124.8272505 | 0.4434361 | 0.1340931
317.8 | 0.02444 | 290.8 | 639.5 | 317.4 | 0.02444 | 1544 | 1439 | 127.1687599 | 0.4444906 | 0.1366524
318.1 | 0.02444 | 295.4 | 634.6 | 317.8 | 0.02444 | 1544 | 1436 | 129.5096282 | 0.4453564 | 0.1392128
318.4 | 0.02444 | 300 | 629.8 | 318.1 | 0.02444 | 1544 | 1433 | 131.8498558 | 0.4463435 | 0.141774
318.7 | 0.02444 | 304.7 | 624.9 | 318.4 | 0.02444 | 1544 | 1430 | 134.1894432 | 0.447298144 | 0.1443208
319 | 0.02444 | 309.3 | 620 | 318.7 | 0.02444 | 1544 | 1426 | 136.5283908 | 0.4480748 | 0.1468679
319.3 | 0.02444 | 313.9 | 615.2 | 319 | 0.02444 | 1543 | 1423 | 138.866699 | 0.4489709 | 0.1494315
319.6 | 0.02444 | 318.6 | 610.3 | 319.3 | 0.02444 | 1543 | 1420 | 141.2043683 | 0.4498387 | 0.1519797
319.9 | 0.02444 | 323.2 | 605.5 | 319.6 | 0.02444 | 1543 | 1417 | 143.5413992 | 0.450538 | 0.1545284
320.2 | 0.02444 | 327.8 | 600.7 | 319.9 | 0.02444 | 1543 | 1414 | 145.8777921 | 0.4513546 | 0.1570774
320.5 | 0.02444 | 332.5 | 596 | 320.2 | 0.02444 | 1542 | 1410 | 148.2135474 | 0.4521463 | 0.1596269
320.8 | 0.02444 | 337.1 | 591.2 | 320.5 | 0.02444 | 1542 | 1407 | 150.5486657 | 0.4527779 | 0.1621418
321.1 | 0.02444 | 341.7 | 586.4 | 320.8 | 0.02444 | 1542 | 1404 | 152.8831473 | 0.4535246 | 0.1646915
321.4 | 0.02444 | 346.3 | 581.7 | 321.1 | 0.02444 | 1542 | 1401 | 155.2169928 | 0.4542493 | 0.1672417
321.7 | 0.02444 | 351 | 577 | 321.4 | 0.02444 | 1542 | 1398 | 157.5502025 | 0.4549529 | 0.1697739
322 | 0.02444 | 355.6 | 572.3 | 321.7 | 0.02444 | 1541 | 1394 | 159.8827769 | 0.4555065 | 0.1722875
322.3 | 0.02444 | 360.2 | 567.6 | 322 | 0.02444 | 1541 | 1391 | 162.2147166 | 0.4561719 | 0.1748192
322.6 | 0.02444 | 364.8 | 562.9 | 322.3 | 0.02444 | 1541 | 1388 | 164.5460219 | 0.4568185 | 0.1773507
322.9 | 0.02444 | 369.4 | 558.3 | 322.6 | 0.02444 | 1541 | 1385 | 166.8766933 | 0.4574471 | 0.1798822
323.2 | 0.02444 | 374 | 553.6 | 322.9 | 0.02444 | 1541 | 1382 | 169.2067312 | 0.4580583 | 0.1823938
323.5 | 0.02444 | 378.7 | 549 | 323.2 | 0.02444 | 1540 | 1378 | 171.5361362 | 0.4586528 | 0.1849247
323.8 | 0.02444 | 383.3 | 544.4 | 323.5 | 0.02444 | 1540 | 1375 | 173.8649086 | 0.4591099 | 0.187415
324.1 | 0.02444 | 387.9 | 539.8 | 323.8 | 0.02444 | 1540 | 1372 | 176.193049 | 0.459674 | 0.1899246
324.4 | 0.02444 | 392.5 | 535.2 | 324.1 | 0.02444 | 1540 | 1369 | 178.5205578 | 0.4602231 | 0.1924335
324.7 | 0.02444 | 397.1 | 530.7 | 324.4 | 0.02444 | 1539 | 1365 | 180.8474354 | 0.4607578 | 0.1949417
325 | 0.02444 | 401.7 | 526.1 | 324.7 | 0.02444 | 1539 | 1362 | 183.1736823 | 0.4612785 | 0.197428
301.7 | 0.0247 | 42.02 | 917.8 | 325 | 0.02444 | 1539 | 1359 | 185.4992991 | 0.4617857 | 0.1999346
302 | 0.0247 | 46.72 | 912.1 | 301.7 | 0.0247 | 1552 | 1599 | 3.200628616 | 0.07616917 | 0.003334613
302.3 | 0.0247 | 51.41 | 906.4 | 302 | 0.0247 | 1552 | 1596 | 5.573413738 | 0.119294 | 0.005812784
302.7 | 0.0247 | 56.11 | 900.8 | 302.3 | 0.0247 | 1552 | 1592 | 7.945536665 | 0.1545524 | 0.008295525
303 | 0.0247 | 60.8 | 895.1 | 302.7 | 0.0247 | 1552 | 1589 | 10.31699778 | 0.1838709 | 0.01078158
303.3 | 0.0247 | 65.49 | 889.5 | 303 | 0.0247 | 1552 | 1586 | 12.68779746 | 0.2086809 | 0.01327314
303.6 | 0.0247 | 70.18 | 883.8 | 303.3 | 0.0247 | 1551 | 1583 | 15.05793609 | 0.2299273 | 0.01576764
303.9 | 0.0247 | 74.87 | 878.2 | 303.6 | 0.0247 | 1551 | 1580 | 17.42741405 | 0.2483245 | 0.01826811
304.2 | 0.0247 | 79.56 | 872.6 | 303.9 | 0.0247 | 1551 | 1576 | 19.79623174 | 0.2644081 | 0.02077102
304.5 | 0.0247 | 84.25 | 867 | 304.2 | 0.0247 | 1551 | 1573 | 22.16438954 | 0.2785871 | 0.02327801
304.8 | 0.0247 | 88.93 | 861.5 | 304.5 | 0.0247 | 1550 | 1570 | 24.53188784 | 0.2911797 | 0.02578911
305.1 | 0.0247 | 93.62 | 855.9 | 304.8 | 0.0247 | 1550 | 1567 | 26.89872703 | 0.3024708 | 0.02830164
305.4 | 0.0247 | 98.3 | 850.4 | 305.1 | 0.0247 | 1550 | 1564 | 29.26490751 | 0.3125925 | 0.03082074
305.7 | 0.0247 | 103 | 844.9 | 305.4 | 0.0247 | 1550 | 1561 | 31.63042967 | 0.3217745 | 0.03334081
306 | 0.0247 | 107.7 | 839.4 | 305.7 | 0.0247 | 1550 | 1557 | 33.99529392 | 0.3300514 | 0.0358638
306.3 | 0.0247 | 112.3 | 833.9 | 306 | 0.0247 | 1549 | 1554 | 36.35950064 | 0.3375998 | 0.03839035
306.6 | 0.0247 | 117 | 828.4 | 306.3 | 0.0247 | 1549 | 1551 | 38.72305024 | 0.3448179 | 0.0409248
306.9 | 0.0247 | 121.7 | 823 | 306.6 | 0.0247 | 1549 | 1548 | 41.08594312 | 0.3511619 | 0.04345879
307.2 | 0.0247 | 126.4 | 817.5 | 306.9 | 0.0247 | 1549 | 1545 | 43.44817969 | 0.3570105 | 0.04599151
307.5 | 0.0247 | 131 | 812.1 | 307.2 | 0.0247 | 1549 | 1541 | 45.80976034 | 0.362419 | 0.04853243
307.8 | 0.0247 | 135.7 | 806.7 | 307.5 | 0.0247 | 1548 | 1538 | 48.17068549 | 0.3677152 | 0.05107696
308.1 | 0.0247 | 140.4 | 801.3 | 307.8 | 0.0247 | 1548 | 1535 | 50.53095554 | 0.3723726 | 0.05361943
308.4 | 0.0247 | 145.1 | 795.9 | 308.1 | 0.0247 | 1548 | 1532 | 52.8905709 | 0.3767135 | 0.05616499
308.7 | 0.0247 | 149.7 | 790.5 | 308.4 | 0.0247 | 1548 | 1529 | 55.24953199 | 0.3807687 | 0.05871364
309 | 0.0247 | 154.4 | 785.2 | 308.7 | 0.0247 | 1547 | 1525 | 57.60783921 | 0.3848219 | 0.0612719
309.3 | 0.0247 | 159.1 | 779.9 | 309 | 0.0247 | 1547 | 1522 | 59.96549297 | 0.3883775 | 0.06382024
309.6 | 0.0247 | 163.7 | 774.5 | 309.3 | 0.0247 | 1547 | 1519 | 62.3224937 | 0.391719 | 0.06637113
309.9 | 0.0247 | 168.4 | 769.2 | 309.6 | 0.0247 | 1547 | 1516 | 64.6788418 | 0.3951059 | 0.06893929
310.2 | 0.0247 | 173 | 763.9 | 309.9 | 0.0247 | 1547 | 1513 | 67.0345377 | 0.3980673 | 0.07149588
310.5 | 0.0247 | 177.7 | 758.7 | 310.2 | 0.0247 | 1546 | 1510 | 69.38958181 | 0.4010958 | 0.07406295
310.8 | 0.0247 | 182.4 | 753.4 | 310.5 | 0.0247 | 1546 | 1506 | 71.74397456 | 0.4037365 | 0.0766168
311.1 | 0.0247 | 187 | 748.2 | 310.8 | 0.0247 | 1546 | 1503 | 74.09771636 | 0.4062375 | 0.07918115
311.4 | 0.0247 | 191.7 | 743 | 311.1 | 0.0247 | 1546 | 1500 | 76.45080763 | 0.4088278 | 0.08174808
311.7 | 0.0247 | 196.3 | 737.7 | 311.4 | 0.0247 | 1546 | 1497 | 78.80324881 | 0.4110759 | 0.0843086
312 | 0.0247 | 201 | 732.6 | 311.7 | 0.0247 | 1545 | 1494 | 81.15504031 | 0.4134235 | 0.08688976
312.3 | 0.0247 | 205.6 | 727.4 | 312 | 0.0247 | 1545 | 1490 | 83.50618256 | 0.4154536 | 0.08944535
312.6 | 0.0247 | 210.3 | 722.2 | 312.3 | 0.0247 | 1545 | 1487 | 85.85667599 | 0.4175908 | 0.09202216
312.9 | 0.0247 | 214.9 | 717.1 | 312.6 | 0.0247 | 1545 | 1484 | 88.20652102 | 0.4194319 | 0.09459144
313.2 | 0.0247 | 219.6 | 711.9 | 312.9 | 0.0247 | 1545 | 1481 | 90.55571808 | 0.4213854 | 0.09716279
313.5 | 0.0247 | 224.2 | 706.8 | 313.2 | 0.0247 | 1544 | 1478 | 92.90426761 | 0.4230613 | 0.0997362
313.8 | 0.0247 | 228.9 | 701.7 | 313.5 | 0.0247 | 1544 | 1474 | 95.25217004 | 0.4248536 | 0.1023117
314.1 | 0.0247 | 233.5 | 696.6 | 313.8 | 0.0247 | 1544 | 1471 | 97.59942579 | 0.4263846 | 0.104878
314.4 | 0.0247 | 238.2 | 691.6 | 314.1 | 0.0247 | 1544 | 1468 | 99.9460353 | 0.4280344 | 0.1074573
314.7 | 0.0247 | 242.8 | 686.5 | 314.4 | 0.0247 | 1543 | 1465 | 102.291999 | 0.4294374 | 0.1100151
315 | 0.0247 | 247.5 | 681.5 | 314.7 | 0.0247 | 1543 | 1462 | 104.6373174 | 0.4309609 | 0.112598
315.3 | 0.0247 | 252.1 | 676.4 | 315 | 0.0247 | 1543 | 1459 | 106.9819908 | 0.4322505 | 0.1151582
315.6 | 0.0247 | 256.7 | 671.4 | 315.3 | 0.0247 | 1543 | 1455 | 109.3260197 | 0.4336613 | 0.1177448
315.9 | 0.0247 | 261.4 | 666.4 | 315.6 | 0.0247 | 1543 | 1452 | 111.6694045 | 0.4350191 | 0.1203204
316.2 | 0.0247 | 266 | 661.5 | 315.9 | 0.0247 | 1542 | 1449 | 114.0121458 | 0.4361597 | 0.1228844
316.5 | 0.0247 | 270.7 | 656.5 | 316.2 | 0.0247 | 1542 | 1446 | 116.3542438 | 0.437422 | 0.1254493
316.8 | 0.0247 | 275.3 | 651.6 | 316.5 | 0.0247 | 1542 | 1443 | 118.6956991 | 0.4384769 | 0.1280152
317.1 | 0.0247 | 279.9 | 646.6 | 316.8 | 0.0247 | 1542 | 1439 | 121.0365122 | 0.4396532 | 0.1305821
317.4 | 0.0247 | 284.5 | 641.7 | 317.1 | 0.0247 | 1542 | 1436 | 123.3766833 | 0.4407884 | 0.1331643
317.8 | 0.0247 | 289.2 | 636.8 | 317.4 | 0.0247 | 1541 | 1433 | 125.7162131 | 0.4418848 | 0.1357333
318.1 | 0.0247 | 293.8 | 631.9 | 317.8 | 0.0247 | 1541 | 1430 | 128.0551019 | 0.4427908 | 0.1382884
318.4 | 0.0247 | 298.4 | 627.1 | 318.1 | 0.0247 | 1541 | 1427 | 130.3933502 | 0.4438167 | 0.1408592
318.7 | 0.0247 | 303.1 | 622.2 | 318.4 | 0.0247 | 1541 | 1423 | 132.7309584 | 0.4448088 | 0.1434154
319 | 0.0247 | 307.7 | 617.4 | 318.7 | 0.0247 | 1540 | 1420 | 135.067927 | 0.4456217 | 0.145972
319.3 | 0.0247 | 312.3 | 612.5 | 319 | 0.0247 | 1540 | 1417 | 137.4042564 | 0.4465527 | 0.1485291
319.6 | 0.0247 | 316.9 | 607.7 | 319.3 | 0.0247 | 1540 | 1414 | 139.7399471 | 0.4474542 | 0.1511029
319.9 | 0.0247 | 321.6 | 602.9 | 319.6 | 0.0247 | 1540 | 1411 | 142.0749995 | 0.4483275 | 0.153661
320.2 | 0.0247 | 326.2 | 598.2 | 319.9 | 0.0247 | 1540 | 1407 | 144.409414 | 0.4490342 | 0.1562027
320.5 | 0.0247 | 330.8 | 593.4 | 320.2 | 0.0247 | 1539 | 1404 | 146.7431912 | 0.4498565 | 0.1587443
320.8 | 0.0247 | 335.4 | 588.7 | 320.5 | 0.0247 | 1539 | 1401 | 149.0763315 | 0.450654 | 0.1613031
321.1 | 0.0247 | 340 | 583.9 | 320.8 | 0.0247 | 1539 | 1398 | 151.4088352 | 0.4514277 | 0.1638446
321.4 | 0.0247 | 344.6 | 579.2 | 321.1 | 0.0247 | 1539 | 1395 | 153.740703 | 0.4521785 | 0.1664041
321.7 | 0.0247 | 349.2 | 574.5 | 321.4 | 0.0247 | 1539 | 1392 | 156.0719351 | 0.4529075 | 0.1689456
322 | 0.0247 | 353.9 | 569.8 | 321.7 | 0.0247 | 1538 | 1388 | 158.4025322 | 0.4536155 | 0.171487
322.3 | 0.0247 | 358.5 | 565.2 | 322 | 0.0247 | 1538 | 1385 | 160.7324946 | 0.4541749 | 0.1740094
322.6 | 0.0247 | 363.1 | 560.5 | 322.3 | 0.0247 | 1538 | 1382 | 163.0618228 | 0.4548447 | 0.1765311
322.9 | 0.0247 | 367.7 | 555.9 | 322.6 | 0.0247 | 1538 | 1379 | 165.3905172 | 0.4554958 | 0.1790716
323.2 | 0.0247 | 372.3 | 551.3 | 322.9 | 0.0247 | 1537 | 1376 | 167.7185783 | 0.4561289 | 0.1815922
323.5 | 0.0247 | 376.9 | 546.6 | 323.2 | 0.0247 | 1537 | 1372 | 170.0460066 | 0.4567446 | 0.1841122
323.8 | 0.0247 | 381.5 | 542.1 | 323.5 | 0.0247 | 1537 | 1369 | 172.3728025 | 0.4573436 | 0.1866517
324.1 | 0.0247 | 386.1 | 537.5 | 323.8 | 0.0247 | 1537 | 1366 | 174.6989665 | 0.4579265 | 0.18915
324.4 | 0.0247 | 390.7 | 532.9 | 324.1 | 0.0247 | 1537 | 1363 | 177.024499 | 0.4584939 | 0.1916679
324.7 | 0.0247 | 395.3 | 528.4 | 324.4 | 0.0247 | 1536 | 1360 | 179.3494005 | 0.4590463 | 0.1941851
325 | 0.0247 | 399.9 | 523.8 | 324.7 | 0.0247 | 1536 | 1356 | 181.6736715 | 0.4595843 | 0.1966804
301.7 | 0.02495 | 41 | 913.9 | 325 | 0.0247 | 1536 | 1353 | 183.9973123 | 0.4601083 | 0.199196
302 | 0.02495 | 45.69 | 908.3 | 301.7 | 0.02495 | 1549 | 1592 | 1.866433477 | 0.04552277 | 0.001954585
302.3 | 0.02495 | 50.37 | 902.6 | 302 | 0.02495 | 1549 | 1589 | 4.237242526 | 0.09273895 | 0.004441601
302.7 | 0.02495 | 55.06 | 896.9 | 302.3 | 0.02495 | 1549 | 1586 | 6.607389695 | 0.1311771 | 0.006933471
303 | 0.02495 | 59.74 | 891.3 | 302.7 | 0.02495 | 1549 | 1583 | 8.976875358 | 0.1630381 | 0.009429887
303.3 | 0.02495 | 64.42 | 885.7 | 303 | 0.02495 | 1548 | 1579 | 11.3456999 | 0.189918 | 0.01192978
303.6 | 0.02495 | 69.1 | 880.1 | 303.3 | 0.02495 | 1548 | 1576 | 13.71386369 | 0.2128821 | 0.01443382
303.9 | 0.02495 | 73.78 | 874.5 | 303.6 | 0.02495 | 1548 | 1573 | 16.08136711 | 0.232726 | 0.01694202
304.2 | 0.02495 | 78.46 | 868.9 | 303.9 | 0.02495 | 1548 | 1570 | 18.44821055 | 0.2500435 | 0.01945439
304.5 | 0.02495 | 83.14 | 863.4 | 304.2 | 0.02495 | 1548 | 1567 | 20.8143944 | 0.2652867 | 0.02197094
304.8 | 0.02495 | 87.81 | 857.8 | 304.5 | 0.02495 | 1547 | 1563 | 23.17991904 | 0.2788059 | 0.02448911
305.1 | 0.02495 | 92.48 | 852.3 | 304.8 | 0.02495 | 1547 | 1560 | 25.54478486 | 0.2909097 | 0.02701408
305.4 | 0.02495 | 97.16 | 846.8 | 305.1 | 0.02495 | 1547 | 1557 | 27.90899225 | 0.3017841 | 0.0295402
305.7 | 0.02495 | 101.8 | 841.3 | 305.4 | 0.02495 | 1547 | 1554 | 30.2725416 | 0.3115741 | 0.03206973
306 | 0.02495 | 106.5 | 835.8 | 305.7 | 0.02495 | 1546 | 1551 | 32.63543331 | 0.3205838 | 0.03460443
306.3 | 0.02495 | 111.2 | 830.4 | 306 | 0.02495 | 1546 | 1548 | 34.99766777 | 0.3286166 | 0.03714069
306.6 | 0.02495 | 115.8 | 824.9 | 306.3 | 0.02495 | 1546 | 1544 | 37.35924539 | 0.3359644 | 0.03967634
306.9 | 0.02495 | 120.5 | 819.5 | 306.6 | 0.02495 | 1546 | 1541 | 39.72016654 | 0.3430066 | 0.04222405
307.2 | 0.02495 | 125.2 | 814 | 306.9 | 0.02495 | 1546 | 1538 | 42.08043165 | 0.3492152 | 0.04476642
307.5 | 0.02495 | 129.8 | 808.6 | 307.2 | 0.02495 | 1545 | 1535 | 44.44004111 | 0.3549524 | 0.04731691
307.8 | 0.02495 | 134.5 | 803.3 | 307.5 | 0.02495 | 1545 | 1532 | 46.79899532 | 0.360547 | 0.04987105
308.1 | 0.02495 | 139.2 | 797.9 | 307.8 | 0.02495 | 1545 | 1529 | 49.15729468 | 0.3654817 | 0.05241767
308.4 | 0.02495 | 143.8 | 792.5 | 308.1 | 0.02495 | 1545 | 1525 | 51.51493961 | 0.3700786 | 0.05497272
308.7 | 0.02495 | 148.5 | 787.2 | 308.4 | 0.02495 | 1545 | 1522 | 53.87193052 | 0.3746309 | 0.05753704
309 | 0.02495 | 153.1 | 781.9 | 308.7 | 0.02495 | 1544 | 1519 | 56.2282678 | 0.3786415 | 0.0600922
309.3 | 0.02495 | 157.8 | 776.5 | 309 | 0.02495 | 1544 | 1516 | 58.58395188 | 0.3826515 | 0.06265663
309.6 | 0.02495 | 162.4 | 771.3 | 309.3 | 0.02495 | 1544 | 1513 | 60.93898315 | 0.3861786 | 0.06522421
309.9 | 0.02495 | 167.1 | 766 | 309.6 | 0.02495 | 1544 | 1509 | 63.29336205 | 0.3897375 | 0.06778769
310.2 | 0.02495 | 171.7 | 760.7 | 309.9 | 0.02495 | 1544 | 1506 | 65.64708897 | 0.3928611 | 0.07035376
310.5 | 0.02495 | 176.4 | 755.5 | 310.2 | 0.02495 | 1543 | 1503 | 68.00016434 | 0.3960406 | 0.07293025
310.8 | 0.02495 | 181 | 750.2 | 310.5 | 0.02495 | 1543 | 1500 | 70.35258857 | 0.3988242 | 0.07549371
311.1 | 0.02495 | 185.7 | 745 | 310.8 | 0.02495 | 1543 | 1497 | 72.70436209 | 0.4016816 | 0.07807599
311.4 | 0.02495 | 190.3 | 739.8 | 311.1 | 0.02495 | 1543 | 1494 | 75.05548531 | 0.404176 | 0.08064412
311.7 | 0.02495 | 195 | 734.6 | 311.4 | 0.02495 | 1542 | 1490 | 77.40595865 | 0.4067575 | 0.08322326
312 | 0.02495 | 199.6 | 729.4 | 311.7 | 0.02495 | 1542 | 1487 | 79.75578253 | 0.409004 | 0.08579581
312.3 | 0.02495 | 204.3 | 724.3 | 312 | 0.02495 | 1542 | 1484 | 82.10495738 | 0.4113475 | 0.08837993
312.6 | 0.02495 | 208.9 | 719.1 | 312.3 | 0.02495 | 1542 | 1481 | 84.45348362 | 0.4133798 | 0.09094711
312.9 | 0.02495 | 213.6 | 714 | 312.6 | 0.02495 | 1542 | 1478 | 86.80136168 | 0.4155163 | 0.09353595
313.2 | 0.02495 | 218.2 | 708.9 | 312.9 | 0.02495 | 1541 | 1475 | 89.14859199 | 0.4173623 | 0.09610672
313.5 | 0.02495 | 222.8 | 703.8 | 313.2 | 0.02495 | 1541 | 1471 | 91.49517497 | 0.4193179 | 0.09868965
313.8 | 0.02495 | 227.5 | 698.7 | 313.5 | 0.02495 | 1541 | 1468 | 93.84111104 | 0.4211899 | 0.1012747
314.1 | 0.02495 | 232.1 | 693.7 | 313.8 | 0.02495 | 1541 | 1465 | 96.18640065 | 0.4227974 | 0.1038506
314.4 | 0.02495 | 236.7 | 688.6 | 314.1 | 0.02495 | 1541 | 1462 | 98.53104422 | 0.4245198 | 0.106428
314.7 | 0.02495 | 241.4 | 683.6 | 314.4 | 0.02495 | 1540 | 1459 | 100.8750422 | 0.4261725 | 0.1090187
315 | 0.02495 | 246 | 678.6 | 314.7 | 0.02495 | 1540 | 1455 | 103.218395 | 0.4275824 | 0.1115875
315.3 | 0.02495 | 250.6 | 673.6 | 315 | 0.02495 | 1540 | 1452 | 105.561103 | 0.4291102 | 0.1141695
315.6 | 0.02495 | 255.3 | 668.6 | 315.3 | 0.02495 | 1540 | 1449 | 107.9031668 | 0.4305793 | 0.116753
315.9 | 0.02495 | 259.9 | 663.6 | 315.6 | 0.02495 | 1539 | 1446 | 110.2445867 | 0.4318237 | 0.1193252
316.2 | 0.02495 | 264.5 | 658.6 | 315.9 | 0.02495 | 1539 | 1443 | 112.5853631 | 0.4331872 | 0.1219116
316.5 | 0.02495 | 269.1 | 653.7 | 316.2 | 0.02495 | 1539 | 1440 | 114.9254966 | 0.4345009 | 0.1244995
316.8 | 0.02495 | 273.8 | 648.8 | 316.5 | 0.02495 | 1539 | 1436 | 117.2649875 | 0.4357673 | 0.1270752
317.1 | 0.02495 | 278.4 | 643.9 | 316.8 | 0.02495 | 1539 | 1433 | 119.6038363 | 0.4368292 | 0.1296378
317.4 | 0.02495 | 283 | 639 | 317.1 | 0.02495 | 1538 | 1430 | 121.9420434 | 0.4380102 | 0.1322152
317.8 | 0.02495 | 287.6 | 634.1 | 317.4 | 0.02495 | 1538 | 1427 | 124.2796093 | 0.4391506 | 0.1347935
318.1 | 0.02495 | 292.2 | 629.2 | 317.8 | 0.02495 | 1538 | 1424 | 126.6165344 | 0.4402522 | 0.1373728
318.4 | 0.02495 | 296.9 | 624.4 | 318.1 | 0.02495 | 1538 | 1421 | 128.9528191 | 0.441317 | 0.1399531
318.7 | 0.02495 | 301.5 | 619.5 | 318.4 | 0.02495 | 1538 | 1417 | 131.288464 | 0.4421976 | 0.1425035
319 | 0.02495 | 306.1 | 614.7 | 318.7 | 0.02495 | 1537 | 1414 | 133.6234693 | 0.4431956 | 0.1450852
319.3 | 0.02495 | 310.7 | 609.9 | 319 | 0.02495 | 1537 | 1411 | 135.9578357 | 0.4441615 | 0.1476519
319.6 | 0.02495 | 315.3 | 605.1 | 319.3 | 0.02495 | 1537 | 1408 | 138.2915635 | 0.4450968 | 0.1502189
319.9 | 0.02495 | 319.9 | 600.4 | 319.6 | 0.02495 | 1537 | 1405 | 140.6246532 | 0.4460027 | 0.1527865
320.2 | 0.02495 | 324.5 | 595.6 | 319.9 | 0.02495 | 1537 | 1401 | 142.9571052 | 0.4468806 | 0.1553375
320.5 | 0.02495 | 329.1 | 590.9 | 320.2 | 0.02495 | 1536 | 1398 | 145.28892 | 0.4477316 | 0.1579056
320.8 | 0.02495 | 333.8 | 586.1 | 320.5 | 0.02495 | 1536 | 1395 | 147.6200981 | 0.448557 | 0.1604566
321.1 | 0.02495 | 338.4 | 581.4 | 320.8 | 0.02495 | 1536 | 1392 | 149.9506398 | 0.449223 | 0.1630075
321.4 | 0.02495 | 343 | 576.7 | 321.1 | 0.02495 | 1536 | 1389 | 152.2805456 | 0.4500016 | 0.1655583
321.7 | 0.02495 | 347.6 | 572.1 | 321.4 | 0.02495 | 1535 | 1386 | 154.609816 | 0.4507575 | 0.168109
322 | 0.02495 | 352.2 | 567.4 | 321.7 | 0.02495 | 1535 | 1382 | 156.9384514 | 0.4514915 | 0.1706409
322.3 | 0.02495 | 356.8 | 562.7 | 322 | 0.02495 | 1535 | 1379 | 159.2664524 | 0.4522046 | 0.173191
322.6 | 0.02495 | 361.4 | 558.1 | 322.3 | 0.02495 | 1535 | 1376 | 161.5938192 | 0.4528975 | 0.175741
322.9 | 0.02495 | 366 | 553.5 | 322.6 | 0.02495 | 1535 | 1373 | 163.9205525 | 0.453571 | 0.1782714
323.2 | 0.02495 | 370.6 | 548.9 | 322.9 | 0.02495 | 1534 | 1370 | 166.2466526 | 0.4542258 | 0.1808011
323.5 | 0.02495 | 375.2 | 544.3 | 323.2 | 0.02495 | 1534 | 1366 | 168.57212 | 0.4548627 | 0.1833302
323.8 | 0.02495 | 379.7 | 539.7 | 323.5 | 0.02495 | 1534 | 1363 | 170.8969551 | 0.4554823 | 0.1858586
324.1 | 0.02495 | 384.3 | 535.2 | 323.8 | 0.02495 | 1534 | 1360 | 173.2211585 | 0.4562053 | 0.1884067
324.4 | 0.02495 | 388.9 | 530.6 | 324.1 | 0.02495 | 1534 | 1357 | 175.5447306 | 0.4567909 | 0.1909132
324.7 | 0.02495 | 393.5 | 526.1 | 324.4 | 0.02495 | 1533 | 1354 | 177.8676717 | 0.4573609 | 0.1934396
325 | 0.02495 | 398.1 | 521.6 | 324.7 | 0.02495 | 1533 | 1351 | 180.1899825 | 0.4579161 | 0.1959439
302 | 0.02521 | 44.67 | 904.4 | 325 | 0.02495 | 1533 | 1347 | 182.5116633 | 0.4584568 | 0.198447
302.3 | 0.02521 | 49.35 | 898.8 | 302 | 0.02521 | 1546 | 1582 | 2.915902325 | 0.06527652 | 0.003072379
302.7 | 0.02521 | 54.02 | 893.2 | 302.3 | 0.02521 | 1546 | 1579 | 5.284089233 | 0.1070737 | 0.005573052
303 | 0.02521 | 58.69 | 887.6 | 302.7 | 0.02521 | 1546 | 1576 | 7.651614946 | 0.1416441 | 0.00807797
303.3 | 0.02521 | 63.37 | 882 | 303 | 0.02521 | 1545 | 1573 | 10.01847984 | 0.1707017 | 0.01058711
303.6 | 0.02521 | 68.04 | 876.4 | 303.3 | 0.02521 | 1545 | 1570 | 12.38468429 | 0.1954345 | 0.01310036
303.9 | 0.02521 | 72.7 | 870.8 | 303.6 | 0.02521 | 1545 | 1566 | 14.75022867 | 0.2167876 | 0.01561796
304.2 | 0.02521 | 77.37 | 865.3 | 303.9 | 0.02521 | 1545 | 1563 | 17.11511337 | 0.2354211 | 0.01814002
304.5 | 0.02521 | 82.04 | 859.7 | 304.2 | 0.02521 | 1544 | 1560 | 19.47933876 | 0.2517686 | 0.02066401
304.8 | 0.02521 | 86.7 | 854.2 | 304.5 | 0.02521 | 1544 | 1557 | 21.84290524 | 0.266247 | 0.0231942
305.1 | 0.02521 | 91.37 | 848.7 | 304.8 | 0.02521 | 1544 | 1554 | 24.20581318 | 0.2791905 | 0.02572623
305.4 | 0.02521 | 96.03 | 843.2 | 305.1 | 0.02521 | 1544 | 1551 | 26.56806297 | 0.2907745 | 0.02826179
305.7 | 0.02521 | 100.7 | 837.7 | 305.4 | 0.02521 | 1544 | 1547 | 28.92965501 | 0.3012564 | 0.03080146
306 | 0.02521 | 105.4 | 832.3 | 305.7 | 0.02521 | 1543 | 1544 | 31.29058968 | 0.3107308 | 0.03334462
306.3 | 0.02521 | 110 | 826.8 | 306 | 0.02521 | 1543 | 1541 | 33.65086737 | 0.3192682 | 0.0358866
306.6 | 0.02521 | 114.7 | 821.4 | 306.3 | 0.02521 | 1543 | 1538 | 36.01048849 | 0.3273681 | 0.03843989
306.9 | 0.02521 | 119.3 | 816 | 306.6 | 0.02521 | 1543 | 1535 | 38.36945342 | 0.3345201 | 0.04098863
307.2 | 0.02521 | 124 | 810.6 | 306.9 | 0.02521 | 1543 | 1532 | 40.72776256 | 0.3413895 | 0.04354513
307.5 | 0.02521 | 128.6 | 805.2 | 307.2 | 0.02521 | 1542 | 1528 | 43.08541631 | 0.347463 | 0.04610038
307.8 | 0.02521 | 133.3 | 799.9 | 307.5 | 0.02521 | 1542 | 1525 | 45.44241507 | 0.3533625 | 0.04866397
308.1 | 0.02521 | 137.9 | 794.5 | 307.8 | 0.02521 | 1542 | 1522 | 47.79875925 | 0.3585803 | 0.05122027
308.4 | 0.02521 | 142.6 | 789.2 | 308.1 | 0.02521 | 1542 | 1519 | 50.15444924 | 0.3637016 | 0.0537907
308.7 | 0.02521 | 147.2 | 783.9 | 308.4 | 0.02521 | 1542 | 1516 | 52.50948545 | 0.3682292 | 0.05635274
309 | 0.02521 | 151.9 | 778.6 | 308.7 | 0.02521 | 1541 | 1513 | 54.86386829 | 0.3727165 | 0.05892371
309.3 | 0.02521 | 156.5 | 773.3 | 309 | 0.02521 | 1541 | 1509 | 57.21759816 | 0.3766794 | 0.06149124
309.6 | 0.02521 | 161.2 | 768 | 309.3 | 0.02521 | 1541 | 1506 | 59.57067548 | 0.3806433 | 0.06406827
309.9 | 0.02521 | 165.8 | 762.7 | 309.6 | 0.02521 | 1541 | 1503 | 61.92310065 | 0.3841383 | 0.06664131
310.2 | 0.02521 | 170.5 | 757.5 | 309.9 | 0.02521 | 1540 | 1500 | 64.27487409 | 0.3876651 | 0.06922442
310.5 | 0.02521 | 175.1 | 752.3 | 310.2 | 0.02521 | 1540 | 1497 | 66.62599621 | 0.3907683 | 0.07179525
310.8 | 0.02521 | 179.7 | 747 | 310.5 | 0.02521 | 1540 | 1494 | 68.97646742 | 0.3939261 | 0.07437618
311.1 | 0.02521 | 184.4 | 741.8 | 310.8 | 0.02521 | 1540 | 1490 | 71.32628814 | 0.3969187 | 0.07696805
311.4 | 0.02521 | 189 | 736.7 | 311.1 | 0.02521 | 1540 | 1487 | 73.67545879 | 0.3995415 | 0.07954595
311.7 | 0.02521 | 193.6 | 731.5 | 311.4 | 0.02521 | 1539 | 1484 | 76.02397978 | 0.4022433 | 0.08212594
312 | 0.02521 | 198.3 | 726.3 | 311.7 | 0.02521 | 1539 | 1481 | 78.37185154 | 0.4048133 | 0.08471717
312.3 | 0.02521 | 202.9 | 721.2 | 312 | 0.02521 | 1539 | 1478 | 80.71907448 | 0.4070553 | 0.08730162
312.6 | 0.02521 | 207.5 | 716.1 | 312.3 | 0.02521 | 1539 | 1475 | 83.06564902 | 0.4093921 | 0.08988816
312.9 | 0.02521 | 212.2 | 711 | 312.6 | 0.02521 | 1539 | 1471 | 85.4115756 | 0.4116221 | 0.0924768
313.2 | 0.02521 | 216.8 | 705.9 | 312.9 | 0.02521 | 1538 | 1468 | 87.75685463 | 0.4135573 | 0.09505725
313.5 | 0.02521 | 221.4 | 700.8 | 313.2 | 0.02521 | 1538 | 1465 | 90.10148654 | 0.4155973 | 0.09764982
313.8 | 0.02521 | 226.1 | 695.8 | 313.5 | 0.02521 | 1538 | 1462 | 92.44547176 | 0.4175496 | 0.1002445
314.1 | 0.02521 | 230.7 | 690.7 | 313.8 | 0.02521 | 1538 | 1459 | 94.78881071 | 0.419234 | 0.102819
314.4 | 0.02521 | 235.3 | 685.7 | 314.1 | 0.02521 | 1537 | 1456 | 97.13150382 | 0.4210295 | 0.1054173
314.7 | 0.02521 | 239.9 | 680.7 | 314.4 | 0.02521 | 1537 | 1452 | 99.47355153 | 0.422752 | 0.108006
315 | 0.02521 | 244.6 | 675.7 | 314.7 | 0.02521 | 1537 | 1449 | 101.8149543 | 0.4244058 | 0.1105963
315.3 | 0.02521 | 249.2 | 670.7 | 315 | 0.02521 | 1537 | 1446 | 104.1557124 | 0.4258206 | 0.1131758
315.6 | 0.02521 | 253.8 | 665.7 | 315.3 | 0.02521 | 1537 | 1443 | 106.4958265 | 0.4273508 | 0.1157689
315.9 | 0.02521 | 258.4 | 660.8 | 315.6 | 0.02521 | 1536 | 1440 | 108.8352969 | 0.4288231 | 0.1183636
316.2 | 0.02521 | 263 | 655.8 | 315.9 | 0.02521 | 1536 | 1437 | 111.174124 | 0.4302404 | 0.1209466
316.5 | 0.02521 | 267.6 | 650.9 | 316.2 | 0.02521 | 1536 | 1433 | 113.5123084 | 0.4316057 | 0.1235441
316.8 | 0.02521 | 272.3 | 646 | 316.5 | 0.02521 | 1536 | 1430 | 115.8498504 | 0.4329217 | 0.1261294
317.1 | 0.02521 | 276.9 | 641.1 | 316.8 | 0.02521 | 1536 | 1427 | 118.1867504 | 0.4340314 | 0.1287017
317.4 | 0.02521 | 281.5 | 636.3 | 317.1 | 0.02521 | 1535 | 1424 | 120.5230089 | 0.4352582 | 0.1312887
317.8 | 0.02521 | 286.1 | 631.4 | 317.4 | 0.02521 | 1535 | 1421 | 122.8586264 | 0.4364427 | 0.1338621
318.1 | 0.02521 | 290.7 | 626.5 | 317.8 | 0.02521 | 1535 | 1418 | 125.1936033 | 0.4375869 | 0.1364508
318.4 | 0.02521 | 295.3 | 621.7 | 318.1 | 0.02521 | 1535 | 1414 | 127.52794 | 0.4386926 | 0.1390405
318.7 | 0.02521 | 299.9 | 616.9 | 318.4 | 0.02521 | 1535 | 1411 | 129.8616369 | 0.4397617 | 0.1416157
319 | 0.02521 | 304.5 | 612.1 | 318.7 | 0.02521 | 1534 | 1408 | 132.1946946 | 0.4407959 | 0.1441914
319.3 | 0.02521 | 309.1 | 607.3 | 319 | 0.02521 | 1534 | 1405 | 134.5271134 | 0.4417968 | 0.1467675
319.6 | 0.02521 | 313.7 | 602.6 | 319.3 | 0.02521 | 1534 | 1402 | 136.8588939 | 0.4427658 | 0.1493441
319.9 | 0.02521 | 318.3 | 597.8 | 319.6 | 0.02521 | 1534 | 1399 | 139.1900363 | 0.4437043 | 0.1519044
320.2 | 0.02521 | 322.9 | 593.1 | 319.9 | 0.02521 | 1533 | 1395 | 141.5205413 | 0.4446137 | 0.1544815
320.5 | 0.02521 | 327.5 | 588.3 | 320.2 | 0.02521 | 1533 | 1392 | 143.8504092 | 0.4454952 | 0.1570419
320.8 | 0.02521 | 332.1 | 583.6 | 320.5 | 0.02521 | 1533 | 1389 | 146.1796405 | 0.44635 | 0.1596196
321.1 | 0.02521 | 336.7 | 578.9 | 320.8 | 0.02521 | 1533 | 1386 | 148.5082356 | 0.4471793 | 0.16218
321.4 | 0.02521 | 341.3 | 574.3 | 321.1 | 0.02521 | 1533 | 1383 | 150.836195 | 0.4479839 | 0.1647403
321.7 | 0.02521 | 345.9 | 569.6 | 321.4 | 0.02521 | 1532 | 1380 | 153.1635191 | 0.4487651 | 0.1672821
322 | 0.02521 | 350.5 | 565 | 321.7 | 0.02521 | 1532 | 1376 | 155.4902084 | 0.4495236 | 0.1698418
322.3 | 0.02521 | 355.1 | 560.3 | 322 | 0.02521 | 1532 | 1373 | 157.8162634 | 0.4502604 | 0.1723826
322.6 | 0.02521 | 359.7 | 555.7 | 322.3 | 0.02521 | 1532 | 1370 | 160.1416844 | 0.4509763 | 0.1749418
322.9 | 0.02521 | 364.3 | 551.1 | 322.6 | 0.02521 | 1532 | 1367 | 162.4664719 | 0.4516721 | 0.1774814
323.2 | 0.02521 | 368.8 | 546.5 | 322.9 | 0.02521 | 1531 | 1364 | 164.7906265 | 0.4523487 | 0.1800203
323.5 | 0.02521 | 373.4 | 542 | 323.2 | 0.02521 | 1531 | 1361 | 167.1141485 | 0.4531295 | 0.1825786
323.8 | 0.02521 | 378 | 537.4 | 323.5 | 0.02521 | 1531 | 1357 | 169.4370384 | 0.4537682 | 0.1850962
324.1 | 0.02521 | 382.6 | 532.9 | 323.8 | 0.02521 | 1531 | 1354 | 171.7592966 | 0.4543897 | 0.1876331
324.4 | 0.02521 | 387.2 | 528.4 | 324.1 | 0.02521 | 1531 | 1351 | 174.0809236 | 0.4549946 | 0.1901485
324.7 | 0.02521 | 391.8 | 523.9 | 324.4 | 0.02521 | 1530 | 1348 | 176.4019199 | 0.4555835 | 0.1926626
325 | 0.02521 | 396.3 | 519.4 | 324.7 | 0.02521 | 1530 | 1345 | 178.722286 | 0.4561569 | 0.1951756
302 | 0.02546 | 43.67 | 900.6 | 325 | 0.02521 | 1530 | 1342 | 181.0420222 | 0.4568307 | 0.1977089
302.3 | 0.02546 | 48.33 | 895 | 302 | 0.02546 | 1543 | 1576 | 1.609096032 | 0.03684671 | 0.001704063
302.7 | 0.02546 | 53 | 889.4 | 302.3 | 0.02546 | 1543 | 1572 | 3.975337881 | 0.08225404 | 0.004214154
303 | 0.02546 | 57.66 | 883.8 | 302.7 | 0.02546 | 1542 | 1569 | 6.340918845 | 0.11964 | 0.006728479
303.3 | 0.02546 | 62.32 | 878.3 | 303 | 0.02546 | 1542 | 1566 | 8.705839293 | 0.1509858 | 0.009247169
303.6 | 0.02546 | 66.98 | 872.7 | 303.3 | 0.02546 | 1542 | 1563 | 11.0700996 | 0.1776332 | 0.01176894
303.9 | 0.02546 | 71.64 | 867.2 | 303.6 | 0.02546 | 1542 | 1560 | 13.43370014 | 0.2005629 | 0.01429604
304.2 | 0.02546 | 76.3 | 861.6 | 303.9 | 0.02546 | 1542 | 1557 | 15.79664129 | 0.2205003 | 0.0168257
304.5 | 0.02546 | 80.95 | 856.1 | 304.2 | 0.02546 | 1541 | 1553 | 18.15892343 | 0.2379938 | 0.01936126
304.8 | 0.02546 | 85.61 | 850.6 | 304.5 | 0.02546 | 1541 | 1550 | 20.52054694 | 0.2534966 | 0.02189909
305.1 | 0.02546 | 90.26 | 845.1 | 304.8 | 0.02546 | 1541 | 1547 | 22.8815122 | 0.2672762 | 0.02444058
305.4 | 0.02546 | 94.91 | 839.7 | 305.1 | 0.02546 | 1541 | 1544 | 25.24181959 | 0.2796568 | 0.02698621
305.7 | 0.02546 | 99.57 | 834.2 | 305.4 | 0.02546 | 1541 | 1541 | 27.60146951 | 0.2908173 | 0.02953261
306 | 0.02546 | 104.2 | 828.8 | 305.7 | 0.02546 | 1540 | 1538 | 29.96046234 | 0.3008985 | 0.03208548
306.3 | 0.02546 | 108.9 | 823.4 | 306 | 0.02546 | 1540 | 1535 | 32.31879846 | 0.3101612 | 0.03463966
306.6 | 0.02546 | 113.5 | 818 | 306.3 | 0.02546 | 1540 | 1531 | 34.67647827 | 0.318425 | 0.03719455
306.9 | 0.02546 | 118.2 | 812.6 | 306.6 | 0.02546 | 1540 | 1528 | 37.03350217 | 0.3262864 | 0.03975685
307.2 | 0.02546 | 122.8 | 807.2 | 306.9 | 0.02546 | 1540 | 1525 | 39.38987054 | 0.3332476 | 0.0423183
307.5 | 0.02546 | 127.4 | 801.8 | 307.2 | 0.02546 | 1539 | 1522 | 41.74558378 | 0.3399478 | 0.04488772
307.8 | 0.02546 | 132.1 | 796.5 | 307.5 | 0.02546 | 1539 | 1519 | 44.10064229 | 0.3461589 | 0.04746087
308.1 | 0.02546 | 136.7 | 791.2 | 307.8 | 0.02546 | 1539 | 1516 | 46.45504647 | 0.3516658 | 0.05002697
308.4 | 0.02546 | 141.4 | 785.8 | 308.1 | 0.02546 | 1539 | 1512 | 48.80879671 | 0.3570505 | 0.05260135
308.7 | 0.02546 | 146 | 780.5 | 308.4 | 0.02546 | 1538 | 1509 | 51.16189343 | 0.3618239 | 0.05517892
309 | 0.02546 | 150.6 | 775.3 | 308.7 | 0.02546 | 1538 | 1506 | 53.51433702 | 0.3665366 | 0.05775967
309.3 | 0.02546 | 155.3 | 770 | 309 | 0.02546 | 1538 | 1503 | 55.86612789 | 0.370957 | 0.06033711
309.6 | 0.02546 | 159.9 | 764.7 | 309.3 | 0.02546 | 1538 | 1500 | 58.21726644 | 0.3748697 | 0.06291718
309.9 | 0.02546 | 164.5 | 759.5 | 309.6 | 0.02546 | 1538 | 1497 | 60.56775308 | 0.3787852 | 0.06550698
310.2 | 0.02546 | 169.2 | 754.3 | 309.9 | 0.02546 | 1537 | 1494 | 62.91758823 | 0.38247774 | 0.06809263
310.5 | 0.02546 | 173.8 | 749.1 | 310.2 | 0.02546 | 1537 | 1490 | 65.26677228 | 0.3857374 | 0.07067328
310.8 | 0.02546 | 178.4 | 743.9 | 310.5 | 0.02546 | 1537 | 1487 | 67.61530566 | 0.3890409 | 0.07326396
311.1 | 0.02546 | 183.1 | 738.7 | 310.8 | 0.02546 | 1537 | 1484 | 69.96318878 | 0.3921703 | 0.0758573
311.4 | 0.02546 | 187.7 | 733.6 | 311.1 | 0.02546 | 1537 | 1481 | 72.31042204 | 0.3949231 | 0.07844481
311.7 | 0.02546 | 192.3 | 728.4 | 311.4 | 0.02546 | 1536 | 1478 | 74.65700588 | 0.3977464 | 0.08103441
312 | 0.02546 | 196.9 | 723.3 | 311.7 | 0.02546 | 1536 | 1475 | 77.0029407 | 0.4004313 | 0.08363521
312.3 | 0.02546 | 201.6 | 718.2 | 312 | 0.02546 | 1536 | 1472 | 79.34822691 | 0.4029874 | 0.08622933
312.6 | 0.02546 | 206.2 | 713.1 | 312.3 | 0.02546 | 1536 | 1468 | 81.69286495 | 0.4052225 | 0.0888159
312.9 | 0.02546 | 210.8 | 708 | 312.6 | 0.02546 | 1536 | 1465 | 84.03685524 | 0.4075502 | 0.09141396
313.2 | 0.02546 | 215.4 | 702.9 | 312.9 | 0.02546 | 1535 | 1462 | 86.38019818 | 0.4097732 | 0.09401415
313.5 | 0.02546 | 220 | 697.9 | 313.2 | 0.02546 | 1535 | 1459 | 88.72289421 | 0.4118983 | 0.09661646
313.8 | 0.02546 | 224.7 | 692.8 | 313.5 | 0.02546 | 1535 | 1456 | 91.06494376 | 0.4139316 | 0.09921009
314.1 | 0.02546 | 229.3 | 687.8 | 313.8 | 0.02546 | 1535 | 1453 | 93.40634724 | 0.4156936 | 0.1018053
314.4 | 0.02546 | 233.9 | 682.8 | 314.1 | 0.02546 | 1534 | 1449 | 95.74710508 | 0.4175626 | 0.104402
314.7 | 0.02546 | 238.5 | 677.8 | 314.4 | 0.02546 | 1534 | 1446 | 98.08721771 | 0.4193554 | 0.1070003
315 | 0.02546 | 243.1 | 672.8 | 314.7 | 0.02546 | 1534 | 1443 | 100.4266856 | 0.4210762 | 0.1096002
315.3 | 0.02546 | 247.7 | 667.9 | 315 | 0.02546 | 1534 | 1440 | 102.7655091 | 0.4227294 | 0.1122017
315.6 | 0.02546 | 252.3 | 662.9 | 315.3 | 0.02546 | 1534 | 1437 | 105.1036886 | 0.4243185 | 0.1147921
315.9 | 0.02546 | 256.9 | 658 | 315.6 | 0.02546 | 1533 | 1434 | 107.4412247 | 0.4258471 | 0.1173964
316.2 | 0.02546 | 261.6 | 653.1 | 315.9 | 0.02546 | 1533 | 1431 | 109.7781178 | 0.4273185 | 0.1199892
316.5 | 0.02546 | 266.2 | 648.2 | 316.2 | 0.02546 | 1533 | 1427 | 112.1143682 | 0.4285717 | 0.1225696
316.8 | 0.02546 | 270.8 | 643.3 | 316.5 | 0.02546 | 1533 | 1424 | 114.4499764 | 0.4299398 | 0.125164
317.1 | 0.02546 | 275.4 | 638.4 | 316.8 | 0.02546 | 1533 | 1421 | 116.7849429 | 0.431259 | 0.1277595
317.4 | 0.02546 | 280 | 633.5 | 317.1 | 0.02546 | 1532 | 1418 | 119.119268 | 0.4325318 | 0.130356
317.8 | 0.02546 | 284.6 | 628.7 | 317.4 | 0.02546 | 1532 | 1415 | 121.4529523 | 0.4337605 | 0.1329534
318.1 | 0.02546 | 289.2 | 623.9 | 317.8 | 0.02546 | 1532 | 1412 | 123.7859961 | 0.4349473 | 0.1355371
318.4 | 0.02546 | 293.8 | 619.1 | 318.1 | 0.02546 | 1532 | 1408 | 126.1183999 | 0.4360941 | 0.1381211
318.7 | 0.02546 | 298.4 | 614.3 | 318.4 | 0.02546 | 1532 | 1405 | 128.4501642 | 0.4372027 | 0.1407056
319 | 0.02546 | 303 | 609.5 | 318.7 | 0.02546 | 1531 | 1402 | 130.7812893 | 0.4382751 | 0.1432906
319.3 | 0.02546 | 307.5 | 604.7 | 319 | 0.02546 | 1531 | 1399 | 133.1117758 | 0.4393128 | 0.1458759
319.6 | 0.02546 | 312.1 | 600 | 319.3 | 0.02546 | 1531 | 1396 | 135.441624 | 0.4404606 | 0.148478
319.9 | 0.02546 | 316.7 | 595.3 | 319.6 | 0.02546 | 1531 | 1393 | 137.7708345 | 0.4414317 | 0.1510479
320.2 | 0.02546 | 321.3 | 590.5 | 319.9 | 0.02546 | 1530 | 1390 | 140.0994075 | 0.4423726 | 0.1536178
320.5 | 0.02546 | 325.9 | 585.8 | 320.2 | 0.02546 | 1530 | 1386 | 142.4273437 | 0.4432846 | 0.1562046
320.8 | 0.02546 | 330.5 | 581.2 | 320.5 | 0.02546 | 1530 | 1383 | 144.7546434 | 0.4441689 | 0.1587744
321.1 | 0.02546 | 335.1 | 576.5 | 320.8 | 0.02546 | 1530 | 1380 | 147.0813072 | 0.4450266 | 0.1613264
321.4 | 0.02546 | 339.7 | 571.8 | 321.1 | 0.02546 | 1530 | 1377 | 149.4073353 | 0.445859 | 0.1638957
321.7 | 0.02546 | 344.3 | 567.2 | 321.4 | 0.02546 | 1529 | 1374 | 151.7327283 | 0.4466668 | 0.1664649
322 | 0.02546 | 348.8 | 562.6 | 321.7 | 0.02546 | 1529 | 1371 | 154.0574867 | 0.4474513 | 0.1690153
322.3 | 0.02546 | 353.4 | 558 | 322 | 0.02546 | 1529 | 1367 | 156.3816108 | 0.4483418 | 0.1715839
322.6 | 0.02546 | 358 | 553.4 | 322.3 | 0.02546 | 1529 | 1364 | 158.7051012 | 0.4490806 | 0.1741333
322.9 | 0.02546 | 362.6 | 548.8 | 322.6 | 0.02546 | 1529 | 1361 | 161.0279582 | 0.4497988 | 0.176682
323.2 | 0.02546 | 367.2 | 544.2 | 322.9 | 0.02546 | 1528 | 1358 | 163.3501824 | 0.4504969 | 0.17923
323.5 | 0.02546 | 371.7 | 539.7 | 323.2 | 0.02546 | 1528 | 1355 | 165.6717741 | 0.4511759 | 0.1817772
323.8 | 0.02546 | 376.3 | 535.1 | 323.5 | 0.02546 | 1528 | 1352 | 167.9927339 | 0.4519579 | 0.1843238
324.1 | 0.02546 | 380.9 | 530.6 | 323.8 | 0.02546 | 1528 | 1349 | 170.3130622 | 0.4525992 | 0.1868697
324.4 | 0.02546 | 385.4 | 526.1 | 324.1 | 0.02546 | 1528 | 1345 | 172.6327594 | 0.4532233 | 0.1893941
324.7 | 0.02546 | 390 | 521.6 | 324.4 | 0.02546 | 1527 | 1342 | 174.9518261 | 0.4539487 | 0.1919384
325 | 0.02546 | 394.6 | 517.1 | 324.7 | 0.02546 | 1527 | 1339 | 177.2702625 | 0.4545391 | 0.1944606
302.3 | 0.02572 | 47.33 | 891.3 | 325 | 0.02546 | 1527 | 1336 | 179.5880693 | 0.4551142 | 0.1969815
302.7 | 0.02572 | 51.98 | 885.7 | 302.3 | 0.02572 | 1540 | 1566 | 2.680847092 | 0.0566416 | 0.002856128
303 | 0.02572 | 56.64 | 880.1 | 302.7 | 0.02572 | 1539 | 1563 | 5.044498217 | 0.09704691 | 0.005379765
303.3 | 0.02572 | 61.29 | 874.6 | 303 | 0.02572 | 1539 | 1560 | 7.407489133 | 0.1307819 | 0.007907732
303.6 | 0.02572 | 65.94 | 869 | 303.3 | 0.02572 | 1539 | 1556 | 9.769820209 | 0.1594032 | 0.01043907
303.9 | 0.02572 | 70.59 | 863.5 | 303.6 | 0.02572 | 1539 | 1553 | 12.13149182 | 0.1839777 | 0.01297569
304.2 | 0.02572 | 75.23 | 858 | 303.9 | 0.02572 | 1539 | 1550 | 14.49250433 | 0.2053053 | 0.0155151
304.5 | 0.02572 | 79.88 | 852.5 | 304.2 | 0.02572 | 1538 | 1547 | 16.85285812 | 0.2240178 | 0.01805863
304.8 | 0.02572 | 84.53 | 847.1 | 304.5 | 0.02572 | 1538 | 1544 | 19.21255357 | 0.2405177 | 0.02060593
305.1 | 0.02572 | 89.17 | 841.6 | 304.8 | 0.02572 | 1538 | 1541 | 21.57159106 | 0.2551945 | 0.02315468
305.4 | 0.02572 | 93.81 | 836.1 | 305.1 | 0.02572 | 1538 | 1538 | 23.92997097 | 0.2683635 | 0.02570986
305.7 | 0.02572 | 98.45 | 830.7 | 305.4 | 0.02572 | 1538 | 1534 | 26.28769367 | 0.2802227 | 0.02826907
306 | 0.02572 | 103.1 | 825.3 | 305.7 | 0.02572 | 1537 | 1531 | 28.64475956 | 0.2909574 | 0.03082899
306.3 | 0.02572 | 107.7 | 819.9 | 306 | 0.02572 | 1537 | 1528 | 31.00116902 | 0.3006903 | 0.03339204
306.6 | 0.02572 | 112.4 | 814.5 | 306.3 | 0.02572 | 1537 | 1525 | 33.35692244 | 0.3097207 | 0.03596046
306.9 | 0.02572 | 117 | 809.2 | 306.6 | 0.02572 | 1537 | 1522 | 35.71202021 | 0.3177226 | 0.03852845
307.2 | 0.02572 | 121.6 | 803.8 | 306.9 | 0.02572 | 1536 | 1519 | 38.06646272 | 0.3253544 | 0.04109961
307.5 | 0.02572 | 126.3 | 798.5 | 307.2 | 0.02572 | 1536 | 1516 | 40.42025035 | 0.3324034 | 0.04367868
307.8 | 0.02572 | 130.9 | 793.1 | 307.5 | 0.02572 | 1536 | 1512 | 42.77338352 | 0.338665 | 0.0462515
308.1 | 0.02572 | 135.5 | 787.8 | 307.8 | 0.02572 | 1536 | 1509 | 45.1258626 | 0.3447354 | 0.04883751
308.4 | 0.02572 | 140.2 | 782.5 | 308.1 | 0.02572 | 1536 | 1506 | 47.47768801 | 0.3503888 | 0.05142174
308.7 | 0.02572 | 144.8 | 777.3 | 308.4 | 0.02572 | 1535 | 1503 | 49.82886013 | 0.3554127 | 0.05400332
309 | 0.02572 | 149.4 | 772 | 308.7 | 0.02572 | 1535 | 1500 | 52.17937937 | 0.3603548 | 0.05658755
309.3 | 0.02572 | 154.1 | 766.8 | 309 | 0.02572 | 1535 | 1497 | 54.52924614 | 0.3649883 | 0.05918086
309.6 | 0.02572 | 158.7 | 761.5 | 309.3 | 0.02572 | 1535 | 1494 | 56.87846082 | 0.369101 | 0.06176399
309.9 | 0.02572 | 163.3 | 756.3 | 309.6 | 0.02572 | 1535 | 1490 | 59.22702384 | 0.3732012 | 0.06436321
310.2 | 0.02572 | 167.9 | 751.1 | 309.9 | 0.02572 | 1534 | 1487 | 61.5749356 | 0.3770664 | 0.06695839
310.5 | 0.02572 | 172.5 | 745.9 | 310.2 | 0.02572 | 1534 | 1484 | 63.92219649 | 0.3807159 | 0.06955625
310.8 | 0.02572 | 177.2 | 740.8 | 310.5 | 0.02572 | 1534 | 1481 | 66.26880694 | 0.384167 | 0.0721568
311.1 | 0.02572 | 181.8 | 735.6 | 310.8 | 0.02572 | 1534 | 1478 | 68.61476736 | 0.3872165 | 0.07474376
311.4 | 0.02572 | 186.4 | 730.5 | 311.1 | 0.02572 | 1534 | 1475 | 70.96007815 | 0.3903195 | 0.07734912
311.7 | 0.02572 | 191 | 725.3 | 311.4 | 0.02572 | 1533 | 1472 | 73.30473972 | 0.3932658 | 0.07994846
312 | 0.02572 | 195.6 | 720.2 | 311.7 | 0.02572 | 1533 | 1468 | 75.6487525 | 0.3960668 | 0.08255894
312.3 | 0.02572 | 200.2 | 715.1 | 312 | 0.02572 | 1533 | 1465 | 77.9921169 | 0.3987327 | 0.08516283
312.6 | 0.02572 | 204.9 | 710.1 | 312.3 | 0.02572 | 1533 | 1462 | 80.33483333 | 0.4012729 | 0.08776886
312.9 | 0.02572 | 209.5 | 705 | 312.6 | 0.02572 | 1533 | 1459 | 82.67690222 | 0.4034988 | 0.09035727
313.2 | 0.02572 | 214.1 | 699.9 | 312.9 | 0.02572 | 1532 | 1456 | 85.01832398 | 0.4058154 | 0.092967
313.5 | 0.02572 | 218.7 | 694.9 | 313.2 | 0.02572 | 1532 | 1453 | 87.35909904 | 0.4080294 | 0.09557888
313.8 | 0.02572 | 223.3 | 689.9 | 313.5 | 0.02572 | 1532 | 1450 | 89.69922781 | 0.4101474 | 0.09818217
314.1 | 0.02572 | 227.9 | 684.9 | 313.8 | 0.02572 | 1532 | 1446 | 92.03871071 | 0.4121751 | 0.100787
314.4 | 0.02572 | 232.5 | 679.9 | 314.1 | 0.02572 | 1531 | 1443 | 94.37754818 | 0.4141182 | 0.1033935
314.7 | 0.02572 | 237.1 | 674.9 | 314.4 | 0.02572 | 1531 | 1440 | 96.71574064 | 0.4159817 | 0.1060015
315 | 0.02572 | 241.7 | 670 | 314.7 | 0.02572 | 1531 | 1437 | 99.05328851 | 0.4177701 | 0.1086111
315.3 | 0.02572 | 246.3 | 665 | 315 | 0.02572 | 1531 | 1434 | 101.3901922 | 0.4194878 | 0.11121
315.6 | 0.02572 | 250.9 | 660.1 | 315.3 | 0.02572 | 1531 | 1431 | 103.7264522 | 0.4211387 | 0.1138225
315.9 | 0.02572 | 255.5 | 655.2 | 315.6 | 0.02572 | 1530 | 1428 | 106.0620689 | 0.4227265 | 0.1164238
316.2 | 0.02572 | 260.1 | 650.3 | 315.9 | 0.02572 | 1530 | 1424 | 108.3970427 | 0.4242546 | 0.1190261
316.5 | 0.02572 | 264.7 | 645.4 | 316.2 | 0.02572 | 1530 | 1421 | 110.7313741 | 0.4257262 | 0.1216294
316.8 | 0.02572 | 269.3 | 640.6 | 316.5 | 0.02572 | 1530 | 1418 | 113.0650634 | 0.4271442 | 0.1242337
317.1 | 0.02572 | 273.9 | 635.7 | 316.8 | 0.02572 | 1530 | 1415 | 115.3981112 | 0.4285114 | 0.126825
317.4 | 0.02572 | 278.5 | 630.9 | 317.1 | 0.02572 | 1529 | 1412 | 117.7305179 | 0.4298303 | 0.1294311
317.8 | 0.02572 | 283.1 | 626 | 317.4 | 0.02572 | 1529 | 1409 | 120.0622838 | 0.4311034 | 0.1320236
318.1 | 0.02572 | 287.7 | 621.2 | 317.8 | 0.02572 | 1529 | 1406 | 122.3934095 | 0.4323328 | 0.1346314
318.4 | 0.02572 | 292.2 | 616.5 | 318.1 | 0.02572 | 1529 | 1402 | 124.7238954 | 0.4335207 | 0.1372251
318.7 | 0.02572 | 296.8 | 611.7 | 318.4 | 0.02572 | 1529 | 1399 | 127.0537418 | 0.4348177 | 0.1398192
319 | 0.02572 | 301.4 | 606.9 | 318.7 | 0.02572 | 1528 | 1396 | 129.3829493 | 0.4359264 | 0.1424138
319.3 | 0.02572 | 306 | 602.2 | 319 | 0.02572 | 1528 | 1393 | 131.7115183 | 0.4369991 | 0.1450088
319.6 | 0.02572 | 310.6 | 597.4 | 319.3 | 0.02572 | 1528 | 1390 | 134.0394493 | 0.4380374 | 0.147588
319.9 | 0.02572 | 315.2 | 592.7 | 319.6 | 0.02572 | 1528 | 1387 | 136.3667425 | 0.439043 | 0.1501836
320.2 | 0.02572 | 319.7 | 588 | 319.9 | 0.02572 | 1527 | 1384 | 138.6933986 | 0.4400171 | 0.1527629
320.5 | 0.02572 | 324.3 | 583.4 | 320.2 | 0.02572 | 1527 | 1380 | 141.019418 | 0.4410992 | 0.1553591
320.8 | 0.02572 | 328.9 | 578.7 | 320.5 | 0.02572 | 1527 | 1377 | 143.3448011 | 0.442013 | 0.1579209
321.1 | 0.02572 | 333.5 | 574 | 320.8 | 0.02572 | 1527 | 1374 | 145.6695482 | 0.4428992 | 0.1604997
321.4 | 0.02572 | 338.1 | 569.4 | 321.1 | 0.02572 | 1527 | 1371 | 147.99366 | 0.4437591 | 0.1630784
321.7 | 0.02572 | 342.6 | 564.8 | 321.4 | 0.02572 | 1526 | 1368 | 150.3171368 | 0.4445937 | 0.1656387
322 | 0.02572 | 347.2 | 560.2 | 321.7 | 0.02572 | 1526 | 1365 | 152.6399791 | 0.4455341 | 0.1682169
322.3 | 0.02572 | 351.8 | 555.6 | 322 | 0.02572 | 1526 | 1362 | 154.9621874 | 0.4463197 | 0.170776
322.6 | 0.02572 | 356.3 | 551 | 322.3 | 0.02572 | 1526 | 1359 | 157.283762 | 0.4470829 | 0.1733345
322.9 | 0.02572 | 360.9 | 546.4 | 322.6 | 0.02572 | 1526 | 1355 | 159.6047034 | 0.4479503 | 0.1759117
323.2 | 0.02572 | 365.5 | 541.9 | 322.9 | 0.02572 | 1525 | 1352 | 161.9250121 | 0.44867 | 0.1784691
323.5 | 0.02572 | 370 | 537.4 | 323.2 | 0.02572 | 1525 | 1349 | 164.2446885 | 0.4493699 | 0.1810058
323.8 | 0.02572 | 374.6 | 532.8 | 323.5 | 0.02572 | 1525 | 1346 | 166.5637331 | 0.4501723 | 0.1835615
324.1 | 0.02572 | 379.2 | 528.3 | 323.8 | 0.02572 | 1525 | 1343 | 168.8821463 | 0.4508333 | 0.1861165
324.4 | 0.02572 | 383.7 | 523.9 | 324.1 | 0.02572 | 1525 | 1340 | 171.1999286 | 0.4514766 | 0.1886501
324.7 | 0.02572 | 388.3 | 519.4 | 324.4 | 0.02572 | 1524 | 1337 | 173.5170804 | 0.4522207 | 0.1911823
325 | 0.02572 | 392.9 | 514.9 | 324.7 | 0.02572 | 1524 | 1333 | 175.8336022 | 0.4528293 | 0.1937133
302.3 | 0.02597 | 46.34 | 887.6 | 325 | 0.02572 | 1524 | 1330 | 178.1494945 | 0.453422 | 0.1962431
302.7 | 0.02597 | 50.98 | 882 | 302.3 | 0.02597 | 1537 | 1559 | 1.400336823 | 0.03021875 | 0.001499386
303 | 0.02597 | 55.62 | 876.5 | 302.7 | 0.02597 | 1536 | 1556 | 3.76207274 | 0.07379507 | 0.004032319
303.3 | 0.02597 | 60.27 | 870.9 | 303 | 0.02597 | 1536 | 1553 | 6.123148754 | 0.110089 | 0.006569056
303.6 | 0.02597 | 64.91 | 865.4 | 303.3 | 0.02597 | 1536 | 1550 | 8.483565229 | 0.1407593 | 0.009110651
303.9 | 0.02597 | 69.55 | 859.9 | 303.6 | 0.02597 | 1536 | 1547 | 10.84332253 | 0.1670516 | 0.0116556
304.2 | 0.02597 | 74.18 | 854.4 | 303.9 | 0.02597 | 1536 | 1544 | 13.20242104 | 0.1898263 | 0.01420455
304.5 | 0.02597 | 78.82 | 849 | 304.2 | 0.02597 | 1535 | 1540 | 15.56086112 | 0.2097717 | 0.0167577
304.8 | 0.02597 | 83.46 | 843.5 | 304.5 | 0.02597 | 1535 | 1537 | 17.91864314 | 0.2273362 | 0.01931263
305.1 | 0.02597 | 88.09 | 838.1 | 304.8 | 0.02597 | 1535 | 1534 | 20.27576748 | 0.2429399 | 0.0218734
305.4 | 0.02597 | 92.72 | 832.6 | 305.1 | 0.02597 | 1535 | 1531 | 22.63223453 | 0.2569217 | 0.02443584
305.7 | 0.02597 | 97.35 | 827.2 | 305.4 | 0.02597 | 1535 | 1528 | 24.98804465 | 0.2695001 | 0.02700476
306 | 0.02597 | 102 | 821.8 | 305.7 | 0.02597 | 1534 | 1525 | 27.34319823 | 0.2808752 | 0.0295746
306.3 | 0.02597 | 106.6 | 816.5 | 306 | 0.02597 | 1534 | 1522 | 29.69769565 | 0.2911539 | 0.03214732
306.6 | 0.02597 | 111.2 | 811.1 | 306.3 | 0.02597 | 1534 | 1519 | 32.0515373 | 0.3006711 | 0.03472163
306.9 | 0.02597 | 115.9 | 805.8 | 306.6 | 0.02597 | 1534 | 1515 | 34.40472357 | 0.309395 | 0.03730318
307.2 | 0.02597 | 120.5 | 800.4 | 306.9 | 0.02597 | 1534 | 1512 | 36.75725484 | 0.3171463 | 0.03987985
307.5 | 0.02597 | 125.1 | 795.1 | 307.2 | 0.02597 | 1533 | 1509 | 39.10913149 | 0.3245571 | 0.04246838
307.8 | 0.02597 | 129.7 | 789.8 | 307.5 | 0.02597 | 1533 | 1506 | 41.46035394 | 0.3314177 | 0.04505581
308.1 | 0.02597 | 134.4 | 784.5 | 307.8 | 0.02597 | 1533 | 1503 | 43.81092255 | 0.3377866 | 0.04764646
308.4 | 0.02597 | 139 | 779.3 | 308.1 | 0.02597 | 1533 | 1500 | 46.16083774 | 0.3434586 | 0.05023489
308.7 | 0.02597 | 143.6 | 774 | 308.4 | 0.02597 | 1532 | 1497 | 48.5100999 | 0.3489935 | 0.05282598
309 | 0.02597 | 148.2 | 768.8 | 308.7 | 0.02597 | 1532 | 1494 | 50.85870942 | 0.3541693 | 0.05542579
309.3 | 0.02597 | 152.8 | 763.5 | 309 | 0.02597 | 1532 | 1490 | 53.2066667 | 0.3590193 | 0.05802254
309.6 | 0.02597 | 157.4 | 758.3 | 309.3 | 0.02597 | 1532 | 1487 | 55.55397215 | 0.3635731 | 0.06062858
309.9 | 0.02597 | 162.1 | 753.1 | 309.6 | 0.02597 | 1532 | 1484 | 57.90062616 | 0.3678566 | 0.063231
310.2 | 0.02597 | 166.7 | 748 | 309.9 | 0.02597 | 1531 | 1481 | 60.24662915 | 0.3716634 | 0.06582892
310.5 | 0.02597 | 171.3 | 742.8 | 310.2 | 0.02597 | 1531 | 1478 | 62.59198151 | 0.3754768 | 0.06842897
310.8 | 0.02597 | 175.9 | 737.6 | 310.5 | 0.02597 | 1531 | 1475 | 64.93668365 | 0.3790816 | 0.07103893
311.1 | 0.02597 | 180.5 | 732.5 | 310.8 | 0.02597 | 1531 | 1472 | 67.28073598 | 0.3824942 | 0.0736516
311.4 | 0.02597 | 185.1 | 727.4 | 311.1 | 0.02597 | 1531 | 1469 | 69.62413891 | 0.3857293 | 0.07625864
311.7 | 0.02597 | 189.7 | 722.3 | 311.4 | 0.02597 | 1530 | 1465 | 71.96689285 | 0.3888001 | 0.07886783
312 | 0.02597 | 194.3 | 717.2 | 311.7 | 0.02597 | 1530 | 1462 | 74.30899822 | 0.3917185 | 0.08147916
312.3 | 0.02597 | 198.9 | 712.1 | 312 | 0.02597 | 1530 | 1459 | 76.65045541 | 0.3944954 | 0.08409266
312.6 | 0.02597 | 203.5 | 707.1 | 312.3 | 0.02597 | 1530 | 1456 | 78.99126486 | 0.3971406 | 0.0867083
312.9 | 0.02597 | 208.1 | 702 | 312.6 | 0.02597 | 1530 | 1453 | 81.33142697 | 0.399663 | 0.0893163
313.2 | 0.02597 | 212.7 | 697 | 312.9 | 0.02597 | 1529 | 1450 | 83.67094217 | 0.4020708 | 0.09193599
313.5 | 0.02597 | 217.3 | 692 | 313.2 | 0.02597 | 1529 | 1447 | 86.00981086 | 0.4043715 | 0.09454745
313.8 | 0.02597 | 221.9 | 687 | 313.5 | 0.02597 | 1529 | 1444 | 88.34803348 | 0.4065717 | 0.09716049
314.1 | 0.02597 | 226.5 | 682 | 313.8 | 0.02597 | 1529 | 1440 | 90.68561043 | 0.4086778 | 0.09977512
314.4 | 0.02597 | 231.1 | 677 | 314.1 | 0.02597 | 1529 | 1437 | 93.02254215 | 0.4106956 | 0.1023914
314.7 | 0.02597 | 235.7 | 672.1 | 314.4 | 0.02597 | 1528 | 1434 | 95.35882905 | 0.4126302 | 0.1050092
315 | 0.02597 | 240.3 | 667.1 | 314.7 | 0.02597 | 1528 | 1431 | 97.69447156 | 0.4144865 | 0.1076167
315.3 | 0.02597 | 244.9 | 662.2 | 315 | 0.02597 | 1528 | 1428 | 100.0294701 | 0.4162691 | 0.1102375
315.6 | 0.02597 | 249.5 | 657.3 | 315.3 | 0.02597 | 1528 | 1425 | 102.3638251 | 0.4179821 | 0.1128473
315.9 | 0.02597 | 254.1 | 652.4 | 315.6 | 0.02597 | 1527 | 1422 | 104.697537 | 0.4196294 | 0.1154582
316.2 | 0.02597 | 258.7 | 647.6 | 315.9 | 0.02597 | 1527 | 1418 | 107.0306062 | 0.4212145 | 0.1180702
316.5 | 0.02597 | 263.2 | 642.7 | 316.2 | 0.02597 | 1527 | 1415 | 109.3630332 | 0.4227408 | 0.1206698
316.8 | 0.02597 | 267.8 | 637.8 | 316.5 | 0.02597 | 1527 | 1412 | 111.6948183 | 0.4243724 | 0.1232971
317.1 | 0.02597 | 272.4 | 633 | 316.8 | 0.02597 | 1527 | 1409 | 114.025962 | 0.4257878 | 0.1259121
317.4 | 0.02597 | 277 | 628.2 | 317.1 | 0.02597 | 1526 | 1406 | 116.3564648 | 0.427153 | 0.1285139
317.8 | 0.02597 | 281.6 | 623.4 | 317.4 | 0.02597 | 1526 | 1403 | 118.686327 | 0.4284705 | 0.1311161
318.1 | 0.02597 | 286.2 | 618.6 | 317.8 | 0.02597 | 1526 | 1400 | 121.0155492 | 0.4297427 | 0.1337188
318.4 | 0.02597 | 290.7 | 613.8 | 318.1 | 0.02597 | 1526 | 1397 | 123.3441317 | 0.4309718 | 0.136322
318.7 | 0.02597 | 295.3 | 609.1 | 318.4 | 0.02597 | 1526 | 1393 | 125.672075 | 0.4323085 | 0.1389409
319 | 0.02597 | 299.9 | 604.4 | 318.7 | 0.02597 | 1525 | 1390 | 127.9993794 | 0.4334554 | 0.1415296
319.3 | 0.02597 | 304.5 | 599.6 | 319 | 0.02597 | 1525 | 1387 | 130.3260456 | 0.434565 | 0.1441182
319.6 | 0.02597 | 309 | 594.9 | 319.3 | 0.02597 | 1525 | 1384 | 132.6520738 | 0.435639 | 0.1467228
319.9 | 0.02597 | 313.6 | 590.2 | 319.6 | 0.02597 | 1525 | 1381 | 134.9774646 | 0.4368203 | 0.1493279
320.2 | 0.02597 | 318.2 | 585.5 | 319.9 | 0.02597 | 1525 | 1378 | 137.3022183 | 0.437826 | 0.1519166
320.5 | 0.02597 | 322.8 | 580.9 | 320.2 | 0.02597 | 1524 | 1375 | 139.6263354 | 0.4388006 | 0.1545052
320.8 | 0.02597 | 327.3 | 576.2 | 320.5 | 0.02597 | 1524 | 1372 | 141.9498164 | 0.4397454 | 0.1570763
321.1 | 0.02597 | 331.9 | 571.6 | 320.8 | 0.02597 | 1524 | 1368 | 144.2726617 | 0.4407964 | 0.159682
321.4 | 0.02597 | 336.5 | 567 | 321.1 | 0.02597 | 1524 | 1365 | 146.5948718 | 0.4416839 | 0.1622522
321.7 | 0.02597 | 341 | 562.4 | 321.4 | 0.02597 | 1523 | 1362 | 148.916447 | 0.4425452 | 0.1648217
322 | 0.02597 | 345.6 | 557.8 | 321.7 | 0.02597 | 1523 | 1359 | 151.2373878 | 0.4435114 | 0.1674091
322.3 | 0.02597 | 350.1 | 553.2 | 322 | 0.02597 | 1523 | 1356 | 153.5576948 | 0.444322 | 0.1699775
322.6 | 0.02597 | 354.7 | 548.7 | 322.3 | 0.02597 | 1523 | 1353 | 155.8773682 | 0.4452367 | 0.1725643
322.9 | 0.02597 | 359.3 | 544.1 | 322.6 | 0.02597 | 1523 | 1350 | 158.1964086 | 0.4460006 | 0.1751123
323.2 | 0.02597 | 363.8 | 539.6 | 322.9 | 0.02597 | 1522 | 1346 | 160.5148164 | 0.4467432 | 0.1776786
323.5 | 0.02597 | 368.4 | 535.1 | 323.2 | 0.02597 | 1522 | 1343 | 162.8325921 | 0.4475882 | 0.1802442
323.8 | 0.02597 | 372.9 | 530.6 | 323.5 | 0.02597 | 1522 | 1340 | 165.1497361 | 0.4482892 | 0.1827889
324.1 | 0.02597 | 377.5 | 526.1 | 323.8 | 0.02597 | 1522 | 1337 | 167.4662489 | 0.4490916 | 0.1853528
324.4 | 0.02597 | 382 | 521.6 | 324.1 | 0.02597 | 1522 | 1334 | 169.7821309 | 0.449754 | 0.1878952
324.7 | 0.02597 | 386.6 | 517.2 | 324.4 | 0.02597 | 1521 | 1331 | 172.0973825 | 0.4505167 | 0.1904575
325 | 0.02597 | 391.1 | 512.8 | 324.7 | 0.02597 | 1521 | 1328 | 174.4120043 | 0.4511433 | 0.1929763
302.7 | 0.02623 | 49.99 | 878.3 | 325 | 0.02597 | 1521 | 1325 | 176.7259966 | 0.4518691 | 0.195515
303 | 0.02623 | 54.62 | 872.8 | 302.7 | 0.02623 | 1533 | 1550 | 2.493370271 | 0.04987738 | 0.002685982
303.3 | 0.02623 | 59.26 | 867.3 | 303 | 0.02623 | 1533 | 1547 | 4.85254574 | 0.08884192 | 0.005232307
303.6 | 0.02623 | 63.89 | 861.8 | 303.3 | 0.02623 | 1533 | 1543 | 7.211061972 | 0.1216851 | 0.007782617
303.9 | 0.02623 | 68.52 | 856.3 | 303.6 | 0.02623 | 1533 | 1540 | 9.568919331 | 0.1497718 | 0.01033707
304.2 | 0.02623 | 73.14 | 850.9 | 303.9 | 0.02623 | 1533 | 1537 | 11.92611819 | 0.1740531 | 0.01289561
304.5 | 0.02623 | 77.77 | 845.4 | 304.2 | 0.02623 | 1532 | 1534 | 14.2826589 | 0.1952784 | 0.01545675
304.8 | 0.02623 | 82.4 | 840 | 304.5 | 0.02623 | 1532 | 1531 | 16.63854185 | 0.2139455 | 0.01802327
305.1 | 0.02623 | 87.02 | 834.6 | 304.8 | 0.02623 | 1532 | 1528 | 18.99376741 | 0.2305069 | 0.02059168
305.4 | 0.02623 | 91.64 | 829.2 | 305.1 | 0.02623 | 1532 | 1525 | 21.34833594 | 0.2453268 | 0.02316392
305.7 | 0.02623 | 96.27 | 823.8 | 305.4 | 0.02623 | 1532 | 1522 | 23.70224784 | 0.2586452 | 0.02573981
306 | 0.02623 | 100.9 | 818.4 | 305.7 | 0.02623 | 1531 | 1518 | 26.05550346 | 0.2706503 | 0.02831904
306.3 | 0.02623 | 105.5 | 813.1 | 306 | 0.02623 | 1531 | 1515 | 28.40810321 | 0.2815471 | 0.03090189
306.6 | 0.02623 | 110.1 | 807.7 | 306.3 | 0.02623 | 1531 | 1512 | 30.76004744 | 0.2915644 | 0.03348579
306.9 | 0.02623 | 114.7 | 802.4 | 306.6 | 0.02623 | 1531 | 1509 | 33.11133656 | 0.3007388 | 0.03607685
307.2 | 0.02623 | 119.4 | 797.1 | 306.9 | 0.02623 | 1531 | 1506 | 35.46197094 | 0.3091715 | 0.03866751
307.5 | 0.02623 | 124 | 791.8 | 307.2 | 0.02623 | 1530 | 1503 | 37.81195098 | 0.316683 | 0.0412569
307.8 | 0.02623 | 128.6 | 786.5 | 307.5 | 0.02623 | 1530 | 1500 | 40.16127705 | 0.3238813 | 0.04385376
308.1 | 0.02623 | 133.2 | 781.2 | 307.8 | 0.02623 | 1530 | 1497 | 42.50994955 | 0.3305595 | 0.04645388
308.4 | 0.02623 | 137.8 | 776 | 308.1 | 0.02623 | 1530 | 1494 | 44.85796887 | 0.3367715 | 0.04905727
308.7 | 0.02623 | 142.4 | 770.8 | 308.4 | 0.02623 | 1530 | 1490 | 47.20533541 | 0.3425641 | 0.05165828
309 | 0.02623 | 147 | 765.5 | 308.7 | 0.02623 | 1529 | 1487 | 49.55204956 | 0.3479779 | 0.05426199
309.3 | 0.02623 | 151.6 | 760.3 | 309 | 0.02623 | 1529 | 1484 | 51.89811171 | 0.3530484 | 0.05687464
309.6 | 0.02623 | 156.2 | 755.2 | 309.3 | 0.02623 | 1529 | 1481 | 54.24352227 | 0.3578069 | 0.05948407
309.9 | 0.02623 | 160.8 | 750 | 309.6 | 0.02623 | 1529 | 1478 | 56.58828163 | 0.3622809 | 0.0620894
310.2 | 0.02623 | 165.4 | 744.8 | 309.9 | 0.02623 | 1528 | 1475 | 58.9323902 | 0.366495 | 0.06470399
310.5 | 0.02623 | 170 | 739.7 | 310.2 | 0.02623 | 1528 | 1472 | 61.27584837 | 0.3704707 | 0.0673213
310.8 | 0.02623 | 174.6 | 734.6 | 310.5 | 0.02623 | 1528 | 1469 | 63.61865655 | 0.3742274 | 0.06993367
311.1 | 0.02623 | 179.2 | 729.4 | 310.8 | 0.02623 | 1528 | 1465 | 65.96081515 | 0.3777824 | 0.07254819
311.4 | 0.02623 | 183.8 | 724.3 | 311.1 | 0.02623 | 1528 | 1462 | 68.30232458 | 0.3811514 | 0.07517315
311.7 | 0.02623 | 188.4 | 719.3 | 311.4 | 0.02623 | 1527 | 1459 | 70.64318523 | 0.3843481 | 0.0777923
312 | 0.02623 | 193 | 714.2 | 311.7 | 0.02623 | 1527 | 1456 | 72.98339752 | 0.3873853 | 0.08040476
312.3 | 0.02623 | 197.6 | 709.1 | 312 | 0.02623 | 1527 | 1453 | 75.32296187 | 0.3902744 | 0.08302796
312.6 | 0.02623 | 202.2 | 704.1 | 312.3 | 0.02623 | 1527 | 1450 | 77.66187868 | 0.3930257 | 0.08565333
312.9 | 0.02623 | 206.8 | 699.1 | 312.6 | 0.02623 | 1527 | 1447 | 80.00014836 | 0.3956486 | 0.08827116
313.2 | 0.02623 | 211.4 | 694.1 | 312.9 | 0.02623 | 1526 | 1444 | 82.33777134 | 0.3981517 | 0.09089057
313.5 | 0.02623 | 216 | 689.1 | 313.2 | 0.02623 | 1526 | 1441 | 84.67474802 | 0.4005428 | 0.09351159
313.8 | 0.02623 | 220.6 | 684.1 | 313.5 | 0.02623 | 1526 | 1437 | 87.01107882 | 0.4028291 | 0.09613422
314.1 | 0.02623 | 225.2 | 679.1 | 313.8 | 0.02623 | 1526 | 1434 | 89.34676417 | 0.4050171 | 0.09875844
314.4 | 0.02623 | 229.8 | 674.2 | 314.1 | 0.02623 | 1526 | 1431 | 91.68180448 | 0.4071128 | 0.1013843
314.7 | 0.02623 | 234.3 | 669.3 | 314.4 | 0.02623 | 1525 | 1428 | 94.01620017 | 0.4091218 | 0.1040002
315 | 0.02623 | 238.9 | 664.3 | 314.7 | 0.02623 | 1525 | 1425 | 96.34995166 | 0.4112247 | 0.106629
315.3 | 0.02623 | 243.5 | 659.4 | 315 | 0.02623 | 1525 | 1422 | 98.68305938 | 0.4130727 | 0.1092594
315.6 | 0.02623 | 248.1 | 654.6 | 315.3 | 0.02623 | 1525 | 1419 | 101.0155238 | 0.4148481 | 0.111879
315.9 | 0.02623 | 252.7 | 649.7 | 315.6 | 0.02623 | 1525 | 1416 | 103.3473452 | 0.4165552 | 0.1144869
316.2 | 0.02623 | 257.2 | 644.8 | 315.9 | 0.02623 | 1524 | 1412 | 105.6785241 | 0.4181976 | 0.1171083
316.5 | 0.02623 | 261.8 | 640 | 316.2 | 0.02623 | 1524 | 1409 | 108.009061 | 0.4199419 | 0.119744
316.8 | 0.02623 | 266.4 | 635.2 | 316.5 | 0.02623 | 1524 | 1406 | 110.3389563 | 0.4214628 | 0.1223541
317.1 | 0.02623 | 271 | 630.3 | 316.8 | 0.02623 | 1524 | 1403 | 112.6682103 | 0.4229287 | 0.1249647
317.4 | 0.02623 | 275.5 | 625.6 | 317.1 | 0.02623 | 1523 | 1400 | 114.9968235 | 0.4243425 | 0.12759
317.8 | 0.02623 | 280.1 | 620.8 | 317.4 | 0.02623 | 1523 | 1397 | 117.3247964 | 0.4258613 | 0.1302017
318.1 | 0.02623 | 284.7 | 616 | 317.8 | 0.02623 | 1523 | 1394 | 119.6521294 | 0.4271765 | 0.132814
318.4 | 0.02623 | 289.3 | 611.3 | 318.1 | 0.02623 | 1523 | 1391 | 121.9788228 | 0.4284469 | 0.1354267
318.7 | 0.02623 | 293.8 | 606.5 | 318.4 | 0.02623 | 1523 | 1388 | 124.3048773 | 0.4296747 | 0.1380245
319 | 0.02623 | 298.4 | 601.8 | 318.7 | 0.02623 | 1522 | 1384 | 126.6302931 | 0.4310085 | 0.1406534
319.3 | 0.02623 | 303 | 597.1 | 319 | 0.02623 | 1522 | 1381 | 128.9550707 | 0.4321551 | 0.1432516
319.6 | 0.02623 | 307.5 | 592.4 | 319.3 | 0.02623 | 1522 | 1378 | 131.2792106 | 0.4332647 | 0.1458496
319.9 | 0.02623 | 312.1 | 587.7 | 319.6 | 0.02623 | 1522 | 1375 | 133.6027131 | 0.4344804 | 0.148464
320.2 | 0.02623 | 316.6 | 583.1 | 319.9 | 0.02623 | 1522 | 1372 | 135.9255788 | 0.4355193 | 0.151062
320.5 | 0.02623 | 321.2 | 578.4 | 320.2 | 0.02623 | 1521 | 1369 | 138.2478081 | 0.436664 | 0.1536599
320.8 | 0.02623 | 325.8 | 573.8 | 320.5 | 0.02623 | 1521 | 1366 | 140.5694014 | 0.4376382 | 0.1562577
321.1 | 0.02623 | 330.3 | 569.2 | 320.8 | 0.02623 | 1521 | 1363 | 142.8903591 | 0.4385831 | 0.1588377
321.4 | 0.02623 | 334.9 | 564.6 | 321.1 | 0.02623 | 1521 | 1359 | 145.2106818 | 0.4396327 | 0.1614349
321.7 | 0.02623 | 339.4 | 560 | 321.4 | 0.02623 | 1521 | 1356 | 147.5303697 | 0.4405207 | 0.1640138
322 | 0.02623 | 344 | 555.4 | 321.7 | 0.02623 | 1520 | 1353 | 149.8494234 | 0.4415127 | 0.1666104
322.3 | 0.02623 | 348.5 | 550.9 | 322 | 0.02623 | 1520 | 1350 | 152.1678434 | 0.4423484 | 0.1691882
322.6 | 0.02623 | 353.1 | 546.3 | 322.3 | 0.02623 | 1520 | 1347 | 154.48563 | 0.4432873 | 0.1717652
322.9 | 0.02623 | 357.6 | 541.8 | 322.6 | 0.02623 | 1520 | 1344 | 156.8027838 | 0.4440747 | 0.1743415
323.2 | 0.02623 | 362.2 | 537.3 | 322.9 | 0.02623 | 1520 | 1341 | 159.1193051 | 0.4449645 | 0.1769172
323.5 | 0.02623 | 366.7 | 532.8 | 323.2 | 0.02623 | 1519 | 1338 | 161.4351944 | 0.4457073 | 0.1794721
323.8 | 0.02623 | 371.3 | 528.3 | 323.5 | 0.02623 | 1519 | 1335 | 163.7504521 | 0.4465515 | 0.1820461
324.1 | 0.02623 | 375.8 | 523.9 | 323.8 | 0.02623 | 1519 | 1331 | 166.0650788 | 0.4472531 | 0.1845988
324.4 | 0.02623 | 380.4 | 519.4 | 324.1 | 0.02623 | 1519 | 1328 | 168.3790748 | 0.448055 | 0.1871502
324.7 | 0.02623 | 384.9 | 515 | 324.4 | 0.02623 | 1519 | 1325 | 170.6924405 | 0.4487183 | 0.1897004
325 | 0.02623 | 389.5 | 510.6 | 324.7 | 0.02623 | 1518 | 1322 | 173.0051766 | 0.4494808 | 0.1922493
302.7 | 0.02648 | 49.01 | 874.7 | 325 | 0.02623 | 1518 | 1319 | 175.3172833 | 0.4501086 | 0.1947753
303 | 0.02648 | 53.63 | 869.2 | 302.7 | 0.02648 | 1531 | 1543 | 1.23812653 | 0.02526273 | 0.001340384
303.3 | 0.02648 | 58.26 | 863.7 | 303 | 0.02648 | 1530 | 1540 | 3.595415548 | 0.06704113 | 0.003896076
303.6 | 0.02648 | 62.88 | 858.2 | 303.3 | 0.02648 | 1530 | 1537 | 5.95204563 | 0.1021635 | 0.006455861
303.9 | 0.02648 | 67.5 | 852.8 | 303.6 | 0.02648 | 1530 | 1534 | 8.308017137 | 0.132125 | 0.009019865
304.2 | 0.02648 | 72.12 | 847.3 | 303.9 | 0.02648 | 1530 | 1531 | 10.66333043 | 0.1579753 | 0.0115868
304.5 | 0.02648 | 76.73 | 841.9 | 304.2 | 0.02648 | 1529 | 1528 | 13.01798588 | 0.1805045 | 0.01415891
304.8 | 0.02648 | 81.35 | 836.5 | 304.5 | 0.02648 | 1529 | 1525 | 15.37198385 | 0.2003386 | 0.0167336
305.1 | 0.02648 | 85.96 | 831.1 | 304.8 | 0.02648 | 1529 | 1521 | 17.72532471 | 0.2178897 | 0.01931179
305.4 | 0.02648 | 90.58 | 825.7 | 305.1 | 0.02648 | 1529 | 1518 | 20.07800883 | 0.2335739 | 0.02189389
305.7 | 0.02648 | 95.19 | 820.4 | 305.4 | 0.02648 | 1529 | 1515 | 22.43003659 | 0.2476268 | 0.02447946
306 | 0.02648 | 99.8 | 815 | 305.7 | 0.02648 | 1528 | 1512 | 24.78140835 | 0.2603363 | 0.02706605
306.3 | 0.02648 | 104.4 | 809.7 | 306 | 0.02648 | 1528 | 1509 | 27.1321245 | 0.271865 | 0.02965908
306.6 | 0.02648 | 109 | 804.4 | 306.3 | 0.02648 | 1528 | 1506 | 29.48218541 | 0.2823964 | 0.03225269
306.9 | 0.02648 | 113.6 | 799.1 | 306.6 | 0.02648 | 1528 | 1503 | 31.83159147 | 0.2920329 | 0.03484956
307.2 | 0.02648 | 118.2 | 793.8 | 306.9 | 0.02648 | 1528 | 1500 | 34.18034305 | 0.3008833 | 0.0374497
307.5 | 0.02648 | 122.8 | 788.5 | 307.2 | 0.02648 | 1527 | 1497 | 36.52844055 | 0.3090393 | 0.04005311
307.8 | 0.02648 | 127.4 | 783.2 | 307.5 | 0.02648 | 1527 | 1494 | 38.87588434 | 0.3165789 | 0.04265981
308.1 | 0.02648 | 132 | 778 | 307.8 | 0.02648 | 1527 | 1490 | 41.22267481 | 0.3235689 | 0.04526979
308.4 | 0.02648 | 136.6 | 772.8 | 308.1 | 0.02648 | 1527 | 1487 | 43.56881236 | 0.3300668 | 0.04787782
308.7 | 0.02648 | 141.2 | 767.5 | 308.4 | 0.02648 | 1527 | 1484 | 45.91429737 | 0.3361222 | 0.05048856
309 | 0.02648 | 145.8 | 762.4 | 308.7 | 0.02648 | 1526 | 1481 | 48.25913023 | 0.3417785 | 0.05310788
309.3 | 0.02648 | 150.4 | 757.2 | 309 | 0.02648 | 1526 | 1478 | 50.60331134 | 0.3470735 | 0.05571825
309.6 | 0.02648 | 155 | 752 | 309.3 | 0.02648 | 1526 | 1475 | 52.9468411 | 0.3520402 | 0.0583372
309.9 | 0.02648 | 159.6 | 746.8 | 309.6 | 0.02648 | 1526 | 1472 | 55.28971989 | 0.3567079 | 0.0609589
310.2 | 0.02648 | 164.2 | 741.7 | 309.9 | 0.02648 | 1526 | 1469 | 57.63194812 | 0.3611024 | 0.06358335
310.5 | 0.02648 | 168.8 | 736.6 | 310.2 | 0.02648 | 1525 | 1466 | 59.97352619 | 0.3652468 | 0.06620325
310.8 | 0.02648 | 173.4 | 731.5 | 310.5 | 0.02648 | 1525 | 1462 | 62.3144545 | 0.3691615 | 0.06882533
311.1 | 0.02648 | 178 | 726.4 | 310.8 | 0.02648 | 1525 | 1459 | 64.65473346 | 0.3728647 | 0.07144959
311.4 | 0.02648 | 182.6 | 721.3 | 311.1 | 0.02648 | 1525 | 1456 | 66.99436345 | 0.3763728 | 0.07407603
311.7 | 0.02648 | 187.2 | 716.2 | 311.4 | 0.02648 | 1525 | 1453 | 69.3333449 | 0.3797007 | 0.07670466
312 | 0.02648 | 191.8 | 711.2 | 311.7 | 0.02648 | 1524 | 1450 | 71.67167821 | 0.3828615 | 0.07933549
312.3 | 0.02648 | 196.3 | 706.2 | 312 | 0.02648 | 1524 | 1447 | 74.00936379 | 0.3858674 | 0.08195943
312.6 | 0.02648 | 200.9 | 701.1 | 312.3 | 0.02648 | 1524 | 1444 | 76.34640204 | 0.3889272 | 0.08459435
312.9 | 0.02648 | 205.5 | 696.1 | 312.6 | 0.02648 | 1524 | 1441 | 78.68279338 | 0.3916515 | 0.08723148
313.2 | 0.02648 | 210.1 | 691.2 | 312.9 | 0.02648 | 1523 | 1438 | 81.01853821 | 0.3942508 | 0.08986085
313.5 | 0.02648 | 214.7 | 686.2 | 313.2 | 0.02648 | 1523 | 1435 | 83.35363696 | 0.3967332 | 0.09248157
313.8 | 0.02648 | 219.3 | 681.2 | 313.5 | 0.02648 | 1523 | 1431 | 85.68809004 | 0.3991061 | 0.09511388
314.1 | 0.02648 | 223.8 | 676.3 | 313.8 | 0.02648 | 1523 | 1428 | 88.02189786 | 0.4013766 | 0.0977478
314.4 | 0.02648 | 228.4 | 671.4 | 314.1 | 0.02648 | 1523 | 1425 | 90.35506084 | 0.4037313 | 0.1003834
314.7 | 0.02648 | 233 | 666.4 | 314.4 | 0.02648 | 1522 | 1422 | 92.6875794 | 0.4058125 | 0.1030091
315 | 0.02648 | 237.6 | 661.6 | 314.7 | 0.02648 | 1522 | 1419 | 95.01945396 | 0.4078088 | 0.1056476
315.3 | 0.02648 | 242.1 | 656.7 | 315 | 0.02648 | 1522 | 1416 | 97.35068494 | 0.4097251 | 0.1082637
315.6 | 0.02648 | 246.7 | 651.8 | 315.3 | 0.02648 | 1522 | 1413 | 99.68127275 | 0.4117359 | 0.1109048
315.9 | 0.02648 | 251.3 | 647 | 315.6 | 0.02648 | 1522 | 1410 | 102.0112178 | 0.4135031 | 0.113535
316.2 | 0.02648 | 255.8 | 642.1 | 315.9 | 0.02648 | 1521 | 1407 | 104.3405206 | 0.415203 | 0.1161533
316.5 | 0.02648 | 260.4 | 637.3 | 316.2 | 0.02648 | 1521 | 1403 | 106.6691815 | 0.4170023 | 0.1187985
316.8 | 0.02648 | 265 | 632.5 | 316.5 | 0.02648 | 1521 | 1400 | 108.9972009 | 0.418576 | 0.1214183
317.1 | 0.02648 | 269.5 | 627.7 | 316.8 | 0.02648 | 1521 | 1397 | 111.3245793 | 0.4200928 | 0.1240385
317.4 | 0.02648 | 274.1 | 622.9 | 317.1 | 0.02648 | 1521 | 1394 | 113.6513171 | 0.4217118 | 0.1266733
317.8 | 0.02648 | 278.7 | 618.2 | 317.4 | 0.02648 | 1520 | 1391 | 115.9774147 | 0.4231208 | 0.1292948
318.1 | 0.02648 | 283.2 | 613.4 | 317.8 | 0.02648 | 1520 | 1388 | 118.3028725 | 0.4244811 | 0.131902
318.4 | 0.02648 | 287.8 | 608.7 | 318.1 | 0.02648 | 1520 | 1385 | 120.6276911 | 0.4259452 | 0.134539
318.7 | 0.02648 | 292.3 | 604 | 318.4 | 0.02648 | 1520 | 1382 | 122.9518707 | 0.4272129 | 0.1371465
319 | 0.02648 | 296.9 | 599.3 | 318.7 | 0.02648 | 1520 | 1379 | 125.2754119 | 0.4285851 | 0.1397695
319.3 | 0.02648 | 301.5 | 594.6 | 319 | 0.02648 | 1519 | 1375 | 127.5983151 | 0.4297687 | 0.1423771
319.6 | 0.02648 | 306 | 589.9 | 319.3 | 0.02648 | 1519 | 1372 | 129.9205807 | 0.430914 | 0.1449845
319.9 | 0.02648 | 310.6 | 585.3 | 319.6 | 0.02648 | 1519 | 1369 | 132.2422092 | 0.4321641 | 0.1476082
320.2 | 0.02648 | 315.1 | 580.6 | 319.9 | 0.02648 | 1519 | 1366 | 134.5632009 | 0.4332363 | 0.1501989
320.5 | 0.02648 | 319.7 | 576 | 320.2 | 0.02648 | 1519 | 1363 | 136.8835564 | 0.4344131 | 0.152823
320.8 | 0.02648 | 324.2 | 571.4 | 320.5 | 0.02648 | 1518 | 1360 | 139.203276 | 0.4354184 | 0.1554128
321.1 | 0.02648 | 328.8 | 566.8 | 320.8 | 0.02648 | 1518 | 1357 | 141.5223603 | 0.4365279 | 0.1580196
321.4 | 0.02648 | 333.3 | 562.2 | 321.1 | 0.02648 | 1518 | 1354 | 143.8408096 | 0.437472 | 0.1606083
321.7 | 0.02648 | 337.9 | 557.6 | 321.4 | 0.02648 | 1518 | 1351 | 146.1586243 | 0.4385197 | 0.1632145
322 | 0.02648 | 342.4 | 553.1 | 321.7 | 0.02648 | 1518 | 1348 | 148.475805 | 0.4394075 | 0.1658021
322.3 | 0.02648 | 346.9 | 548.5 | 322 | 0.02648 | 1517 | 1344 | 150.7923521 | 0.4403982 | 0.168389
322.6 | 0.02648 | 351.5 | 544 | 322.3 | 0.02648 | 1517 | 1341 | 153.108266 | 0.4413614 | 0.1709943
322.9 | 0.02648 | 356 | 539.5 | 322.6 | 0.02648 | 1517 | 1338 | 155.4235471 | 0.4421723 | 0.1735606
323.2 | 0.02648 | 360.6 | 535 | 322.9 | 0.02648 | 1517 | 1335 | 157.738196 | 0.4430848 | 0.1761454
323.5 | 0.02648 | 365.1 | 530.6 | 323.2 | 0.02648 | 1516 | 1332 | 160.052213 | 0.4438497 | 0.1787095
323.8 | 0.02648 | 369.6 | 526.1 | 323.5 | 0.02648 | 1516 | 1329 | 162.3655985 | 0.4447154 | 0.1812723
324.1 | 0.02648 | 374.2 | 521.7 | 323.8 | 0.02648 | 1516 | 1326 | 164.6783531 | 0.4455583 | 0.1838544
324.4 | 0.02648 | 378.7 | 517.2 | 324.1 | 0.02648 | 1516 | 1323 | 166.9904772 | 0.44626 | 0.1863941
324.7 | 0.02648 | 383.2 | 512.8 | 324.4 | 0.02648 | 1516 | 1320 | 169.3019712 | 0.4470609 | 0.1889742
325 | 0.02648 | 387.8 | 508.4 | 324.7 | 0.02648 | 1515 | 1316 | 171.6128356 | 0.4478414 | 0.1915322
303 | 0.02674 | 52.66 | 865.6 | 325 | 0.02648 | 1515 | 1313 | 173.9230709 | 0.4484865 | 0.1940673
303.3 | 0.02674 | 57.27 | 860.1 | 303 | 0.02674 | 1527 | 1534 | 2.351501206 | 0.04465441 | 0.002560823
303.6 | 0.02674 | 61.88 | 854.7 | 303.3 | 0.02674 | 1527 | 1531 | 4.706258974 | 0.08217669 | 0.005130164
303.9 | 0.02674 | 66.49 | 849.2 | 303.6 | 0.02674 | 1527 | 1528 | 7.060358465 | 0.1140976 | 0.007702938
304.2 | 0.02674 | 71.1 | 843.8 | 303.9 | 0.02674 | 1527 | 1524 | 9.413800037 | 0.1415822 | 0.01028055
304.5 | 0.02674 | 75.71 | 838.4 | 304.2 | 0.02674 | 1527 | 1521 | 11.76658405 | 0.1654934 | 0.01286106
304.8 | 0.02674 | 80.31 | 833 | 304.5 | 0.02674 | 1526 | 1518 | 14.11871088 | 0.1864841 | 0.01544531
305.1 | 0.02674 | 84.92 | 827.6 | 304.8 | 0.02674 | 1526 | 1515 | 16.47018087 | 0.2050826 | 0.01803351
305.4 | 0.02674 | 89.52 | 822.3 | 305.1 | 0.02674 | 1526 | 1512 | 18.82099441 | 0.2216321 | 0.0206253
305.7 | 0.02674 | 94.13 | 816.9 | 305.4 | 0.02674 | 1526 | 1509 | 21.17115186 | 0.2364963 | 0.02321856
306 | 0.02674 | 98.73 | 811.6 | 305.7 | 0.02674 | 1526 | 1506 | 23.5206536 | 0.2498741 | 0.02581765
306.3 | 0.02674 | 103.3 | 806.3 | 306 | 0.02674 | 1525 | 1503 | 25.86949998 | 0.2620227 | 0.02841772
306.6 | 0.02674 | 107.9 | 801 | 306.3 | 0.02674 | 1525 | 1500 | 28.21769141 | 0.2731625 | 0.03102209
306.9 | 0.02674 | 112.5 | 795.7 | 306.6 | 0.02674 | 1525 | 1497 | 30.56522824 | 0.2832737 | 0.03362881
307.2 | 0.02674 | 117.1 | 790.5 | 306.9 | 0.02674 | 1525 | 1494 | 32.91211086 | 0.2925521 | 0.03623884
307.5 | 0.02674 | 121.7 | 785.2 | 307.2 | 0.02674 | 1525 | 1490 | 35.25833965 | 0.301096 | 0.03884788
307.8 | 0.02674 | 126.3 | 780 | 307.5 | 0.02674 | 1524 | 1487 | 37.60391499 | 0.3089886 | 0.04146424
308.1 | 0.02674 | 130.9 | 774.8 | 307.8 | 0.02674 | 1524 | 1484 | 39.94883726 | 0.3163012 | 0.04407904
308.4 | 0.02674 | 135.5 | 769.5 | 308.1 | 0.02674 | 1524 | 1481 | 42.29310686 | 0.3230948 | 0.0466966
308.7 | 0.02674 | 140.1 | 764.4 | 308.4 | 0.02674 | 1524 | 1478 | 44.63672417 | 0.3294223 | 0.04932235
309 | 0.02674 | 144.7 | 759.2 | 308.7 | 0.02674 | 1524 | 1475 | 46.97968958 | 0.3353297 | 0.05193996
309.3 | 0.02674 | 149.3 | 754 | 309 | 0.02674 | 1523 | 1472 | 49.32200348 | 0.340857 | 0.05456577
309.6 | 0.02674 | 153.9 | 748.9 | 309.3 | 0.02674 | 1523 | 1469 | 51.66366626 | 0.3460393 | 0.05719436
309.9 | 0.02674 | 158.4 | 743.7 | 309.6 | 0.02674 | 1523 | 1466 | 54.00467831 | 0.3509076 | 0.05981909
310.2 | 0.02674 | 163 | 738.6 | 309.9 | 0.02674 | 1523 | 1463 | 56.34504004 | 0.3557136 | 0.06245986
310.5 | 0.02674 | 167.6 | 733.5 | 310.2 | 0.02674 | 1522 | 1459 | 58.68475183 | 0.3600292 | 0.06508957
310.8 | 0.02674 | 172.2 | 728.4 | 310.5 | 0.02674 | 1522 | 1456 | 61.0238141 | 0.3641039 | 0.06772147
311.1 | 0.02674 | 176.8 | 723.4 | 310.8 | 0.02674 | 1522 | 1453 | 63.36222723 | 0.3679572 | 0.07035557
311.4 | 0.02674 | 181.3 | 718.3 | 311.1 | 0.02674 | 1522 | 1450 | 65.69999163 | 0.3716062875 | 0.07298377
311.7 | 0.02674 | 185.9 | 713.3 | 311.4 | 0.02674 | 1522 | 1447 | 68.0371077 | 0.3752736 | 0.0756304
312 | 0.02674 | 190.5 | 708.2 | 311.7 | 0.02674 | 1521 | 1444 | 70.37357585 | 0.3785561 | 0.07826243
312.3 | 0.02674 | 195.1 | 703.2 | 312 | 0.02674 | 1521 | 1441 | 72.70939648 | 0.3816766 | 0.08090508
312.6 | 0.02674 | 199.6 | 698.2 | 312.3 | 0.02674 | 1521 | 1438 | 75.04457001 | 0.3846467 | 0.08354065
312.9 | 0.02674 | 204.2 | 693.2 | 312.6 | 0.02674 | 1521 | 1435 | 77.37909682 | 0.3876708 | 0.08618745
313.2 | 0.02674 | 208.8 | 688.3 | 312.9 | 0.02674 | 1521 | 1432 | 79.71297735 | 0.3903672 | 0.08882658
313.5 | 0.02674 | 213.4 | 683.3 | 313.2 | 0.02674 | 1520 | 1429 | 82.04621199 | 0.3929416 | 0.09145715
313.8 | 0.02674 | 217.9 | 678.4 | 313.5 | 0.02674 | 1520 | 1425 | 84.37880117 | 0.3954021 | 0.09409925
314.1 | 0.02674 | 222.5 | 673.5 | 313.8 | 0.02674 | 1520 | 1422 | 86.71074529 | 0.3979383 | 0.09674299
314.4 | 0.02674 | 227.1 | 668.6 | 314.1 | 0.02674 | 1520 | 1419 | 89.04204476 | 0.400189 | 0.09937728
314.7 | 0.02674 | 231.6 | 663.7 | 314.4 | 0.02674 | 1520 | 1416 | 91.37270002 | 0.4023457 | 0.1020126
315 | 0.02674 | 236.2 | 658.8 | 314.7 | 0.02674 | 1519 | 1413 | 93.70271146 | 0.4045886 | 0.1046607
315.3 | 0.02674 | 240.8 | 653.9 | 315 | 0.02674 | 1519 | 1410 | 96.03207952 | 0.406571 | 0.1072984
315.6 | 0.02674 | 245.3 | 649.1 | 315.3 | 0.02674 | 1519 | 1407 | 98.36080461 | 0.4084751 | 0.1099372
315.9 | 0.02674 | 249.9 | 644.2 | 315.6 | 0.02674 | 1519 | 1404 | 100.6888871 | 0.4104724 | 0.112577
316.2 | 0.02674 | 254.4 | 639.4 | 315.9 | 0.02674 | 1519 | 1401 | 103.0163276 | 0.4122302 | 0.1152179
316.5 | 0.02674 | 259 | 634.6 | 316.2 | 0.02674 | 1518 | 1398 | 105.3431263 | 0.4140846 | 0.1178598
316.8 | 0.02674 | 263.6 | 629.8 | 316.5 | 0.02674 | 1518 | 1394 | 107.6692837 | 0.4157115 | 0.1204894
317.1 | 0.02674 | 268.1 | 625.1 | 316.8 | 0.02674 | 1518 | 1391 | 109.9948003 | 0.4172792 | 0.1231193
317.4 | 0.02674 | 272.7 | 620.3 | 317.1 | 0.02674 | 1518 | 1388 | 112.3196764 | 0.4189469 | 0.1257497
317.8 | 0.02674 | 277.2 | 615.6 | 317.4 | 0.02674 | 1518 | 1385 | 114.6439125 | 0.4204031 | 0.1283806
318.1 | 0.02674 | 281.8 | 610.8 | 317.8 | 0.02674 | 1517 | 1382 | 116.9675091 | 0.4219607 | 0.131012
318.4 | 0.02674 | 286.3 | 606.1 | 318.1 | 0.02674 | 1517 | 1379 | 119.2904665 | 0.4233161 | 0.1336438
318.7 | 0.02674 | 290.9 | 601.4 | 318.4 | 0.02674 | 1517 | 1376 | 121.6127852 | 0.424774 | 0.1362761
319 | 0.02674 | 295.4 | 596.7 | 318.7 | 0.02674 | 1517 | 1373 | 123.9344657 | 0.426038 | 0.1388933
319.3 | 0.02674 | 300 | 592.1 | 319 | 0.02674 | 1517 | 1370 | 126.2555082 | 0.4274052 | 0.1415262
319.6 | 0.02674 | 304.5 | 587.4 | 319.3 | 0.02674 | 1516 | 1367 | 128.5759134 | 0.428586378 | 0.1441272
319.9 | 0.02674 | 309.1 | 582.8 | 319.6 | 0.02674 | 1516 | 1364 | 130.8956815 | 0.4298709 | 0.1467605
320.2 | 0.02674 | 313.6 | 578.2 | 319.9 | 0.02674 | 1516 | 1360 | 133.2148131 | 0.4309764 | 0.1493607
320.5 | 0.02674 | 318.1 | 573.6 | 320.2 | 0.02674 | 1516 | 1357 | 135.5333086 | 0.4321853 | 0.1519772
320.8 | 0.02674 | 322.7 | 569 | 320.5 | 0.02674 | 1515 | 1354 | 137.8511685 | 0.433358 | 0.1545937
321.1 | 0.02674 | 327.2 | 564.4 | 320.8 | 0.02674 | 1515 | 1351 | 140.168393 | 0.4343613 | 0.1571923
321.4 | 0.02674 | 331.8 | 559.8 | 321.1 | 0.02674 | 1515 | 1348 | 142.4849828 | 0.4354676 | 0.1598082
321.7 | 0.02674 | 336.3 | 555.3 | 321.4 | 0.02674 | 1515 | 1345 | 144.8009382 | 0.4364103 | 0.1624057
322 | 0.02674 | 340.8 | 550.8 | 321.7 | 0.02674 | 1515 | 1342 | 147.1162597 | 0.4374554 | 0.1650025
322.3 | 0.02674 | 345.4 | 546.2 | 322 | 0.02674 | 1514 | 1339 | 149.4309477 | 0.4384711 | 0.1675986
322.6 | 0.02674 | 349.9 | 541.7 | 322.3 | 0.02674 | 1514 | 1336 | 151.7450027 | 0.4393312 | 0.170194
322.9 | 0.02674 | 354.4 | 537.2 | 322.6 | 0.02674 | 1514 | 1333 | 154.058425 | 0.4402927 | 0.1727887
323.2 | 0.02674 | 359 | 532.8 | 322.9 | 0.02674 | 1514 | 1329 | 156.3712152 | 0.441228 | 0.1753827
323.5 | 0.02674 | 363.5 | 528.3 | 323.2 | 0.02674 | 1514 | 1326 | 158.6833737 | 0.442015 | 0.1779361
323.8 | 0.02674 | 368 | 523.9 | 323.5 | 0.02674 | 1513 | 1323 | 160.9949009 | 0.4429021 | 0.180528
324.1 | 0.02674 | 372.5 | 519.5 | 323.8 | 0.02674 | 1513 | 1320 | 163.3057973 | 0.4437658 | 0.1830988
324.4 | 0.02674 | 377.1 | 515 | 324.1 | 0.02674 | 1513 | 1317 | 165.6160633 | 0.4446069 | 0.1856682
324.7 | 0.02674 | 381.6 | 510.6 | 324.4 | 0.02674 | 1513 | 1314 | 167.9256994 | 0.4453081 | 0.1882364
325 | 0.02674 | 386.1 | 506.3 | 324.7 | 0.02674 | 1513 | 1311 | 170.2347059 | 0.4461077 | 0.1908033
303 | 0.02699 | 51.69 | 862 | 325 | 0.02674 | 1512 | 1308 | 172.5430835 | 0.446887 | 0.1933472
303.3 | 0.02699 | 56.29 | 856.5 | 303 | 0.02699 | 1525 | 1527 | 1.120553025 | 0.02167833 | 0.001226404
303.6 | 0.02699 | 60.89 | 851.1 | 303.3 | 0.02699 | 1524 | 1524 | 3.473452067 | 0.06170638 | 0.003805313
303.9 | 0.02699 | 65.49 | 845.7 | 303.6 | 0.02699 | 1524 | 1521 | 5.825693127 | 0.0956757 | 0.006387891
304.2 | 0.02699 | 70.09 | 840.3 | 303.9 | 0.02699 | 1524 | 1518 | 8.177276562 | 0.124863 | 0.008974283
304.5 | 0.02699 | 74.69 | 834.9 | 304.2 | 0.02699 | 1524 | 1515 | 10.52820273 | 0.1502098 | 0.0115645
304.8 | 0.02699 | 79.29 | 829.6 | 304.5 | 0.02699 | 1524 | 1512 | 12.87847199 | 0.1724257 | 0.01415855
305.1 | 0.02699 | 83.89 | 824.2 | 304.8 | 0.02699 | 1523 | 1509 | 15.22808471 | 0.1920556 | 0.0167546
305.4 | 0.02699 | 88.48 | 818.9 | 305.1 | 0.02699 | 1523 | 1506 | 17.57704125 | 0.2095249 | 0.01935606
305.7 | 0.02699 | 93.07 | 813.6 | 305.4 | 0.02699 | 1523 | 1503 | 19.92534198 | 0.225196 | 0.0219592
306 | 0.02699 | 97.67 | 808.3 | 305.7 | 0.02699 | 1523 | 1500 | 22.27298727 | 0.2393144 | 0.0245657
306.3 | 0.02699 | 102.3 | 803 | 306 | 0.02699 | 1522 | 1497 | 24.61997748 | 0.2520731 | 0.02717527
306.6 | 0.02699 | 106.8 | 797.7 | 306.3 | 0.02699 | 1522 | 1493 | 26.96631299 | 0.2636003 | 0.02978716
306.9 | 0.02699 | 111.4 | 792.4 | 306.6 | 0.02699 | 1522 | 1490 | 29.31199418 | 0.2744569 | 0.03240685
307.2 | 0.02699 | 116 | 787.2 | 306.9 | 0.02699 | 1522 | 1487 | 31.65702142 | 0.2841743 | 0.03502658
307.5 | 0.02699 | 120.6 | 782 | 307.2 | 0.02699 | 1522 | 1484 | 34.00139508 | 0.2931155 | 0.03764548
307.8 | 0.02699 | 125.2 | 776.7 | 307.5 | 0.02699 | 1521 | 1481 | 36.34511555 | 0.3013691 | 0.04026713
308.1 | 0.02699 | 129.8 | 771.5 | 307.8 | 0.02699 | 1521 | 1478 | 38.68818322 | 0.309011 | 0.04289631
308.4 | 0.02699 | 134.4 | 766.3 | 308.1 | 0.02699 | 1521 | 1475 | 41.03059845 | 0.3161063 | 0.0455238
308.7 | 0.02699 | 138.9 | 761.2 | 308.4 | 0.02699 | 1521 | 1472 | 43.37236164 | 0.322711 | 0.04815406
309 | 0.02699 | 143.5 | 756 | 308.7 | 0.02699 | 1521 | 1469 | 45.71347317 | 0.3291107 | 0.0507871
309.3 | 0.02699 | 148.1 | 750.9 | 309 | 0.02699 | 1520 | 1466 | 48.05393343 | 0.3348706 | 0.05342294
309.6 | 0.02699 | 152.7 | 745.8 | 309.3 | 0.02699 | 1520 | 1463 | 50.39374282 | 0.3402684 | 0.05605533
309.9 | 0.02699 | 157.3 | 740.6 | 309.6 | 0.02699 | 1520 | 1460 | 52.73290171 | 0.3453366 | 0.05868993
310.2 | 0.02699 | 161.8 | 735.5 | 309.9 | 0.02699 | 1520 | 1456 | 55.07141051 | 0.3501043 | 0.06133357
310.5 | 0.02699 | 166.4 | 730.5 | 310.2 | 0.02699 | 1520 | 1453 | 57.40926961 | 0.3548163 | 0.06398002
310.8 | 0.02699 | 171 | 725.4 | 310.5 | 0.02699 | 1519 | 1450 | 59.74647941 | 0.3590534 | 0.06661443
311.1 | 0.02699 | 175.5 | 720.3 | 310.8 | 0.02699 | 1519 | 1447 | 62.0830403 | 0.3630587 | 0.06925819
311.4 | 0.02699 | 180.1 | 715.3 | 311.1 | 0.02699 | 1519 | 1444 | 64.41895268 | 0.3670596 | 0.0719122
311.7 | 0.02699 | 184.7 | 710.3 | 311.4 | 0.02699 | 1519 | 1441 | 66.75421695 | 0.3706508 | 0.0745524
312 | 0.02699 | 189.3 | 705.3 | 311.7 | 0.02699 | 1519 | 1438 | 69.08883352 | 0.3740597 | 0.07719423
312.3 | 0.02699 | 193.8 | 700.3 | 312 | 0.02699 | 1518 | 1435 | 71.42280278 | 0.3772995 | 0.0798377
312.6 | 0.02699 | 198.4 | 695.3 | 312.3 | 0.02699 | 1518 | 1432 | 73.75612515 | 0.3805786 | 0.08249203
312.9 | 0.02699 | 202.9 | 690.3 | 312.6 | 0.02699 | 1518 | 1429 | 76.08880103 | 0.3835121 | 0.08513909
313.2 | 0.02699 | 207.5 | 685.4 | 312.9 | 0.02699 | 1518 | 1426 | 78.42083081 | 0.3864999 | 0.08779762
313.5 | 0.02699 | 212.1 | 680.5 | 313.2 | 0.02699 | 1518 | 1423 | 80.75221493 | 0.3891673 | 0.09043814
313.8 | 0.02699 | 216.6 | 675.5 | 313.5 | 0.02699 | 1517 | 1419 | 83.08295378 | 0.391716 | 0.09307972
314.1 | 0.02699 | 221.2 | 670.6 | 313.8 | 0.02699 | 1517 | 1416 | 85.41304777 | 0.3943354 | 0.0957438
314.4 | 0.02699 | 225.7 | 665.8 | 314.1 | 0.02699 | 1517 | 1413 | 87.74249732 | 0.3966659 | 0.09838809
314.7 | 0.02699 | 230.3 | 660.9 | 314.4 | 0.02699 | 1517 | 1410 | 90.07130284 | 0.3990753 | 0.1010334
315 | 0.02699 | 234.9 | 656 | 314.7 | 0.02699 | 1517 | 1407 | 92.39946475 | 0.4012135 | 0.1036798
315.3 | 0.02699 | 239.4 | 651.2 | 315 | 0.02699 | 1516 | 1404 | 94.72698346 | 0.4032651 | 0.1063273
315.6 | 0.02699 | 244 | 646.4 | 315.3 | 0.02699 | 1516 | 1401 | 97.05385939 | 0.4054046 | 0.1089758
315.9 | 0.02699 | 248.5 | 641.5 | 315.6 | 0.02699 | 1516 | 1398 | 99.38009295 | 0.4072955 | 0.1116129
316.2 | 0.02699 | 253.1 | 636.7 | 315.9 | 0.02699 | 1516 | 1395 | 101.7056846 | 0.4092784 | 0.1142761
316.5 | 0.02699 | 257.6 | 632 | 316.2 | 0.02699 | 1516 | 1392 | 104.0306347 | 0.4110258 | 0.1169146
316.8 | 0.02699 | 262.2 | 627.2 | 316.5 | 0.02699 | 1515 | 1389 | 106.3549437 | 0.4128686 | 0.1195537
317.1 | 0.02699 | 266.7 | 622.4 | 316.8 | 0.02699 | 1515 | 1386 | 108.678612 | 0.4144875 | 0.1221932
317.4 | 0.02699 | 271.3 | 617.7 | 317.1 | 0.02699 | 1515 | 1382 | 111.0016401 | 0.4162041 | 0.1248472
317.8 | 0.02699 | 275.8 | 613 | 317.4 | 0.02699 | 1515 | 1379 | 113.3240283 | 0.4177074 | 0.1274736
318.1 | 0.02699 | 280.3 | 608.3 | 317.8 | 0.02699 | 1515 | 1376 | 115.6457772 | 0.4193103 | 0.1301145
318.4 | 0.02699 | 284.9 | 603.6 | 318.1 | 0.02699 | 1514 | 1373 | 117.9668871 | 0.4208594 | 0.1327559
318.7 | 0.02699 | 289.4 | 598.9 | 318.4 | 0.02699 | 1514 | 1370 | 120.2873584 | 0.4222091 | 0.1353825
319 | 0.02699 | 294 | 594.2 | 318.7 | 0.02699 | 1514 | 1367 | 122.6071916 | 0.42366 | 0.1380245
319.3 | 0.02699 | 298.5 | 589.6 | 319 | 0.02699 | 1514 | 1364 | 124.9263871 | 0.4249197 | 0.1406512
319.6 | 0.02699 | 303 | 585 | 319.3 | 0.02699 | 1513 | 1361 | 127.2449454 | 0.4262812 | 0.1432777
319.9 | 0.02699 | 307.6 | 580.3 | 319.6 | 0.02699 | 1513 | 1358 | 129.5628668 | 0.4276002 | 0.1459041
320.2 | 0.02699 | 312.1 | 575.7 | 319.9 | 0.02699 | 1513 | 1355 | 131.8801519 | 0.4287391 | 0.1485304
320.5 | 0.02699 | 316.6 | 571.2 | 320.2 | 0.02699 | 1513 | 1352 | 134.196801 | 0.4299801 | 0.1511566
320.8 | 0.02699 | 321.2 | 566.6 | 320.5 | 0.02699 | 1513 | 1349 | 136.5128145 | 0.4311839 | 0.1537653
321.1 | 0.02699 | 325.7 | 562 | 320.8 | 0.02699 | 1512 | 1345 | 138.828193 | 0.4322173 | 0.1563733
321.4 | 0.02699 | 330.2 | 557.5 | 321.1 | 0.02699 | 1512 | 1342 | 141.1429369 | 0.4333526 | 0.1589985
321.7 | 0.02699 | 334.8 | 552.9 | 321.4 | 0.02699 | 1512 | 1339 | 143.4570465 | 0.434455 | 0.1616053
322 | 0.02699 | 339.3 | 548.4 | 321.7 | 0.02699 | 1512 | 1336 | 145.7705223 | 0.4353958 | 0.1642115
322.3 | 0.02699 | 343.8 | 543.9 | 322 | 0.02699 | 1512 | 1333 | 148.0833648 | 0.4364379 | 0.1668169
322.6 | 0.02699 | 348.3 | 539.5 | 322.3 | 0.02699 | 1511 | 1330 | 150.3955744 | 0.4374508 | 0.1694216
322.9 | 0.02699 | 352.9 | 535 | 322.6 | 0.02699 | 1511 | 1327 | 152.7071515 | 0.4384357 | 0.1720063
323.2 | 0.02699 | 357.4 | 530.5 | 322.9 | 0.02699 | 1511 | 1324 | 155.0180967 | 0.4392692 | 0.1745896
323.5 | 0.02699 | 361.9 | 526.1 | 323.2 | 0.02699 | 1511 | 1321 | 157.3284102 | 0.4402026 | 0.1771916
323.8 | 0.02699 | 366.4 | 521.7 | 323.5 | 0.02699 | 1511 | 1318 | 159.6380926 | 0.4411111 | 0.1797726
324.1 | 0.02699 | 370.9 | 517.3 | 323.8 | 0.02699 | 1510 | 1315 | 161.9471444 | 0.4419955 | 0.1823524
324.4 | 0.02699 | 375.5 | 512.9 | 324.1 | 0.02699 | 1510 | 1312 | 164.2555658 | 0.4428567 | 0.1849308
324.7 | 0.02699 | 380 | 508.5 | 324.4 | 0.02699 | 1510 | 1308 | 166.5633575 | 0.4435775 | 0.1874869
325 | 0.02699 | 384.5 | 504.1 | 324.7 | 0.02699 | 1510 | 1305 | 168.8705198 | 0.4443961 | 0.1900625
303.3 | 0.02725 | 55.32 | 853 | 325 | 0.02699 | 1510 | 1302 | 171.1770532 | 0.4451939 | 0.1926368
303.6 | 0.02725 | 59.92 | 847.6 | 303.3 | 0.02725 | 1521 | 1518 | 2.253381987 | 0.04073359 | 0.002480824
303.9 | 0.02725 | 64.51 | 842.2 | 303.6 | 0.02725 | 1521 | 1515 | 4.60377796 | 0.07683208 | 0.005072922
304.2 | 0.02725 | 69.1 | 836.8 | 303.9 | 0.02725 | 1521 | 1512 | 6.953516601 | 0.1077897 | 0.007668953
304.5 | 0.02725 | 73.69 | 831.5 | 304.2 | 0.02725 | 1521 | 1509 | 9.302598265 | 0.1346252 | 0.0102689
304.8 | 0.02725 | 78.28 | 826.1 | 304.5 | 0.02725 | 1521 | 1506 | 11.65102331 | 0.1581086 | 0.01287136
305.1 | 0.02725 | 82.86 | 820.8 | 304.8 | 0.02725 | 1520 | 1503 | 13.99879209 | 0.1788297 | 0.01547888
305.4 | 0.02725 | 87.45 | 815.5 | 305.1 | 0.02725 | 1520 | 1500 | 16.34590498 | 0.1972714 | 0.01808856
305.7 | 0.02725 | 92.03 | 810.2 | 305.4 | 0.02725 | 1520 | 1497 | 18.69236233 | 0.2137491 | 0.02070144
306 | 0.02725 | 96.62 | 804.9 | 305.7 | 0.02725 | 1520 | 1493 | 21.03816451 | 0.2286012 | 0.02331796
306.3 | 0.02725 | 101.2 | 799.6 | 306 | 0.02725 | 1520 | 1490 | 23.38331188 | 0.2420132 | 0.02593765
306.6 | 0.02725 | 105.8 | 794.4 | 306.3 | 0.02725 | 1519 | 1487 | 25.72780483 | 0.2542273 | 0.02856106
306.9 | 0.02725 | 110.4 | 789.1 | 306.6 | 0.02725 | 1519 | 1484 | 28.07164371 | 0.2653274 | 0.03118379
307.2 | 0.02725 | 114.9 | 783.9 | 306.9 | 0.02725 | 1519 | 1481 | 30.4148289 | 0.2754966 | 0.03381304
307.5 | 0.02725 | 119.5 | 778.7 | 307.2 | 0.02725 | 1519 | 1478 | 32.75736078 | 0.2850945 | 0.03644566
307.8 | 0.02725 | 124.1 | 773.5 | 307.5 | 0.02725 | 1519 | 1475 | 35.09923973 | 0.2937175 | 0.03907731
308.1 | 0.02725 | 128.7 | 768.3 | 307.8 | 0.02725 | 1518 | 1472 | 37.44046611 | 0.3016959 | 0.04171175
308.4 | 0.02725 | 133.2 | 763.2 | 308.1 | 0.02725 | 1518 | 1469 | 39.78104031 | 0.309099 | 0.04434899
308.7 | 0.02725 | 137.8 | 758 | 308.4 | 0.02725 | 1518 | 1466 | 42.12096272 | 0.3162234 | 0.04698903
309 | 0.02725 | 142.4 | 752.9 | 308.7 | 0.02725 | 1518 | 1463 | 44.46023371 | 0.3226432 | 0.04963188
309.3 | 0.02725 | 146.9 | 747.8 | 309 | 0.02725 | 1518 | 1460 | 46.79885368 | 0.3286436 | 0.0522717
309.6 | 0.02725 | 151.5 | 742.7 | 309.3 | 0.02725 | 1517 | 1457 | 49.136823 | 0.3344916 | 0.05491989
309.9 | 0.02725 | 156.1 | 737.6 | 309.6 | 0.02725 | 1517 | 1454 | 51.47414208 | 0.3397633 | 0.05756446
310.2 | 0.02725 | 160.6 | 732.5 | 309.9 | 0.02725 | 1517 | 1450 | 53.81081129 | 0.3447201 | 0.06021127
310.5 | 0.02725 | 165.2 | 727.4 | 310.2 | 0.02725 | 1517 | 1447 | 56.14683103 | 0.3496067 | 0.06286735
310.8 | 0.02725 | 169.8 | 722.4 | 310.5 | 0.02725 | 1517 | 1444 | 58.48220169 | 0.3540085 | 0.06551894
311.1 | 0.02725 | 174.3 | 717.4 | 310.8 | 0.02725 | 1516 | 1441 | 60.81692367 | 0.358168 | 0.06816512
311.4 | 0.02725 | 178.9 | 712.3 | 311.1 | 0.02725 | 1516 | 1438 | 63.15099737 | 0.3623121 | 0.0708209
311.7 | 0.02725 | 183.5 | 707.3 | 311.4 | 0.02725 | 1516 | 1435 | 65.48442318 | 0.3660393 | 0.07347893
312 | 0.02725 | 188 | 702.3 | 311.7 | 0.02725 | 1516 | 1432 | 67.8172015 | 0.369576 | 0.07613067
312.3 | 0.02725 | 192.6 | 697.4 | 312 | 0.02725 | 1516 | 1429 | 70.14933273 | 0.3731347 | 0.07879292
312.6 | 0.02725 | 197.1 | 692.4 | 312.3 | 0.02725 | 1515 | 1426 | 72.48081727 | 0.3763282 | 0.08143912
312.9 | 0.02725 | 201.7 | 687.5 | 312.6 | 0.02725 | 1515 | 1423 | 74.81165554 | 0.3795619 | 0.08410529
313.2 | 0.02725 | 206.2 | 682.5 | 312.9 | 0.02725 | 1515 | 1420 | 77.14184792 | 0.3824583 | 0.08675421
313.5 | 0.02725 | 210.8 | 677.6 | 313.2 | 0.02725 | 1515 | 1417 | 79.47139484 | 0.3854093 | 0.08942432
313.8 | 0.02725 | 215.3 | 672.7 | 313.5 | 0.02725 | 1515 | 1414 | 81.80029669 | 0.3880469 | 0.09207598
314.1 | 0.02725 | 219.9 | 667.9 | 313.8 | 0.02725 | 1514 | 1411 | 84.12855389 | 0.3907504 | 0.09473936
314.4 | 0.02725 | 224.4 | 663 | 314.1 | 0.02725 | 1514 | 1407 | 86.45616684 | 0.3931613 | 0.09738248
314.7 | 0.02725 | 229 | 658.1 | 314.4 | 0.02725 | 1514 | 1404 | 88.78313596 | 0.3956468 | 0.1000486
315 | 0.02725 | 233.5 | 653.3 | 314.7 | 0.02725 | 1514 | 1401 | 91.10946166 | 0.3978579 | 0.1027048
315.3 | 0.02725 | 238.1 | 648.5 | 315 | 0.02725 | 1514 | 1398 | 93.43514436 | 0.4001505 | 0.1053621
315.6 | 0.02725 | 242.6 | 643.7 | 315.3 | 0.02725 | 1513 | 1395 | 95.76018446 | 0.4021847 | 0.1080083
315.9 | 0.02725 | 247.2 | 638.9 | 315.6 | 0.02725 | 1513 | 1392 | 98.08458239 | 0.4043058 | 0.1106675
316.2 | 0.02725 | 251.7 | 634.1 | 315.9 | 0.02725 | 1513 | 1389 | 100.4083386 | 0.4061826 | 0.1133149
316.5 | 0.02725 | 256.2 | 629.3 | 316.2 | 0.02725 | 1513 | 1386 | 102.7314534 | 0.4081504 | 0.1159759
316.8 | 0.02725 | 260.8 | 624.6 | 316.5 | 0.02725 | 1513 | 1383 | 105.0539273 | 0.4100466 | 0.118638
317.1 | 0.02725 | 265.3 | 619.8 | 316.8 | 0.02725 | 1512 | 1380 | 107.3757607 | 0.4117169 | 0.1212737
317.4 | 0.02725 | 269.9 | 615.1 | 317.1 | 0.02725 | 1512 | 1377 | 109.6969541 | 0.4134827 | 0.1239374
317.8 | 0.02725 | 274.4 | 610.4 | 317.4 | 0.02725 | 1512 | 1374 | 112.0175078 | 0.4150334 | 0.1265735
318.1 | 0.02725 | 278.9 | 605.7 | 317.8 | 0.02725 | 1512 | 1371 | 114.3374222 | 0.4166816 | 0.129224
318.4 | 0.02725 | 283.5 | 601.1 | 318.1 | 0.02725 | 1512 | 1367 | 116.6566979 | 0.4182743 | 0.1318751
318.7 | 0.02725 | 288 | 596.4 | 318.4 | 0.02725 | 1511 | 1364 | 118.9753351 | 0.4196661 | 0.1344962
319 | 0.02725 | 292.5 | 591.8 | 318.7 | 0.02725 | 1511 | 1361 | 121.2933345 | 0.4211574 | 0.1371476
319.3 | 0.02725 | 297 | 587.1 | 319 | 0.02725 | 1511 | 1358 | 123.6106963 | 0.4226007 | 0.1397837
319.6 | 0.02725 | 301.6 | 582.5 | 319.3 | 0.02725 | 1511 | 1355 | 125.927421 | 0.4239981 | 0.1424357
319.9 | 0.02725 | 306.1 | 577.9 | 319.6 | 0.02725 | 1510 | 1352 | 128.243509 | 0.4252106 | 0.1450554
320.2 | 0.02725 | 310.6 | 573.3 | 319.9 | 0.02725 | 1510 | 1349 | 130.5589608 | 0.4265239 | 0.1476911
320.5 | 0.02725 | 315.2 | 568.8 | 320.2 | 0.02725 | 1510 | 1346 | 132.8737769 | 0.4277971 | 0.1503267
320.8 | 0.02725 | 319.7 | 564.2 | 320.5 | 0.02725 | 1510 | 1343 | 135.1879575 | 0.4288958 | 0.1529276
321.1 | 0.02725 | 324.2 | 559.7 | 320.8 | 0.02725 | 1510 | 1340 | 137.5015032 | 0.4300954 | 0.1555623
321.4 | 0.02725 | 328.7 | 555.1 | 321.1 | 0.02725 | 1509 | 1337 | 139.8144144 | 0.4312598 | 0.158179
321.7 | 0.02725 | 333.2 | 550.6 | 321.4 | 0.02725 | 1509 | 1334 | 142.1266916 | 0.4323903 | 0.1608132
322 | 0.02725 | 337.8 | 546.1 | 321.7 | 0.02725 | 1509 | 1331 | 144.4383351 | 0.4334884 | 0.1634288
322.3 | 0.02725 | 342.3 | 541.7 | 322 | 0.02725 | 1509 | 1328 | 146.7493454 | 0.4344267 | 0.1660248
322.6 | 0.02725 | 346.8 | 537.2 | 322.3 | 0.02725 | 1509 | 1324 | 149.059723 | 0.4354652 | 0.1686196
322.9 | 0.02725 | 351.3 | 532.7 | 322.6 | 0.02725 | 1508 | 1321 | 151.3694682 | 0.4364748 | 0.1712324
323.2 | 0.02725 | 355.8 | 528.3 | 322.9 | 0.02725 | 1508 | 1318 | 153.6785816 | 0.4374568 | 0.1738445
323.5 | 0.02725 | 360.3 | 523.9 | 323.2 | 0.02725 | 1508 | 1315 | 155.9870635 | 0.4384122 | 0.176436
323.8 | 0.02725 | 364.8 | 519.5 | 323.5 | 0.02725 | 1508 | 1312 | 158.2949145 | 0.439342 | 0.1790261
324.1 | 0.02725 | 369.3 | 515.1 | 323.8 | 0.02725 | 1508 | 1309 | 160.6021349 | 0.4402471 | 0.181615
324.4 | 0.02725 | 373.8 | 510.7 | 324.1 | 0.02725 | 1507 | 1306 | 162.9087251 | 0.4411284 | 0.1842025
324.7 | 0.02725 | 378.4 | 506.3 | 324.4 | 0.02725 | 1507 | 1303 | 165.2146857 | 0.4419869 | 0.1867888
325 | 0.02725 | 382.9 | 502 | 324.7 | 0.02725 | 1507 | 1300 | 167.5200171 | 0.4427062 | 0.1893523
303.3 | 0.0275 | 54.37 | 849.5 | 325 | 0.02725 | 1507 | 1297 | 169.8247197 | 0.4435224 | 0.191914
303.6 | 0.0275 | 58.95 | 844.1 | 303.3 | 0.0275 | 1519 | 1512 | 1.045812574 | 0.0192351 | 0.001157039
303.9 | 0.0275 | 63.53 | 838.8 | 303.6 | 0.0275 | 1518 | 1509 | 3.394376567 | 0.0575806 | 0.003758791
304.2 | 0.0275 | 68.12 | 833.4 | 303.9 | 0.0275 | 1518 | 1506 | 5.742283521 | 0.09038696 | 0.00636384
304.5 | 0.0275 | 72.7 | 828.1 | 304.2 | 0.0275 | 1518 | 1503 | 8.089533786 | 0.1187542 | 0.008973216
304.8 | 0.0275 | 77.27 | 822.7 | 304.5 | 0.0275 | 1518 | 1500 | 10.43612772 | 0.1435506 | 0.0115854
305.1 | 0.0275 | 81.85 | 817.4 | 304.8 | 0.0275 | 1518 | 1496 | 12.78206567 | 0.1654208 | 0.01420277
305.4 | 0.0275 | 86.43 | 812.1 | 305.1 | 0.0275 | 1517 | 1493 | 15.12734801 | 0.1848179 | 0.01682218
305.7 | 0.0275 | 91 | 806.9 | 305.4 | 0.0275 | 1517 | 1490 | 17.47197508 | 0.2021517 | 0.01944507
306 | 0.0275 | 95.58 | 801.6 | 305.7 | 0.0275 | 1517 | 1487 | 19.81594726 | 0.2177577 | 0.02206921
306.3 | 0.0275 | 100.1 | 796.3 | 306 | 0.0275 | 1517 | 1484 | 22.15926491 | 0.23184 | 0.0246988
306.6 | 0.0275 | 104.7 | 791.1 | 306.3 | 0.0275 | 1517 | 1481 | 24.50192839 | 0.2447745 | 0.0273337
306.9 | 0.0275 | 109.3 | 785.9 | 306.6 | 0.0275 | 1516 | 1478 | 26.84393807 | 0.2563891 | 0.02996644
307.2 | 0.0275 | 113.9 | 780.7 | 306.9 | 0.0275 | 1516 | 1475 | 29.18529432 | 0.2670201 | 0.03260198
307.5 | 0.0275 | 118.4 | 775.5 | 307.2 | 0.0275 | 1516 | 1472 | 31.52599752 | 0.2767866 | 0.03524033
307.8 | 0.0275 | 123 | 770.3 | 307.5 | 0.0275 | 1516 | 1469 | 33.86604803 | 0.2860308 | 0.03788572
308.1 | 0.0275 | 127.6 | 765.2 | 307.8 | 0.0275 | 1516 | 1466 | 36.20544624 | 0.2943532 | 0.04053
308.4 | 0.0275 | 132.1 | 760 | 308.1 | 0.0275 | 1515 | 1463 | 38.54419252 | 0.3020705 | 0.04317226
308.7 | 0.0275 | 136.7 | 754.9 | 308.4 | 0.0275 | 1515 | 1460 | 40.88228724 | 0.3094798 | 0.04582702
309 | 0.0275 | 141.2 | 749.8 | 308.7 | 0.0275 | 1515 | 1457 | 43.2197308 | 0.3161648 | 0.04847435
309.3 | 0.0275 | 145.8 | 744.7 | 309 | 0.0275 | 1515 | 1454 | 45.55652357 | 0.3226383 | 0.05112966
309.6 | 0.0275 | 150.4 | 739.6 | 309.3 | 0.0275 | 1515 | 1451 | 47.89266594 | 0.3284819 | 0.05378177
309.9 | 0.0275 | 154.9 | 734.5 | 309.6 | 0.0275 | 1514 | 1447 | 50.22815829 | 0.3339638 | 0.05643613
310.2 | 0.0275 | 159.5 | 729.5 | 309.9 | 0.0275 | 1514 | 1444 | 52.56300101 | 0.3393351 | 0.05909939
310.5 | 0.0275 | 164 | 724.4 | 310.2 | 0.0275 | 1514 | 1441 | 54.89719449 | 0.344183 | 0.06175162
310.8 | 0.0275 | 168.6 | 719.4 | 310.5 | 0.0275 | 1514 | 1438 | 57.23073912 | 0.3489679 | 0.06442001
311.1 | 0.0275 | 173.1 | 714.4 | 310.8 | 0.0275 | 1514 | 1435 | 59.56363529 | 0.3532837 | 0.06707617
311.4 | 0.0275 | 177.7 | 709.4 | 311.1 | 0.0275 | 1513 | 1432 | 61.8958834 | 0.357573 | 0.06974184
311.7 | 0.0275 | 182.2 | 704.4 | 311.4 | 0.0275 | 1513 | 1429 | 64.22748384 | 0.3614377 | 0.07240163
312 | 0.0275 | 186.8 | 699.4 | 311.7 | 0.0275 | 1513 | 1426 | 66.55843701 | 0.3653043 | 0.07507155
312.3 | 0.0275 | 191.3 | 694.5 | 312 | 0.0275 | 1513 | 1423 | 68.88874331 | 0.3687834 | 0.07773498
312.6 | 0.0275 | 195.9 | 689.5 | 312.3 | 0.0275 | 1513 | 1420 | 71.21840313 | 0.3722865 | 0.08040009
312.9 | 0.0275 | 200.4 | 684.6 | 312.6 | 0.0275 | 1512 | 1417 | 73.54741688 | 0.3754335 | 0.08306688
313.2 | 0.0275 | 205 | 679.7 | 312.9 | 0.0275 | 1512 | 1414 | 75.87578496 | 0.3786217 | 0.08573535
313.5 | 0.0275 | 209.5 | 674.8 | 313.2 | 0.0275 | 1512 | 1411 | 78.20350778 | 0.3814805 | 0.08839551
313.8 | 0.0275 | 214.1 | 669.9 | 313.5 | 0.0275 | 1512 | 1408 | 80.53058573 | 0.3843942 | 0.09106704
314.1 | 0.0275 | 218.6 | 665.1 | 313.8 | 0.0275 | 1512 | 1405 | 82.85701923 | 0.3870015 | 0.09372966
314.4 | 0.0275 | 223.1 | 660.2 | 314.1 | 0.0275 | 1511 | 1402 | 85.18280868 | 0.3896743 | 0.09639336
314.7 | 0.0275 | 227.7 | 655.4 | 314.4 | 0.0275 | 1511 | 1399 | 87.5079545 | 0.3922365 | 0.09906935
315 | 0.0275 | 232.2 | 650.6 | 314.7 | 0.0275 | 1511 | 1395 | 89.83245709 | 0.3945211 | 0.101724
315.3 | 0.0275 | 236.8 | 645.8 | 315 | 0.0275 | 1511 | 1392 | 92.15631686 | 0.3968834 | 0.1043909
315.6 | 0.0275 | 241.3 | 641 | 315.3 | 0.0275 | 1511 | 1389 | 94.47953423 | 0.3989845 | 0.1070468
315.9 | 0.0275 | 245.8 | 636.2 | 315.6 | 0.0275 | 1510 | 1386 | 96.80210962 | 0.4011691 | 0.1097156
316.2 | 0.0275 | 250.4 | 631.5 | 315.9 | 0.0275 | 1510 | 1383 | 99.12404343 | 0.4032711 | 0.1123855
316.5 | 0.0275 | 254.9 | 626.7 | 316.2 | 0.0275 | 1510 | 1380 | 101.4453361 | 0.4051331 | 0.1150304
316.8 | 0.0275 | 259.4 | 622 | 316.5 | 0.0275 | 1510 | 1377 | 103.765988 | 0.4070851 | 0.1177019
317.1 | 0.0275 | 263.9 | 617.3 | 316.8 | 0.0275 | 1510 | 1374 | 106.0859996 | 0.4089668 | 0.1203608
317.4 | 0.0275 | 268.5 | 612.6 | 317.1 | 0.0275 | 1509 | 1371 | 108.4053713 | 0.410782 | 0.1230202
317.8 | 0.0275 | 273 | 607.9 | 317.4 | 0.0275 | 1509 | 1368 | 110.7241035 | 0.4123803 | 0.1256658
318.1 | 0.0275 | 277.5 | 603.2 | 317.8 | 0.0275 | 1509 | 1365 | 113.0421967 | 0.414074 | 0.1283258
318.4 | 0.0275 | 282 | 598.6 | 318.1 | 0.0275 | 1509 | 1362 | 115.3596512 | 0.4157105 | 0.1309863
318.7 | 0.0275 | 286.6 | 593.9 | 318.4 | 0.0275 | 1509 | 1359 | 117.6764675 | 0.4172924 | 0.1336321
319 | 0.0275 | 291.1 | 589.3 | 318.7 | 0.0275 | 1508 | 1356 | 119.9926461 | 0.4186764 | 0.1362778
319.3 | 0.0275 | 295.6 | 584.7 | 319 | 0.0275 | 1508 | 1353 | 122.3081872 | 0.4201587 | 0.1389234
319.6 | 0.0275 | 300.1 | 580.1 | 319.3 | 0.0275 | 1508 | 1350 | 124.6230915 | 0.4215937 | 0.1415689
319.9 | 0.0275 | 304.6 | 575.5 | 319.6 | 0.0275 | 1508 | 1346 | 126.9373592 | 0.4229835 | 0.1442142
320.2 | 0.0275 | 309.2 | 570.9 | 319.9 | 0.0275 | 1508 | 1343 | 129.2509909 | 0.4243302 | 0.1468594
320.5 | 0.0275 | 313.7 | 566.4 | 320.2 | 0.0275 | 1507 | 1340 | 131.5639869 | 0.425498 | 0.1494875
320.8 | 0.0275 | 318.2 | 561.8 | 320.5 | 0.0275 | 1507 | 1337 | 133.8763477 | 0.4267655 | 0.1521149
321.1 | 0.0275 | 322.7 | 557.3 | 320.8 | 0.0275 | 1507 | 1334 | 136.1880737 | 0.4279952 | 0.1547592
321.4 | 0.0275 | 327.2 | 552.8 | 321.1 | 0.0275 | 1507 | 1331 | 138.4991654 | 0.4291886 | 0.1573854
321.7 | 0.0275 | 331.7 | 548.3 | 321.4 | 0.0275 | 1507 | 1328 | 140.8096232 | 0.4303473 | 0.1600109
322 | 0.0275 | 336.2 | 543.8 | 321.7 | 0.0275 | 1506 | 1325 | 143.1194475 | 0.4314726 | 0.1626357
322.3 | 0.0275 | 340.7 | 539.4 | 322 | 0.0275 | 1506 | 1322 | 145.4286387 | 0.4325658 | 0.1652598
322.6 | 0.0275 | 345.2 | 534.9 | 322.3 | 0.0275 | 1506 | 1319 | 147.7371973 | 0.4336284 | 0.1678641
322.9 | 0.0275 | 349.8 | 530.5 | 322.6 | 0.0275 | 1506 | 1316 | 150.0451238 | 0.4346614 | 0.1704864
323.2 | 0.0275 | 354.3 | 526.1 | 322.9 | 0.0275 | 1505 | 1313 | 152.3524185 | 0.4355415 | 0.1730687
323.5 | 0.0275 | 358.8 | 521.7 | 323.2 | 0.0275 | 1505 | 1310 | 154.6590819 | 0.4365201 | 0.1756691
323.8 | 0.0275 | 363.3 | 517.3 | 323.5 | 0.0275 | 1505 | 1307 | 156.9651145 | 0.4374724 | 0.1782682
324.1 | 0.0275 | 367.8 | 512.9 | 323.8 | 0.0275 | 1505 | 1304 | 159.2705166 | 0.4383994 | 0.1808659
324.4 | 0.0275 | 372.3 | 508.6 | 324.1 | 0.0275 | 1505 | 1301 | 161.5752888 | 0.439302 | 0.1834623
324.7 | 0.0275 | 376.8 | 504.2 | 324.4 | 0.0275 | 1504 | 1297 | 163.8794314 | 0.4401811 | 0.1860364
325 | 0.0275 | 381.3 | 499.9 | 324.7 | 0.0275 | 1504 | 1294 | 166.1829449 | 0.4410375 | 0.1886299
303.6 | 0.02776 | 58 | 840.7 | 325 | 0.0275 | 1504 | 1291 | 168.4858298 | 0.4418721 | 0.1912004
303.9 | 0.02776 | 62.57 | 835.3 | 303.6 | 0.02776 | 1516 | 1502 | 2.197259063 | 0.03788378 | 0.002444931
304.2 | 0.02776 | 67.14 | 830 | 303.9 | 0.02776 | 1515 | 1499 | 4.543347207 | 0.07261223 | 0.005060139
304.5 | 0.02776 | 71.71 | 824.7 | 304.2 | 0.02776 | 1515 | 1496 | 6.888778952 | 0.1026032 | 0.0076786
304.8 | 0.02776 | 76.28 | 819.4 | 304.5 | 0.02776 | 1515 | 1493 | 9.233554648 | 0.1287624 | 0.01030059
305.1 | 0.02776 | 80.85 | 814.1 | 304.8 | 0.02776 | 1515 | 1490 | 11.57767465 | 0.1517786 | 0.01292613
305.4 | 0.02776 | 85.42 | 808.8 | 305.1 | 0.02776 | 1515 | 1487 | 13.92113931 | 0.1721848 | 0.01555521
305.7 | 0.02776 | 89.98 | 803.5 | 305.4 | 0.02776 | 1514 | 1484 | 16.26394899 | 0.1903998 | 0.01818786
306 | 0.02776 | 94.55 | 798.3 | 305.7 | 0.02776 | 1514 | 1481 | 18.60610404 | 0.2067804 | 0.02082431
306.3 | 0.02776 | 99.11 | 793.1 | 306 | 0.02776 | 1514 | 1478 | 20.94760483 | 0.2215506 | 0.02346151
306.6 | 0.02776 | 103.7 | 787.9 | 306.3 | 0.02776 | 1514 | 1475 | 23.28845172 | 0.2349758 | 0.02610198
306.9 | 0.02776 | 108.2 | 782.7 | 306.6 | 0.02776 | 1514 | 1472 | 25.62864507 | 0.2471422 | 0.02874455
307.2 | 0.02776 | 112.8 | 777.5 | 306.9 | 0.02776 | 1513 | 1469 | 27.96818526 | 0.258486 | 0.03139318
307.5 | 0.02776 | 117.4 | 772.3 | 307.2 | 0.02776 | 1513 | 1466 | 30.30707265 | 0.2686797 | 0.03404142
307.8 | 0.02776 | 121.9 | 767.1 | 307.5 | 0.02776 | 1513 | 1463 | 32.64530761 | 0.2780691 | 0.03669249
308.1 | 0.02776 | 126.5 | 762 | 307.8 | 0.02776 | 1513 | 1460 | 34.98289051 | 0.2869802 | 0.03935083
308.4 | 0.02776 | 131 | 756.9 | 308.1 | 0.02776 | 1513 | 1457 | 37.31982174 | 0.2950184 | 0.04200318
308.7 | 0.02776 | 135.6 | 751.8 | 308.4 | 0.02776 | 1512 | 1454 | 39.65610166 | 0.3027183 | 0.0446628
309 | 0.02776 | 140.1 | 746.7 | 308.7 | 0.02776 | 1512 | 1451 | 41.99173065 | 0.3096735 | 0.04731996
309.3 | 0.02776 | 144.7 | 741.6 | 309 | 0.02776 | 1512 | 1448 | 44.32670909 | 0.3163934 | 0.04998501
309.6 | 0.02776 | 149.2 | 736.5 | 309.3 | 0.02776 | 1512 | 1445 | 46.66103737 | 0.3224674 | 0.052647
309.9 | 0.02776 | 153.8 | 731.5 | 309.6 | 0.02776 | 1512 | 1442 | 48.99471587 | 0.3283828 | 0.05531751
310.2 | 0.02776 | 158.3 | 726.4 | 309.9 | 0.02776 | 1511 | 1438 | 51.32774497 | 0.3337305 | 0.0579778
310.5 | 0.02776 | 162.9 | 721.4 | 310.2 | 0.02776 | 1511 | 1435 | 53.66012506 | 0.3389774 | 0.06065347
310.8 | 0.02776 | 167.4 | 716.4 | 310.5 | 0.02776 | 1511 | 1432 | 55.99185653 | 0.3437192 | 0.06331772
311.1 | 0.02776 | 172 | 711.4 | 310.8 | 0.02776 | 1511 | 1429 | 58.32293977 | 0.3484047 | 0.06599111
311.4 | 0.02776 | 176.5 | 706.4 | 311.1 | 0.02776 | 1511 | 1426 | 60.65337516 | 0.3526359 | 0.06865902
311.7 | 0.02776 | 181 | 701.5 | 311.4 | 0.02776 | 1510 | 1423 | 62.9831631 | 0.3568451 | 0.07133669
312 | 0.02776 | 185.6 | 696.5 | 311.7 | 0.02776 | 1510 | 1420 | 65.31230399 | 0.3608415 | 0.07400828
312.3 | 0.02776 | 190.1 | 691.6 | 312 | 0.02776 | 1510 | 1417 | 67.64079822 | 0.364444 | 0.07668155
312.6 | 0.02776 | 194.7 | 686.7 | 312.3 | 0.02776 | 1510 | 1414 | 69.96864619 | 0.3680623 | 0.07935652
312.9 | 0.02776 | 199.2 | 681.8 | 312.6 | 0.02776 | 1510 | 1411 | 72.29584829 | 0.3713192 | 0.08202388
313.2 | 0.02776 | 203.7 | 676.9 | 312.9 | 0.02776 | 1509 | 1408 | 74.62240493 | 0.3746105 | 0.08470194
313.5 | 0.02776 | 208.3 | 672 | 313.2 | 0.02776 | 1509 | 1405 | 76.94831651 | 0.3777531 | 0.08738169
313.8 | 0.02776 | 212.8 | 667.2 | 313.5 | 0.02776 | 1509 | 1402 | 79.27358343 | 0.3805741 | 0.09005292
314.1 | 0.02776 | 217.3 | 662.3 | 313.8 | 0.02776 | 1509 | 1399 | 81.5982061 | 0.3834502 | 0.09272523
314.4 | 0.02776 | 221.9 | 657.5 | 314.1 | 0.02776 | 1509 | 1396 | 83.92218492 | 0.3862043 | 0.09540949
314.7 | 0.02776 | 226.4 | 652.7 | 314.4 | 0.02776 | 1508 | 1393 | 86.2455203 | 0.3886684 | 0.09807314
315 | 0.02776 | 230.9 | 647.9 | 314.7 | 0.02776 | 1508 | 1390 | 88.56821264 | 0.3912024 | 0.1007487
315.3 | 0.02776 | 235.5 | 643.1 | 315 | 0.02776 | 1508 | 1387 | 90.89026236 | 0.3936347 | 0.1034254
315.6 | 0.02776 | 240 | 638.3 | 315.3 | 0.02776 | 1508 | 1384 | 93.21166987 | 0.3958033 | 0.1060911
315.9 | 0.02776 | 244.5 | 633.6 | 315.6 | 0.02776 | 1508 | 1381 | 95.53243557 | 0.3980518 | 0.1087697
316.2 | 0.02776 | 249 | 628.8 | 315.9 | 0.02776 | 1507 | 1377 | 97.85255989 | 0.400215 | 0.1114367
316.5 | 0.02776 | 253.5 | 624.1 | 316.2 | 0.02776 | 1507 | 1374 | 100.1720432 | 0.4022974 | 0.1141172
316.8 | 0.02776 | 258.1 | 619.4 | 316.5 | 0.02776 | 1507 | 1371 | 102.490886 | 0.4043033 | 0.1167854
317.1 | 0.02776 | 262.6 | 614.7 | 316.8 | 0.02776 | 1507 | 1368 | 104.8090887 | 0.4060794 | 0.1194406
317.4 | 0.02776 | 267.1 | 610 | 317.1 | 0.02776 | 1507 | 1365 | 107.1266516 | 0.4079461 | 0.1221095
317.8 | 0.02776 | 271.6 | 605.3 | 317.4 | 0.02776 | 1506 | 1362 | 109.4435752 | 0.4097476 | 0.1247789
318.1 | 0.02776 | 276.1 | 600.7 | 317.8 | 0.02776 | 1506 | 1359 | 111.7598599 | 0.411487 | 0.1274488
318.4 | 0.02776 | 280.7 | 596.1 | 318.1 | 0.02776 | 1506 | 1356 | 114.0755062 | 0.4131674 | 0.1301044
318.7 | 0.02776 | 285.2 | 591.4 | 318.4 | 0.02776 | 1506 | 1353 | 116.3905144 | 0.4146438 | 0.1327447
319 | 0.02776 | 289.7 | 586.8 | 318.7 | 0.02776 | 1506 | 1350 | 118.704885 | 0.4162163 | 0.1354151
319.3 | 0.02776 | 294.2 | 582.2 | 319 | 0.02776 | 1505 | 1347 | 121.0186184 | 0.4177377 | 0.1380703
319.6 | 0.02776 | 298.7 | 577.7 | 319.3 | 0.02776 | 1505 | 1344 | 123.3317151 | 0.4192105 | 0.1407254
319.9 | 0.02776 | 303.2 | 573.1 | 319.6 | 0.02776 | 1505 | 1341 | 125.6441754 | 0.4206367 | 0.143364
320.2 | 0.02776 | 307.7 | 568.5 | 319.9 | 0.02776 | 1505 | 1338 | 127.9559997 | 0.4220185 | 0.1460185
320.5 | 0.02776 | 312.2 | 564 | 320.2 | 0.02776 | 1505 | 1335 | 130.2671886 | 0.4233578 | 0.1486729
320.8 | 0.02776 | 316.7 | 559.5 | 320.5 | 0.02776 | 1504 | 1332 | 132.5777425 | 0.4246564 | 0.1513099
321.1 | 0.02776 | 321.2 | 555 | 320.8 | 0.02776 | 1504 | 1329 | 134.8876617 | 0.4259162 | 0.1539462
321.4 | 0.02776 | 325.7 | 550.5 | 321.1 | 0.02776 | 1504 | 1326 | 137.1969467 | 0.4271387 | 0.1565818
321.7 | 0.02776 | 330.2 | 546 | 321.4 | 0.02776 | 1504 | 1323 | 139.5055979 | 0.4283254 | 0.1592166
322 | 0.02776 | 334.7 | 541.6 | 321.7 | 0.02776 | 1504 | 1319 | 141.8136158 | 0.4294779 | 0.1618507
322.3 | 0.02776 | 339.2 | 537.1 | 322 | 0.02776 | 1503 | 1316 | 144.1210008 | 0.4305976 | 0.1644654
322.6 | 0.02776 | 343.7 | 532.7 | 322.3 | 0.02776 | 1503 | 1313 | 146.4277534 | 0.4316856 | 0.1670977
322.9 | 0.02776 | 348.2 | 528.3 | 322.6 | 0.02776 | 1503 | 1310 | 148.7338739 | 0.4327433 | 0.16971
323.2 | 0.02776 | 352.7 | 523.9 | 322.9 | 0.02776 | 1503 | 1307 | 151.0393628 | 0.4337719 | 0.172321
323.5 | 0.02776 | 357.2 | 519.5 | 323.2 | 0.02776 | 1503 | 1304 | 153.3442206 | 0.4347724 | 0.1749307
323.8 | 0.02776 | 361.7 | 515.1 | 323.5 | 0.02776 | 1502 | 1301 | 155.6484476 | 0.4357459 | 0.177539
324.1 | 0.02776 | 366.2 | 510.8 | 323.8 | 0.02776 | 1502 | 1298 | 157.9520444 | 0.4366935 | 0.180146
324.4 | 0.02776 | 370.7 | 506.4 | 324.1 | 0.02776 | 1502 | 1295 | 160.2550113 | 0.4376161 | 0.1827309
324.7 | 0.02776 | 375.2 | 502.1 | 324.4 | 0.02776 | 1502 | 1292 | 162.5573488 | 0.4385146 | 0.185335
325 | 0.02776 | 379.7 | 497.8 | 324.7 | 0.02776 | 1502 | 1289 | 164.8590573 | 0.4393898 | 0.1879164
303.9 | 0.02801 | 61.62 | 831.9 | 325 | 0.02776 | 1501 | 1286 | 167.1601373 | 0.4402427 | 0.1904959
304.2 | 0.02801 | 66.18 | 826.6 | 303.9 | 0.02801 | 1513 | 1493 | 3.35648383 | 0.05447069 | 0.003756473
304.5 | 0.02801 | 70.74 | 821.3 | 304.2 | 0.02801 | 1513 | 1490 | 5.700109708 | 0.0861304 | 0.006384675
304.8 | 0.02801 | 75.3 | 816 | 304.5 | 0.02801 | 1512 | 1487 | 8.043079822 | 0.1136992 | 0.009016501
305.1 | 0.02801 | 79.86 | 810.7 | 304.8 | 0.02801 | 1512 | 1484 | 10.38539452 | 0.1379202 | 0.01165196
305.4 | 0.02801 | 84.42 | 805.5 | 305.1 | 0.02801 | 1512 | 1481 | 12.72705416 | 0.1593671 | 0.01429107
305.7 | 0.02801 | 88.98 | 800.2 | 305.4 | 0.02801 | 1512 | 1478 | 15.06805909 | 0.1784892 | 0.01693193
306 | 0.02801 | 93.53 | 795 | 305.7 | 0.02801 | 1512 | 1475 | 17.40840967 | 0.1956441 | 0.01957805
306.3 | 0.02801 | 98.09 | 789.8 | 306 | 0.02801 | 1511 | 1472 | 19.74810626 | 0.2111419 | 0.02222559
306.6 | 0.02801 | 102.6 | 784.6 | 306.3 | 0.02801 | 1511 | 1469 | 22.08714921 | 0.2251723 | 0.024876
306.9 | 0.02801 | 107.2 | 779.4 | 306.6 | 0.02801 | 1511 | 1466 | 24.42553889 | 0.2380657 | 0.02753104
307.2 | 0.02801 | 111.7 | 774.3 | 306.9 | 0.02801 | 1511 | 1463 | 26.76327566 | 0.2496574 | 0.03018642
307.5 | 0.02801 | 116.3 | 769.1 | 307.2 | 0.02801 | 1511 | 1460 | 29.10035989 | 0.2605225 | 0.03284465
307.8 | 0.02801 | 120.8 | 764 | 307.5 | 0.02801 | 1510 | 1457 | 31.43679194 | 0.2703078 | 0.03550575
308.1 | 0.02801 | 125.4 | 758.9 | 307.8 | 0.02801 | 1510 | 1454 | 33.77257219 | 0.2795743 | 0.03816972
308.4 | 0.02801 | 129.9 | 753.8 | 308.1 | 0.02801 | 1510 | 1451 | 36.10770101 | 0.2879402 | 0.04083196
308.7 | 0.02801 | 134.5 | 748.7 | 308.4 | 0.02801 | 1510 | 1448 | 38.44217877 | 0.2959367 | 0.04350139
309 | 0.02801 | 139 | 743.6 | 308.7 | 0.02801 | 1510 | 1445 | 40.77600585 | 0.3031673 | 0.04616848
309.3 | 0.02801 | 143.6 | 738.5 | 309 | 0.02801 | 1509 | 1442 | 43.10918262 | 0.310138 | 0.0488434
309.6 | 0.02801 | 148.1 | 733.5 | 309.3 | 0.02801 | 1509 | 1439 | 45.44170946 | 0.3164464 | 0.05151537
309.9 | 0.02801 | 152.6 | 728.5 | 309.6 | 0.02801 | 1509 | 1436 | 47.77358676 | 0.3225765 | 0.05418964
310.2 | 0.02801 | 157.2 | 723.4 | 309.9 | 0.02801 | 1509 | 1433 | 50.10481489 | 0.3283409 | 0.05686621
310.5 | 0.02801 | 161.7 | 718.4 | 310.2 | 0.02801 | 1509 | 1429 | 52.43539423 | 0.3335585 | 0.05954508
310.8 | 0.02801 | 166.3 | 713.5 | 310.5 | 0.02801 | 1508 | 1426 | 54.76532518 | 0.3386848 | 0.06222625
311.1 | 0.02801 | 170.8 | 708.5 | 310.8 | 0.02801 | 1508 | 1423 | 57.09460813 | 0.343323 | 0.06489499
311.4 | 0.02801 | 175.3 | 703.5 | 311.1 | 0.02801 | 1508 | 1420 | 59.42324345 | 0.3479113 | 0.06758017
311.7 | 0.02801 | 179.9 | 698.6 | 311.4 | 0.02801 | 1508 | 1417 | 61.75123154 | 0.3522603 | 0.07026767
312 | 0.02801 | 184.4 | 693.7 | 311.7 | 0.02801 | 1507 | 1414 | 64.07857279 | 0.35619 | 0.07294089
312.3 | 0.02801 | 188.9 | 688.7 | 312 | 0.02801 | 1507 | 1411 | 66.4052676 | 0.3601153 | 0.07562381
312.6 | 0.02801 | 193.5 | 683.8 | 312.3 | 0.02801 | 1507 | 1408 | 68.73131636 | 0.3638503 | 0.07831736
312.9 | 0.02801 | 198 | 679 | 312.6 | 0.02801 | 1507 | 1405 | 71.05671946 | 0.3672182 | 0.08099478
313.2 | 0.02801 | 202.5 | 674.1 | 312.9 | 0.02801 | 1507 | 1402 | 73.38147731 | 0.3706135 | 0.08367329
313.5 | 0.02801 | 207 | 669.2 | 313.2 | 0.02801 | 1506 | 1399 | 75.7055903 | 0.3738548 | 0.08636275
313.8 | 0.02801 | 211.6 | 664.4 | 313.5 | 0.02801 | 1506 | 1396 | 78.02905883 | 0.376952 | 0.08905394
314.1 | 0.02801 | 216.1 | 659.6 | 313.8 | 0.02801 | 1506 | 1393 | 80.35188331 | 0.3797348 | 0.09172589
314.4 | 0.02801 | 220.6 | 654.8 | 314.1 | 0.02801 | 1506 | 1390 | 82.67406414 | 0.3825732 | 0.09440912
314.7 | 0.02801 | 225.1 | 650 | 314.4 | 0.02801 | 1506 | 1387 | 84.99560172 | 0.3852928 | 0.09709344
315 | 0.02801 | 229.6 | 645.2 | 314.7 | 0.02801 | 1505 | 1384 | 87.31649646 | 0.3879009 | 0.09977888
315.3 | 0.02801 | 234.2 | 640.4 | 315 | 0.02801 | 1505 | 1381 | 89.63674876 | 0.390404 | 0.1024654
315.6 | 0.02801 | 238.7 | 635.7 | 315.3 | 0.02801 | 1505 | 1378 | 91.95635905 | 0.3926403 | 0.105141
315.9 | 0.02801 | 243.2 | 630.9 | 315.6 | 0.02801 | 1505 | 1375 | 94.27532771 | 0.3949532 | 0.1078172
316.2 | 0.02801 | 247.7 | 626.2 | 315.9 | 0.02801 | 1505 | 1372 | 96.59365517 | 0.3971779 | 0.1105064
316.5 | 0.02801 | 252.2 | 621.5 | 316.2 | 0.02801 | 1504 | 1369 | 98.91134185 | 0.3993191 | 0.1131838
316.8 | 0.02801 | 256.7 | 616.8 | 316.5 | 0.02801 | 1504 | 1366 | 101.2283881 | 0.4013814 | 0.1158617
317.1 | 0.02801 | 261.2 | 612.1 | 316.8 | 0.02801 | 1504 | 1363 | 103.5447945 | 0.4033689 | 0.1185401
317.4 | 0.02801 | 265.7 | 607.5 | 317.1 | 0.02801 | 1504 | 1360 | 105.8605612 | 0.4052855 | 0.121219
317.8 | 0.02801 | 270.3 | 602.8 | 317.4 | 0.02801 | 1504 | 1357 | 108.1756889 | 0.4071347 | 0.1238842
318.1 | 0.02801 | 274.8 | 598.2 | 317.8 | 0.02801 | 1503 | 1354 | 110.4901778 | 0.4087687 | 0.1265493
318.4 | 0.02801 | 279.3 | 593.6 | 318.1 | 0.02801 | 1503 | 1350 | 112.8040285 | 0.410495 | 0.1292142
318.7 | 0.02801 | 283.8 | 589 | 318.4 | 0.02801 | 1503 | 1347 | 115.1172412 | 0.4121634 | 0.1318791
319 | 0.02801 | 288.3 | 584.4 | 318.7 | 0.02801 | 1503 | 1344 | 117.4298166 | 0.4137767 | 0.1345438
319.3 | 0.02801 | 292.8 | 579.8 | 319 | 0.02801 | 1503 | 1341 | 119.7417548 | 0.4153373 | 0.1372084
319.6 | 0.02801 | 297.3 | 575.3 | 319.3 | 0.02801 | 1502 | 1338 | 122.0530565 | 0.4168479 | 0.1398729
319.9 | 0.02801 | 301.8 | 570.7 | 319.6 | 0.02801 | 1502 | 1335 | 124.363722 | 0.4183105 | 0.1425209
320.2 | 0.02801 | 306.3 | 566.2 | 319.9 | 0.02801 | 1502 | 1332 | 126.6737517 | 0.4197275 | 0.1451848
320.5 | 0.02801 | 310.8 | 561.7 | 320.2 | 0.02801 | 1502 | 1329 | 128.9831461 | 0.4211007 | 0.1478317
320.8 | 0.02801 | 315.3 | 557.2 | 320.5 | 0.02801 | 1502 | 1326 | 131.2919056 | 0.4224321 | 0.1504778
321.1 | 0.02801 | 319.8 | 552.7 | 320.8 | 0.02801 | 1501 | 1323 | 133.6000307 | 0.4237235 | 0.1531232
321.4 | 0.02801 | 324.3 | 548.2 | 321.1 | 0.02801 | 1501 | 1320 | 135.9075216 | 0.4249766 | 0.1557679
321.7 | 0.02801 | 328.8 | 543.8 | 321.4 | 0.02801 | 1501 | 1317 | 138.214379 | 0.426193 | 0.1584119
322 | 0.02801 | 333.2 | 539.3 | 321.7 | 0.02801 | 1501 | 1314 | 140.5206032 | 0.4273741 | 0.1610367
322.3 | 0.02801 | 337.7 | 534.9 | 322 | 0.02801 | 1501 | 1311 | 142.8261946 | 0.42865 | 0.1636976
322.6 | 0.02801 | 342.2 | 530.5 | 322.3 | 0.02801 | 1500 | 1308 | 145.1311537 | 0.4297636 | 0.1663204
322.9 | 0.02801 | 346.7 | 526.1 | 322.6 | 0.02801 | 1500 | 1305 | 147.4354809 | 0.4308459 | 0.1689418
323.2 | 0.02801 | 351.2 | 521.7 | 322.9 | 0.02801 | 1500 | 1302 | 149.7391767 | 0.4318984 | 0.1715618
323.5 | 0.02801 | 355.7 | 517.3 | 323.2 | 0.02801 | 1500 | 1299 | 152.0422414 | 0.4329221 | 0.1741806
323.8 | 0.02801 | 360.2 | 513 | 323.5 | 0.02801 | 1500 | 1296 | 154.3446755 | 0.4339181 | 0.176798
324.1 | 0.02801 | 364.7 | 508.6 | 323.8 | 0.02801 | 1499 | 1293 | 156.6464795 | 0.4348875 | 0.1793936
324.4 | 0.02801 | 369.1 | 504.3 | 324.1 | 0.02801 | 1499 | 1290 | 158.9476538 | 0.4358312 | 0.1820081
324.7 | 0.02801 | 373.6 | 500 | 324.4 | 0.02801 | 1499 | 1287 | 161.2481989 | 0.4368686 | 0.1846212
325 | 0.02801 | 378.1 | 495.7 | 324.7 | 0.02801 | 1499 | 1284 | 163.548115 | 0.4377626 | 0.1872117
303.9 | 0.02827 | 60.67 | 828.5 | 325 | 0.02801 | 1499 | 1281 | 165.8474028 | 0.4386337 | 0.1898002
304.2 | 0.02827 | 65.22 | 823.2 | 303.9 | 0.02827 | 1510 | 1487 | 2.181475615 | 0.03595641 | 0.002453384
304.5 | 0.02827 | 69.78 | 817.9 | 304.2 | 0.02827 | 1510 | 1484 | 4.523308063 | 0.06935462 | 0.005091407
304.8 | 0.02827 | 74.33 | 812.7 | 304.5 | 0.02827 | 1510 | 1481 | 6.864485032 | 0.09837324 | 0.007733063
305.1 | 0.02827 | 78.88 | 807.4 | 304.8 | 0.02827 | 1509 | 1478 | 9.205006868 | 0.1238397 | 0.01037733
305.4 | 0.02827 | 83.43 | 802.2 | 305.1 | 0.02827 | 1509 | 1475 | 11.54487392 | 0.14636 | 0.01302622
305.7 | 0.02827 | 87.98 | 797 | 305.4 | 0.02827 | 1509 | 1472 | 13.88408654 | 0.166416 | 0.01567707
306 | 0.02827 | 92.52 | 791.8 | 305.7 | 0.02827 | 1509 | 1469 | 16.22264508 | 0.1843901 | 0.01833109
306.3 | 0.02827 | 97.07 | 786.6 | 306 | 0.02827 | 1509 | 1466 | 18.56054989 | 0.2006112 | 0.0209885
306.6 | 0.02827 | 101.6 | 781.4 | 306.3 | 0.02827 | 1508 | 1463 | 20.89780134 | 0.2152859 | 0.02364887
306.9 | 0.02827 | 106.2 | 776.2 | 306.6 | 0.02827 | 1508 | 1460 | 23.23439978 | 0.228685 | 0.02631302
307.2 | 0.02827 | 110.7 | 771.1 | 306.9 | 0.02827 | 1508 | 1457 | 25.57034557 | 0.2407754 | 0.02897818
307.5 | 0.02827 | 115.2 | 766 | 307.2 | 0.02827 | 1508 | 1454 | 27.90563907 | 0.2520835 | 0.03164622
307.8 | 0.02827 | 119.8 | 760.9 | 307.5 | 0.02827 | 1508 | 1451 | 30.24028066 | 0.2625024 | 0.03431716
308.1 | 0.02827 | 124.3 | 755.8 | 307.8 | 0.02827 | 1507 | 1448 | 32.57427069 | 0.2719054 | 0.0369868
308.4 | 0.02827 | 128.9 | 750.7 | 308.1 | 0.02827 | 1507 | 1445 | 34.90760953 | 0.2808335 | 0.03966323
308.7 | 0.02827 | 133.4 | 745.6 | 308.4 | 0.02827 | 1507 | 1442 | 37.24029757 | 0.2889084 | 0.04233776
309 | 0.02827 | 137.9 | 740.5 | 308.7 | 0.02827 | 1507 | 1439 | 39.57233516 | 0.2966442 | 0.04501972
309.3 | 0.02827 | 142.5 | 735.5 | 309 | 0.02827 | 1507 | 1436 | 41.90372268 | 0.3038704 | 0.0477046
309.6 | 0.02827 | 147 | 730.5 | 309.3 | 0.02827 | 1506 | 1433 | 44.23446052 | 0.3104173 | 0.05038093
309.9 | 0.02827 | 151.5 | 725.5 | 309.6 | 0.02827 | 1506 | 1430 | 46.56454904 | 0.3167656 | 0.05306501
310.2 | 0.02827 | 156.1 | 720.5 | 309.9 | 0.02827 | 1506 | 1427 | 48.89398863 | 0.3227326 | 0.05575141
310.5 | 0.02827 | 160.6 | 715.5 | 310.2 | 0.02827 | 1506 | 1424 | 51.22277966 | 0.3281408 | 0.05843347
310.8 | 0.02827 | 165.1 | 710.5 | 310.5 | 0.02827 | 1506 | 1421 | 53.55092252 | 0.3334429 | 0.06112421
311.1 | 0.02827 | 169.6 | 705.6 | 310.8 | 0.02827 | 1505 | 1418 | 55.8784176 | 0.338452 | 0.06381729
311.4 | 0.02827 | 174.2 | 700.6 | 311.1 | 0.02827 | 1505 | 1415 | 58.20526528 | 0.3431914 | 0.0665051
311.7 | 0.02827 | 178.7 | 695.7 | 311.4 | 0.02827 | 1505 | 1412 | 60.53146595 | 0.3474826 | 0.06919463
312 | 0.02827 | 183.2 | 690.8 | 311.7 | 0.02827 | 1505 | 1408 | 62.85701999 | 0.3517461 | 0.07188589
312.3 | 0.02827 | 187.7 | 685.9 | 312 | 0.02827 | 1505 | 1405 | 65.18192781 | 0.3557965 | 0.07457886
312.6 | 0.02827 | 192.2 | 681 | 312.3 | 0.02827 | 1504 | 1402 | 67.50618978 | 0.3596494 | 0.07727357
312.9 | 0.02827 | 196.8 | 676.2 | 312.6 | 0.02827 | 1504 | 1399 | 69.82980631 | 0.3633185 | 0.07997
313.2 | 0.02827 | 201.3 | 671.3 | 312.9 | 0.02827 | 1504 | 1396 | 72.15277779 | 0.36663 | 0.08264923
313.5 | 0.02827 | 205.8 | 666.5 | 313.2 | 0.02827 | 1504 | 1393 | 74.47510462 | 0.3699707 | 0.0853485
313.8 | 0.02827 | 210.3 | 661.7 | 313.5 | 0.02827 | 1504 | 1390 | 76.79678719 | 0.3731622 | 0.08803942
314.1 | 0.02827 | 214.8 | 656.9 | 313.8 | 0.02827 | 1503 | 1387 | 79.11782591 | 0.3762141 | 0.09073145
314.4 | 0.02827 | 219.3 | 652.1 | 314.1 | 0.02827 | 1503 | 1384 | 81.43822117 | 0.3791351 | 0.0934246
314.7 | 0.02827 | 223.9 | 647.3 | 314.4 | 0.02827 | 1503 | 1381 | 83.75797338 | 0.3819333 | 0.09611886
315 | 0.02827 | 228.4 | 642.5 | 314.7 | 0.02827 | 1503 | 1378 | 86.07708294 | 0.3844443 | 0.0988029
315.3 | 0.02827 | 232.9 | 637.8 | 315 | 0.02827 | 1503 | 1375 | 88.39555026 | 0.3870208 | 0.1014991
315.6 | 0.02827 | 237.4 | 633 | 315.3 | 0.02827 | 1502 | 1372 | 90.71337575 | 0.389495 | 0.1041844
315.9 | 0.02827 | 241.9 | 628.3 | 315.6 | 0.02827 | 1502 | 1369 | 93.0305598 | 0.3918726 | 0.1068825
316.2 | 0.02827 | 246.4 | 623.6 | 315.9 | 0.02827 | 1502 | 1366 | 95.34710283 | 0.3941592 | 0.1095692
316.5 | 0.02827 | 250.9 | 618.9 | 316.2 | 0.02827 | 1502 | 1363 | 97.66300525 | 0.3963596 | 0.1122563
316.8 | 0.02827 | 255.4 | 614.3 | 316.5 | 0.02827 | 1502 | 1360 | 99.97826748 | 0.3984785 | 0.114944
317.1 | 0.02827 | 259.9 | 609.6 | 316.8 | 0.02827 | 1501 | 1357 | 102.2928899 | 0.4005203 | 0.1176186
317.4 | 0.02827 | 264.4 | 605 | 317.1 | 0.02827 | 1501 | 1354 | 104.606873 | 0.4024889 | 0.1203069
317.8 | 0.02827 | 268.9 | 600.3 | 317.4 | 0.02827 | 1501 | 1351 | 106.9202171 | 0.4043881 | 0.1229816
318.1 | 0.02827 | 273.4 | 595.7 | 317.8 | 0.02827 | 1501 | 1348 | 109.2329227 | 0.4062214 | 0.1256706
318.4 | 0.02827 | 277.9 | 591.1 | 318.1 | 0.02827 | 1501 | 1345 | 111.5449901 | 0.4079919 | 0.1283454
318.7 | 0.02827 | 282.4 | 586.5 | 318.4 | 0.02827 | 1500 | 1342 | 113.8564198 | 0.4097028 | 0.13102
319 | 0.02827 | 286.9 | 582 | 318.7 | 0.02827 | 1500 | 1339 | 116.1672123 | 0.411357 | 0.1336946
319.3 | 0.02827 | 291.4 | 577.4 | 319 | 0.02827 | 1500 | 1336 | 118.4773679 | 0.412957 | 0.1363533
319.6 | 0.02827 | 295.9 | 572.9 | 319.3 | 0.02827 | 1500 | 1333 | 120.786887 | 0.4145054 | 0.1390273
319.9 | 0.02827 | 300.4 | 568.3 | 319.6 | 0.02827 | 1500 | 1330 | 123.0957701 | 0.4160046 | 0.1416848
320.2 | 0.02827 | 304.9 | 563.8 | 319.9 | 0.02827 | 1499 | 1327 | 125.4040176 | 0.4174568 | 0.1443583
320.5 | 0.02827 | 309.4 | 559.3 | 320.2 | 0.02827 | 1499 | 1324 | 127.7116299 | 0.418864 | 0.1470147
320.8 | 0.02827 | 313.8 | 554.8 | 320.5 | 0.02827 | 1499 | 1321 | 130.0186075 | 0.4202282 | 0.1496703
321.1 | 0.02827 | 318.3 | 550.4 | 320.8 | 0.02827 | 1499 | 1318 | 132.3249508 | 0.4216856 | 0.1523428
321.4 | 0.02827 | 322.8 | 545.9 | 321.1 | 0.02827 | 1499 | 1315 | 134.6306602 | 0.4229678 | 0.1549795
321.7 | 0.02827 | 327.3 | 541.5 | 321.4 | 0.02827 | 1498 | 1312 | 136.9357361 | 0.4242123 | 0.1576329
322 | 0.02827 | 331.8 | 537.1 | 321.7 | 0.02827 | 1498 | 1309 | 139.2401789 | 0.4254207 | 0.1602672
322.3 | 0.02827 | 336.3 | 532.7 | 322 | 0.02827 | 1498 | 1305 | 141.5439892 | 0.4265943 | 0.1629002
322.6 | 0.02827 | 340.7 | 528.3 | 322.3 | 0.02827 | 1498 | 1302 | 143.8471672 | 0.4277347 | 0.1655318
322.9 | 0.02827 | 345.2 | 523.9 | 322.6 | 0.02827 | 1498 | 1299 | 146.1497135 | 0.4289689 | 0.1681815
323.2 | 0.02827 | 349.7 | 519.5 | 322.9 | 0.02827 | 1497 | 1296 | 148.4516286 | 0.4300453 | 0.1708108
323.5 | 0.02827 | 354.2 | 515.2 | 323.2 | 0.02827 | 1497 | 1293 | 150.7529127 | 0.4310921 | 0.1734387
323.8 | 0.02827 | 358.6 | 510.8 | 323.5 | 0.02827 | 1497 | 1290 | 153.0535664 | 0.4321106 | 0.176045
324.1 | 0.02827 | 363.1 | 506.5 | 323.8 | 0.02827 | 1497 | 1287 | 155.35359 | 0.4332225 | 0.1786906
324.4 | 0.02827 | 367.6 | 502.2 | 324.1 | 0.02827 | 1497 | 1284 | 157.6529841 | 0.4341861 | 0.1812937
324.7 | 0.02827 | 372.1 | 497.9 | 324.4 | 0.02827 | 1496 | 1281 | 159.9517491 | 0.4351245 | 0.1838949
325 | 0.02827 | 376.5 | 493.6 | 324.7 | 0.02827 | 1496 | 1278 | 162.2498853 | 0.4360384 | 0.1864941
304.2 | 0.02852 | 64.28 | 819.8 | 325 | 0.02827 | 1496 | 1275 | 164.5473933 | 0.4370449 | 0.1891132
304.5 | 0.02852 | 68.82 | 814.6 | 304.2 | 0.02852 | 1507 | 1478 | 3.35816187 | 0.05224272 | 0.003798482
304.8 | 0.02852 | 73.37 | 809.3 | 304.5 | 0.02852 | 1507 | 1475 | 5.697557918 | 0.08278928 | 0.006449433
305.1 | 0.02852 | 77.91 | 804.1 | 304.8 | 0.02852 | 1507 | 1472 | 8.036299115 | 0.1095311 | 0.009104534
305.4 | 0.02852 | 82.45 | 798.9 | 305.1 | 0.02852 | 1506 | 1469 | 10.37438581 | 0.1331586 | 0.01176221
305.7 | 0.02852 | 86.99 | 793.7 | 305.4 | 0.02852 | 1506 | 1466 | 12.71181834 | 0.1541761 | 0.01442312
306 | 0.02852 | 91.53 | 788.5 | 305.7 | 0.02852 | 1506 | 1463 | 15.04859706 | 0.1729923 | 0.01708728
306.3 | 0.02852 | 96.06 | 783.4 | 306 | 0.02852 | 1506 | 1460 | 17.38472233 | 0.1899347 | 0.01975469
306.6 | 0.02852 | 100.6 | 778.2 | 306.3 | 0.02852 | 1506 | 1457 | 19.72019449 | 0.2052904 | 0.02242307
306.9 | 0.02852 | 105.1 | 773.1 | 306.6 | 0.02852 | 1506 | 1454 | 22.05501391 | 0.2192347 | 0.02509674
307.2 | 0.02852 | 109.7 | 767.9 | 306.9 | 0.02852 | 1505 | 1451 | 24.38918094 | 0.2320569 | 0.02777178
307.5 | 0.02852 | 114.2 | 762.8 | 307.2 | 0.02852 | 1505 | 1448 | 26.72269594 | 0.243598 | 0.03044974
307.8 | 0.02852 | 118.7 | 757.7 | 307.5 | 0.02852 | 1505 | 1445 | 29.05555928 | 0.254427 | 0.03313063
308.1 | 0.02852 | 123.3 | 752.7 | 307.8 | 0.02852 | 1505 | 1442 | 31.38777131 | 0.2644294 | 0.03581444
308.4 | 0.02852 | 127.8 | 747.6 | 308.1 | 0.02852 | 1505 | 1439 | 33.7193324 | 0.2734739 | 0.03849239
308.7 | 0.02852 | 132.3 | 742.5 | 308.4 | 0.02852 | 1504 | 1436 | 36.05024293 | 0.2820833 | 0.04118145
309 | 0.02852 | 136.8 | 737.5 | 308.7 | 0.02852 | 1504 | 1433 | 38.38050326 | 0.2901021 | 0.04387346
309.3 | 0.02852 | 141.4 | 732.5 | 309 | 0.02852 | 1504 | 1430 | 40.71011376 | 0.2975886 | 0.04656309
309.6 | 0.02852 | 145.9 | 727.5 | 309.3 | 0.02852 | 1504 | 1427 | 43.0390748 | 0.3043782 | 0.04924943
309.9 | 0.02852 | 150.4 | 722.5 | 309.6 | 0.02852 | 1504 | 1424 | 45.36738677 | 0.3109485 | 0.05194342
310.2 | 0.02852 | 154.9 | 717.5 | 309.9 | 0.02852 | 1503 | 1421 | 47.69505003 | 0.3171213 | 0.05463976
310.5 | 0.02852 | 159.5 | 712.6 | 310.2 | 0.02852 | 1503 | 1418 | 50.02206497 | 0.3229313 | 0.05733845
310.8 | 0.02852 | 164 | 707.6 | 310.5 | 0.02852 | 1503 | 1415 | 52.34843196 | 0.3282033 | 0.06002572
311.1 | 0.02852 | 168.5 | 702.7 | 310.8 | 0.02852 | 1503 | 1412 | 54.6741514 | 0.333379 | 0.06272849
311.4 | 0.02852 | 173 | 697.8 | 311.1 | 0.02852 | 1503 | 1409 | 56.99922365 | 0.3382743 | 0.06542611
311.7 | 0.02852 | 177.5 | 692.8 | 311.4 | 0.02852 | 1502 | 1406 | 59.32364911 | 0.3429113 | 0.06812546
312 | 0.02852 | 182 | 688 | 311.7 | 0.02852 | 1502 | 1403 | 61.64742817 | 0.3473095 | 0.07083469
312.3 | 0.02852 | 186.5 | 683.1 | 312 | 0.02852 | 1502 | 1400 | 63.9705612 | 0.3514866 | 0.07352938
312.6 | 0.02852 | 191.1 | 678.2 | 312.3 | 0.02852 | 1502 | 1397 | 66.29304861 | 0.3554587 | 0.07623396
312.9 | 0.02852 | 195.6 | 673.4 | 312.6 | 0.02852 | 1502 | 1394 | 68.61489079 | 0.3590523 | 0.0789312
313.2 | 0.02852 | 200.1 | 668.6 | 312.9 | 0.02852 | 1501 | 1391 | 70.93608811 | 0.3626589 | 0.08162956
313.5 | 0.02852 | 204.6 | 663.7 | 313.2 | 0.02852 | 1501 | 1388 | 73.25664099 | 0.3661002 | 0.08432904
313.8 | 0.02852 | 209.1 | 658.9 | 313.5 | 0.02852 | 1501 | 1385 | 75.57654982 | 0.3693869 | 0.08703968
314.1 | 0.02852 | 213.6 | 654.1 | 313.8 | 0.02852 | 1501 | 1382 | 77.89581499 | 0.372529 | 0.08974172
314.4 | 0.02852 | 218.1 | 649.4 | 314.1 | 0.02852 | 1501 | 1379 | 80.2144369 | 0.3755358 | 0.0924449
314.7 | 0.02852 | 222.6 | 644.6 | 314.4 | 0.02852 | 1500 | 1376 | 82.53241595 | 0.3784155 | 0.09513823
315 | 0.02852 | 227.1 | 639.9 | 314.7 | 0.02852 | 1500 | 1373 | 84.84975255 | 0.3811759 | 0.09784335
315.3 | 0.02852 | 231.6 | 635.1 | 315 | 0.02852 | 1500 | 1369 | 87.1664471 | 0.3838241 | 0.100538
315.6 | 0.02852 | 236.1 | 630.4 | 315.3 | 0.02852 | 1500 | 1366 | 89.48249999 | 0.3863666 | 0.1032451
315.9 | 0.02852 | 240.6 | 625.7 | 315.6 | 0.02852 | 1500 | 1363 | 91.79791165 | 0.3888095 | 0.105941
316.2 | 0.02852 | 245.1 | 621.1 | 315.9 | 0.02852 | 1499 | 1360 | 94.11268246 | 0.3911583 | 0.1086375
316.5 | 0.02852 | 249.6 | 616.4 | 316.2 | 0.02852 | 1499 | 1357 | 96.42681285 | 0.3934182 | 0.1113216
316.8 | 0.02852 | 254.1 | 611.7 | 316.5 | 0.02852 | 1499 | 1354 | 98.74030322 | 0.3955942 | 0.1140188
317.1 | 0.02852 | 258.6 | 607.1 | 316.8 | 0.02852 | 1499 | 1351 | 101.053154 | 0.3976905 | 0.1167165
317.4 | 0.02852 | 263.1 | 602.5 | 317.1 | 0.02852 | 1499 | 1348 | 103.3653655 | 0.3997114 | 0.1194009
317.8 | 0.02852 | 267.6 | 597.8 | 317.4 | 0.02852 | 1498 | 1345 | 105.6769383 | 0.4016607 | 0.1220851875
318.1 | 0.02852 | 272.1 | 593.3 | 317.8 | 0.02852 | 1498 | 1342 | 107.9878727 | 0.4035421 | 0.1247838
318.4 | 0.02852 | 276.6 | 588.7 | 318.1 | 0.02852 | 1498 | 1339 | 110.2981692 | 0.4053589 | 0.1274534
318.7 | 0.02852 | 281 | 584.1 | 318.4 | 0.02852 | 1498 | 1336 | 112.6078281 | 0.4071143 | 0.1301373
319 | 0.02852 | 285.5 | 579.6 | 318.7 | 0.02852 | 1498 | 1333 | 114.9168499 | 0.4089568 | 0.1328365
319.3 | 0.02852 | 290 | 575 | 319 | 0.02852 | 1497 | 1330 | 117.225235 | 0.4105963 | 0.1355048
319.6 | 0.02852 | 294.5 | 570.5 | 319.3 | 0.02852 | 1497 | 1327 | 119.5329838 | 0.4121827 | 0.1381884
319.9 | 0.02852 | 299 | 566 | 319.6 | 0.02852 | 1497 | 1324 | 121.8400967 | 0.4137185 | 0.1408556
320.2 | 0.02852 | 303.5 | 561.5 | 319.9 | 0.02852 | 1497 | 1321 | 124.1465742 | 0.4152059 | 0.1435221
320.5 | 0.02852 | 307.9 | 557 | 320.2 | 0.02852 | 1497 | 1318 | 126.4524167 | 0.4166472 | 0.1461878
320.8 | 0.02852 | 312.4 | 552.5 | 320.5 | 0.02852 | 1496 | 1315 | 128.7576245 | 0.41818 | 0.14887
321.1 | 0.02852 | 316.9 | 548.1 | 320.8 | 0.02852 | 1496 | 1312 | 131.0621983 | 0.4195333 | 0.1515345
321.4 | 0.02852 | 321.4 | 543.7 | 321.1 | 0.02852 | 1496 | 1309 | 133.3661382 | 0.4208461 | 0.1541805
321.7 | 0.02852 | 325.8 | 539.2 | 321.4 | 0.02852 | 1496 | 1306 | 135.6694449 | 0.4221202 | 0.1568252
322 | 0.02852 | 330.3 | 534.8 | 321.7 | 0.02852 | 1496 | 1303 | 137.9721186 | 0.4234872 | 0.1595053
322.3 | 0.02852 | 334.8 | 530.4 | 322 | 0.02852 | 1495 | 1300 | 140.2741599 | 0.4246871 | 0.1621479
322.6 | 0.02852 | 339.3 | 526.1 | 322.3 | 0.02852 | 1495 | 1297 | 142.5755691 | 0.425853 | 0.1647891
322.9 | 0.02852 | 343.7 | 521.7 | 322.6 | 0.02852 | 1495 | 1294 | 144.8763468 | 0.426986 | 0.1674097
323.2 | 0.02852 | 348.2 | 517.4 | 322.9 | 0.02852 | 1495 | 1291 | 147.1764933 | 0.4282121 | 0.1700676
323.5 | 0.02852 | 352.7 | 513 | 323.2 | 0.02852 | 1495 | 1288 | 149.476009 | 0.429282 | 0.1726849
323.8 | 0.02852 | 357.1 | 508.7 | 323.5 | 0.02852 | 1494 | 1285 | 151.7748944 | 0.4303229 | 0.1753204
324.1 | 0.02852 | 361.6 | 504.4 | 323.8 | 0.02852 | 1494 | 1282 | 154.07315 | 0.4314566 | 0.1779547
324.4 | 0.02852 | 366.1 | 500.1 | 324.1 | 0.02852 | 1494 | 1279 | 156.3707761 | 0.4324413 | 0.1805667
324.7 | 0.02852 | 370.5 | 495.8 | 324.4 | 0.02852 | 1494 | 1276 | 158.6677731 | 0.4334001 | 0.1831768
325 | 0.02852 | 375 | 491.6 | 324.7 | 0.02852 | 1494 | 1273 | 160.9641417 | 0.4344511 | 0.1858065
304.2 | 0.02878 | 63.35 | 816.5 | 325 | 0.02852 | 1493 | 1270 | 163.259882 | 0.4353597 | 0.1883913
304.5 | 0.02878 | 67.88 | 811.3 | 304.2 | 0.02878 | 1504 | 1472 | 2.204464619 | 0.03479818 | 0.002505501
304.8 | 0.02878 | 72.42 | 806 | 304.5 | 0.02878 | 1504 | 1469 | 4.542091765 | 0.06691355 | 0.005166282
305.1 | 0.02878 | 76.95 | 800.8 | 304.8 | 0.02878 | 1504 | 1466 | 6.879064341 | 0.09498846 | 0.007831179
305.4 | 0.02878 | 81.48 | 795.6 | 305.1 | 0.02878 | 1504 | 1463 | 9.215382689 | 0.1197581 | 0.01049887
305.7 | 0.02878 | 86.01 | 790.5 | 305.4 | 0.02878 | 1504 | 1460 | 11.55104715 | 0.1417654 | 0.01316989
306 | 0.02878 | 90.54 | 785.3 | 305.7 | 0.02878 | 1503 | 1457 | 13.88605808 | 0.161447 | 0.01584244
306.3 | 0.02878 | 95.07 | 780.2 | 306 | 0.02878 | 1503 | 1454 | 16.22041582 | 0.1791519 | 0.01851984
306.6 | 0.02878 | 99.6 | 775 | 306.3 | 0.02878 | 1503 | 1451 | 18.55412072 | 0.1951627 | 0.02119817
306.9 | 0.02878 | 104.1 | 769.9 | 306.6 | 0.02878 | 1503 | 1448 | 20.88717313 | 0.2097106 | 0.02388197
307.2 | 0.02878 | 108.6 | 764.8 | 306.9 | 0.02878 | 1503 | 1445 | 23.21957342 | 0.2230507 | 0.02656702
307.5 | 0.02878 | 113.2 | 759.7 | 307.2 | 0.02878 | 1502 | 1442 | 25.55132193 | 0.2352792 | 0.02925501
307.8 | 0.02878 | 117.7 | 754.6 | 307.5 | 0.02878 | 1502 | 1439 | 27.88241903 | 0.2463111 | 0.03194228
308.1 | 0.02878 | 122.2 | 749.6 | 307.8 | 0.02878 | 1502 | 1436 | 30.21286508 | 0.2566938 | 0.03463587
308.4 | 0.02878 | 126.7 | 744.5 | 308.1 | 0.02878 | 1502 | 1433 | 32.54266043 | 0.2663066 | 0.03732813
308.7 | 0.02878 | 131.3 | 739.5 | 308.4 | 0.02878 | 1502 | 1430 | 34.87180547 | 0.2752313 | 0.04002732
309 | 0.02878 | 135.8 | 734.5 | 308.7 | 0.02878 | 1501 | 1427 | 37.20030054 | 0.2833229 | 0.04271968
309.3 | 0.02878 | 140.3 | 729.5 | 309 | 0.02878 | 1501 | 1424 | 39.52814603 | 0.2910762 | 0.04541899
309.6 | 0.02878 | 144.8 | 724.5 | 309.3 | 0.02878 | 1501 | 1421 | 41.8553423 | 0.2983275 | 0.04812065
309.9 | 0.02878 | 149.3 | 719.5 | 309.6 | 0.02878 | 1501 | 1418 | 44.18188973 | 0.3051235 | 0.05082467
310.2 | 0.02878 | 153.8 | 714.6 | 309.9 | 0.02878 | 1501 | 1415 | 46.50778868 | 0.3115056 | 0.05353106
310.5 | 0.02878 | 158.3 | 709.6 | 310.2 | 0.02878 | 1500 | 1412 | 48.83303953 | 0.31751 | 0.05623335
310.8 | 0.02878 | 162.8 | 704.7 | 310.5 | 0.02878 | 1500 | 1409 | 51.15764267 | 0.3231689 | 0.05894417
311.1 | 0.02878 | 167.4 | 699.8 | 310.8 | 0.02878 | 1500 | 1406 | 53.48159847 | 0.328511 | 0.06165026
311.4 | 0.02878 | 171.9 | 694.9 | 311.1 | 0.02878 | 1500 | 1403 | 55.80490731 | 0.3333626 | 0.06435068
311.7 | 0.02878 | 176.4 | 690 | 311.4 | 0.02878 | 1500 | 1400 | 58.12756958 | 0.3381476 | 0.06705996
312 | 0.02878 | 180.9 | 685.1 | 311.7 | 0.02878 | 1499 | 1397 | 60.44958566 | 0.3426847 | 0.06977099
312.3 | 0.02878 | 185.4 | 680.3 | 312 | 0.02878 | 1499 | 1394 | 62.77095593 | 0.3469926 | 0.07248378
312.6 | 0.02878 | 189.9 | 675.4 | 312.3 | 0.02878 | 1499 | 1391 | 65.09168078 | 0.3510878 | 0.07518965
312.9 | 0.02878 | 194.4 | 670.6 | 312.6 | 0.02878 | 1499 | 1388 | 67.4117606 | 0.3549856 | 0.07790565
313.2 | 0.02878 | 198.9 | 665.8 | 312.9 | 0.02878 | 1499 | 1385 | 69.73119579 | 0.3586996 | 0.0806141
313.5 | 0.02878 | 203.4 | 661 | 313.2 | 0.02878 | 1498 | 1382 | 72.04998673 | 0.3622423 | 0.08332368
313.8 | 0.02878 | 207.9 | 656.2 | 313.5 | 0.02878 | 1498 | 1379 | 74.36813382 | 0.365625 | 0.0860344
314.1 | 0.02878 | 212.4 | 651.5 | 313.8 | 0.02878 | 1498 | 1376 | 76.68563745 | 0.3688583 | 0.08874625
314.4 | 0.02878 | 216.9 | 646.7 | 314.1 | 0.02878 | 1498 | 1373 | 79.00249802 | 0.3719515 | 0.09144866
314.7 | 0.02878 | 221.4 | 642 | 314.4 | 0.02878 | 1498 | 1370 | 81.31871593 | 0.3749134 | 0.09416248
315 | 0.02878 | 225.9 | 637.2 | 314.7 | 0.02878 | 1497 | 1367 | 83.63429157 | 0.377752 | 0.09686622
315.3 | 0.02878 | 230.4 | 632.5 | 315 | 0.02878 | 1497 | 1364 | 85.94922535 | 0.3804747 | 0.099582
315.6 | 0.02878 | 234.8 | 627.8 | 315.3 | 0.02878 | 1497 | 1361 | 88.26351767 | 0.3830882 | 0.1022871
315.9 | 0.02878 | 239.3 | 623.2 | 315.6 | 0.02878 | 1497 | 1358 | 90.57716893 | 0.3857631 | 0.1050048
316.2 | 0.02878 | 243.8 | 618.5 | 315.9 | 0.02878 | 1497 | 1355 | 92.89017953 | 0.3881746 | 0.1076988
316.5 | 0.02878 | 248.3 | 613.8 | 316.2 | 0.02878 | 1496 | 1352 | 95.20254989 | 0.3904945 | 0.1104054
316.8 | 0.02878 | 252.8 | 609.2 | 316.5 | 0.02878 | 1496 | 1349 | 97.51428041 | 0.3927277 | 0.1131125
317.1 | 0.02878 | 257.3 | 604.6 | 316.8 | 0.02878 | 1496 | 1346 | 99.8253715 | 0.3948788 | 0.1158067
317.4 | 0.02878 | 261.8 | 600 | 317.1 | 0.02878 | 1496 | 1343 | 102.1358236 | 0.3969523 | 0.1185008
317.8 | 0.02878 | 266.3 | 595.4 | 317.4 | 0.02878 | 1496 | 1340 | 104.445637 | 0.398952 | 0.1211948
318.1 | 0.02878 | 270.7 | 590.8 | 317.8 | 0.02878 | 1496 | 1337 | 106.7548123 | 0.4008818 | 0.1238886
318.4 | 0.02878 | 275.2 | 586.2 | 318.1 | 0.02878 | 1495 | 1334 | 109.0633497 | 0.4028938 | 0.126597
318.7 | 0.02878 | 279.7 | 581.7 | 318.4 | 0.02878 | 1495 | 1331 | 111.3712498 | 0.404692 | 0.129291
319 | 0.02878 | 284.2 | 577.2 | 318.7 | 0.02878 | 1495 | 1328 | 113.678513 | 0.4064302 | 0.1319695
319.3 | 0.02878 | 288.6 | 572.6 | 319 | 0.02878 | 1495 | 1325 | 115.9851396 | 0.408111 | 0.1346472
319.6 | 0.02878 | 293.1 | 568.1 | 319.3 | 0.02878 | 1495 | 1322 | 118.29113 | 0.4098792 | 0.1373562
319.9 | 0.02878 | 297.6 | 563.6 | 319.6 | 0.02878 | 1494 | 1319 | 120.5964848 | 0.4114517 | 0.1400331
320.2 | 0.02878 | 302.1 | 559.2 | 319.9 | 0.02878 | 1494 | 1316 | 122.9012043 | 0.4129745 | 0.1427092
320.5 | 0.02878 | 306.5 | 554.7 | 320.2 | 0.02878 | 1494 | 1313 | 125.2052889 | 0.4144498 | 0.1453678
320.8 | 0.02878 | 311 | 550.3 | 320.5 | 0.02878 | 1494 | 1310 | 127.5087391 | 0.4160155 | 0.1480594
321.1 | 0.02878 | 315.5 | 545.8 | 320.8 | 0.02878 | 1494 | 1307 | 129.8115552 | 0.4174005 | 0.1507158
321.4 | 0.02878 | 319.9 | 541.4 | 321.1 | 0.02878 | 1493 | 1304 | 132.1137378 | 0.418744 | 0.1533888
321.7 | 0.02878 | 324.4 | 537 | 321.4 | 0.02878 | 1493 | 1301 | 134.4152872 | 0.4201791 | 0.1560609
322 | 0.02878 | 328.9 | 532.6 | 321.7 | 0.02878 | 1493 | 1298 | 136.7162038 | 0.4214433 | 0.158714
322.3 | 0.02878 | 333.3 | 528.2 | 322 | 0.02878 | 1493 | 1295 | 139.0164882 | 0.422671 | 0.1613656
322.6 | 0.02878 | 337.8 | 523.9 | 322.3 | 0.02878 | 1493 | 1292 | 141.3161406 | 0.4239908 | 0.164035
322.9 | 0.02878 | 342.3 | 519.5 | 322.6 | 0.02878 | 1492 | 1289 | 143.6151616 | 0.4251485 | 0.1666649
323.2 | 0.02878 | 346.7 | 515.2 | 322.9 | 0.02878 | 1492 | 1286 | 145.9135515 | 0.4262739 | 0.1693125
323.5 | 0.02878 | 351.2 | 510.9 | 323.2 | 0.02878 | 1492 | 1283 | 148.2113108 | 0.4274915 | 0.1719588
323.8 | 0.02878 | 355.7 | 506.6 | 323.5 | 0.02878 | 1492 | 1280 | 150.50844 | 0.4285548 | 0.1745835
324.1 | 0.02878 | 360.1 | 502.3 | 323.8 | 0.02878 | 1492 | 1277 | 152.8049394 | 0.4295894 | 0.1772062
324.4 | 0.02878 | 364.6 | 498 | 324.1 | 0.02878 | 1491 | 1274 | 155.1008095 | 0.4307159 | 0.1798479
324.7 | 0.02878 | 369 | 493.8 | 324.4 | 0.02878 | 1491 | 1271 | 157.3960507 | 0.4316951 | 0.182467
325 | 0.02878 | 373.5 | 489.5 | 324.7 | 0.02878 | 1491 | 1268 | 159.6906635 | 0.432766 | 0.1850842
304.2 | 0.02903 | 62.42 | 813.2 | 325 | 0.02878 | 1491 | 1265 | 161.9846483 | 0.4336938 | 0.1876995
304.5 | 0.02903 | 66.95 | 808 | 304.2 | 0.02903 | 1502 | 1466 | 1.06201524 | 0.01701402 | 0.001212872
304.8 | 0.02903 | 71.47 | 802.8 | 304.5 | 0.02903 | 1502 | 1463 | 3.397885303 | 0.05075258 | 0.003883519
305.1 | 0.02903 | 76 | 797.6 | 304.8 | 0.02903 | 1501 | 1460 | 5.733101077 | 0.08021689 | 0.006557586
305.4 | 0.02903 | 80.52 | 792.4 | 305.1 | 0.02903 | 1501 | 1457 | 8.067662898 | 0.1061535 | 0.009234962
305.7 | 0.02903 | 85.04 | 787.2 | 305.4 | 0.02903 | 1501 | 1454 | 10.40157111 | 0.12918 | 0.01191584
306 | 0.02903 | 89.56 | 782.1 | 305.7 | 0.02903 | 1501 | 1451 | 12.73482606 | 0.149751 | 0.01460014
306.3 | 0.02903 | 94.08 | 777 | 306 | 0.02903 | 1501 | 1448 | 15.06742808 | 0.1682384 | 0.0172859
306.6 | 0.02903 | 98.6 | 771.9 | 306.3 | 0.02903 | 1500 | 1445 | 17.39937753 | 0.1849424 | 0.01997449
306.9 | 0.02903 | 103.1 | 766.8 | 306.6 | 0.02903 | 1500 | 1442 | 19.73067476 | 0.2001083 | 0.02266591
307.2 | 0.02903 | 107.6 | 761.7 | 306.9 | 0.02903 | 1500 | 1439 | 22.06132012 | 0.2139798 | 0.02536075
307.5 | 0.02903 | 112.1 | 756.6 | 307.2 | 0.02903 | 1500 | 1436 | 24.39131396 | 0.2266851 | 0.02805857
307.8 | 0.02903 | 116.7 | 751.6 | 307.5 | 0.02903 | 1500 | 1433 | 26.72065664 | 0.2383645 | 0.03075936
308.1 | 0.02903 | 121.2 | 746.5 | 307.8 | 0.02903 | 1499 | 1430 | 29.04934851 | 0.2489233 | 0.03345543
308.4 | 0.02903 | 125.7 | 741.5 | 308.1 | 0.02903 | 1499 | 1427 | 31.37738995 | 0.2588894 | 0.03616156
308.7 | 0.02903 | 130.2 | 736.5 | 308.4 | 0.02903 | 1499 | 1424 | 33.70478131 | 0.2681367 | 0.03886621
309 | 0.02903 | 134.7 | 731.5 | 308.7 | 0.02903 | 1499 | 1421 | 36.03152295 | 0.2767398 | 0.04157324
309.3 | 0.02903 | 139.2 | 726.5 | 309 | 0.02903 | 1499 | 1418 | 38.35761523 | 0.2847633 | 0.04428263
309.6 | 0.02903 | 143.7 | 721.5 | 309.3 | 0.02903 | 1498 | 1415 | 40.68305854 | 0.2922634 | 0.04699441
309.9 | 0.02903 | 148.2 | 716.6 | 309.6 | 0.02903 | 1498 | 1412 | 43.00785324 | 0.2992892 | 0.04970857
310.2 | 0.02903 | 152.7 | 711.7 | 309.9 | 0.02903 | 1498 | 1409 | 45.33199969 | 0.3058839 | 0.05241906
310.5 | 0.02903 | 157.2 | 706.7 | 310.2 | 0.02903 | 1498 | 1406 | 47.65549828 | 0.3120858 | 0.0551313
310.8 | 0.02903 | 161.7 | 701.8 | 310.5 | 0.02903 | 1498 | 1403 | 49.97834937 | 0.3179284 | 0.05785201
311.1 | 0.02903 | 166.2 | 696.9 | 310.8 | 0.02903 | 1497 | 1400 | 52.30055335 | 0.3234419 | 0.0605681
311.4 | 0.02903 | 170.7 | 692 | 311.1 | 0.02903 | 1497 | 1397 | 54.62211059 | 0.3286529 | 0.06328596
311.7 | 0.02903 | 175.2 | 687.2 | 311.4 | 0.02903 | 1497 | 1394 | 56.94302147 | 0.3335854 | 0.06600559
312 | 0.02903 | 179.7 | 682.3 | 311.7 | 0.02903 | 1497 | 1391 | 59.26328638 | 0.3382608 | 0.06871902
312.3 | 0.02903 | 184.2 | 677.5 | 312 | 0.02903 | 1497 | 1388 | 61.58290569 | 0.3426984 | 0.07144189
312.6 | 0.02903 | 188.7 | 672.7 | 312.3 | 0.02903 | 1496 | 1385 | 63.9018798 | 0.3469157 | 0.07415792
312.9 | 0.02903 | 193.2 | 667.9 | 312.6 | 0.02903 | 1496 | 1382 | 66.22020908 | 0.3509285 | 0.0768751
313.2 | 0.02903 | 197.7 | 663.1 | 312.9 | 0.02903 | 1496 | 1379 | 68.53789394 | 0.354751 | 0.07959342
313.5 | 0.02903 | 202.2 | 658.3 | 313.2 | 0.02903 | 1496 | 1376 | 70.85493475 | 0.3583962 | 0.08231289
313.8 | 0.02903 | 206.7 | 653.5 | 313.5 | 0.02903 | 1496 | 1373 | 73.17133191 | 0.361876 | 0.08503351
314.1 | 0.02903 | 211.2 | 648.8 | 313.8 | 0.02903 | 1495 | 1370 | 75.48708581 | 0.3652012 | 0.08775527
314.4 | 0.02903 | 215.7 | 644 | 314.1 | 0.02903 | 1495 | 1367 | 77.80219685 | 0.3683816 | 0.09046767
314.7 | 0.02903 | 220.1 | 639.3 | 314.4 | 0.02903 | 1495 | 1364 | 80.11666541 | 0.3714264 | 0.09319142
315 | 0.02903 | 224.6 | 634.6 | 314.7 | 0.02903 | 1495 | 1361 | 82.43049191 | 0.3745138 | 0.09591633
315.3 | 0.02903 | 229.1 | 629.9 | 315 | 0.02903 | 1495 | 1358 | 84.74367673 | 0.3773093 | 0.09863091
315.6 | 0.02903 | 233.6 | 625.3 | 315.3 | 0.02903 | 1494 | 1355 | 87.05622028 | 0.3799922 | 0.101346
315.9 | 0.02903 | 238.1 | 620.6 | 315.6 | 0.02903 | 1494 | 1352 | 89.36812295 | 0.382569 | 0.1040495
316.2 | 0.02903 | 242.6 | 615.9 | 315.9 | 0.02903 | 1494 | 1349 | 91.67938516 | 0.3850457 | 0.1067653
316.5 | 0.02903 | 247 | 611.3 | 316.2 | 0.02903 | 1494 | 1346 | 93.99000729 | 0.3874279 | 0.1094817
316.8 | 0.02903 | 251.5 | 606.7 | 316.5 | 0.02903 | 1494 | 1343 | 96.29998977 | 0.3898785 | 0.1121985
317.1 | 0.02903 | 256 | 602.1 | 316.8 | 0.02903 | 1493 | 1340 | 98.60933299 | 0.3920848 | 0.1149025
317.4 | 0.02903 | 260.5 | 597.5 | 317.1 | 0.02903 | 1493 | 1337 | 100.9180374 | 0.3942111 | 0.1176064
317.8 | 0.02903 | 264.9 | 592.9 | 317.4 | 0.02903 | 1493 | 1334 | 103.2261033 | 0.3962614 | 0.1203101
318.1 | 0.02903 | 269.4 | 588.4 | 317.8 | 0.02903 | 1493 | 1331 | 105.5335312 | 0.3983901 | 0.1230281
318.4 | 0.02903 | 273.9 | 583.8 | 318.1 | 0.02903 | 1493 | 1328 | 107.8403215 | 0.4002981 | 0.1257173
318.7 | 0.02903 | 278.4 | 579.3 | 318.4 | 0.02903 | 1492 | 1325 | 110.1464746 | 0.4021412 | 0.1284207
319 | 0.02903 | 282.8 | 574.8 | 318.7 | 0.02903 | 1492 | 1322 | 112.4519909 | 0.4039224 | 0.1311088
319.3 | 0.02903 | 287.3 | 570.3 | 319 | 0.02903 | 1492 | 1319 | 114.7568708 | 0.4057881 | 0.1338116
319.6 | 0.02903 | 291.8 | 565.8 | 319.3 | 0.02903 | 1492 | 1316 | 117.0611147 | 0.4074525 | 0.1364985
319.9 | 0.02903 | 296.2 | 561.3 | 319.6 | 0.02903 | 1492 | 1313 | 119.3647231 | 0.4090635 | 0.1391846
320.2 | 0.02903 | 300.7 | 556.9 | 319.9 | 0.02903 | 1492 | 1310 | 121.6676964 | 0.410762 | 0.1418865
320.5 | 0.02903 | 305.2 | 552.4 | 320.2 | 0.02903 | 1491 | 1307 | 123.970035 | 0.4122715 | 0.1445546
320.8 | 0.02903 | 309.6 | 548 | 320.5 | 0.02903 | 1491 | 1304 | 126.2717392 | 0.4137344 | 0.1472385
321.1 | 0.02903 | 314.1 | 543.6 | 320.8 | 0.02903 | 1491 | 1301 | 128.5728096 | 0.4152869 | 0.1499217
321.4 | 0.02903 | 318.5 | 539.2 | 321.1 | 0.02903 | 1491 | 1298 | 130.8732466 | 0.4166611 | 0.1525863
321.7 | 0.02903 | 323 | 534.8 | 321.4 | 0.02903 | 1491 | 1295 | 133.1730506 | 0.4181257 | 0.1552676
322 | 0.02903 | 327.5 | 530.4 | 321.7 | 0.02903 | 1490 | 1292 | 135.4722219 | 0.4194186 | 0.1579298
322.3 | 0.02903 | 331.9 | 526.1 | 322 | 0.02903 | 1490 | 1289 | 137.7707611 | 0.4206741 | 0.1605907
322.6 | 0.02903 | 336.4 | 521.7 | 322.3 | 0.02903 | 1490 | 1286 | 140.0686685 | 0.4220207 | 0.1632502
322.9 | 0.02903 | 340.8 | 517.4 | 322.6 | 0.02903 | 1490 | 1283 | 142.3659446 | 0.4232044 | 0.1659083
323.2 | 0.02903 | 345.3 | 513.1 | 322.9 | 0.02903 | 1490 | 1280 | 144.6625898 | 0.4244794 | 0.1685651
323.5 | 0.02903 | 349.7 | 508.8 | 323.2 | 0.02903 | 1489 | 1277 | 146.9586045 | 0.4255969 | 0.1712006
323.8 | 0.02903 | 354.2 | 504.5 | 323.5 | 0.02903 | 1489 | 1274 | 149.2539892 | 0.4268058 | 0.1738544
324.1 | 0.02903 | 358.6 | 500.2 | 323.8 | 0.02903 | 1489 | 1271 | 151.5487443 | 0.4278621 | 0.1764863
324.4 | 0.02903 | 363.1 | 496 | 324.1 | 0.02903 | 1489 | 1268 | 153.8428702 | 0.4290097 | 0.179137
324.7 | 0.02903 | 367.5 | 491.7 | 324.4 | 0.02903 | 1489 | 1265 | 156.1363674 | 0.4300093 | 0.1817441
325 | 0.02903 | 372 | 487.5 | 324.7 | 0.02903 | 1488 | 1262 | 158.4292362 | 0.4311 | 0.1843916
304.5 | 0.02929 | 66.02 | 804.7 | 325 | 0.02903 | 1488 | 1259 | 160.7214772 | 0.432047 | 0.1869942
304.8 | 0.02929 | 70.54 | 799.5 | 304.5 | 0.02929 | 1499 | 1457 | 2.264742514 | 0.03430389 | 0.002601
305.1 | 0.02929 | 75.06 | 794.3 | 304.8 | 0.02929 | 1499 | 1454 | 4.598213108 | 0.0651859 | 0.005285059
305.4 | 0.02929 | 79.57 | 789.2 | 305.1 | 0.02929 | 1499 | 1451 | 6.931030027 | 0.09233986 | 0.007972566
305.7 | 0.02929 | 84.08 | 784 | 305.4 | 0.02929 | 1498 | 1448 | 9.263193609 | 0.1164157 | 0.01066242
306 | 0.02929 | 88.6 | 778.9 | 305.7 | 0.02929 | 1498 | 1445 | 11.5947042 | 0.1379009 | 0.01335672
306.3 | 0.02929 | 93.11 | 773.8 | 306 | 0.02929 | 1498 | 1442 | 13.92556213 | 0.1571734 | 0.01605252
306.6 | 0.02929 | 97.62 | 768.7 | 306.3 | 0.02929 | 1498 | 1439 | 16.25576775 | 0.1745867 | 0.01875139
306.9 | 0.02929 | 102.1 | 763.6 | 306.6 | 0.02929 | 1498 | 1436 | 18.58532141 | 0.1903844 | 0.02145318
307.2 | 0.02929 | 106.6 | 758.6 | 306.9 | 0.02929 | 1497 | 1433 | 20.91422346 | 0.2048406 | 0.02415874
307.5 | 0.02929 | 111.1 | 753.5 | 307.2 | 0.02929 | 1497 | 1430 | 23.24247425 | 0.2180345 | 0.0268637
307.8 | 0.02929 | 115.6 | 748.5 | 307.5 | 0.02929 | 1497 | 1427 | 25.57007413 | 0.2301537 | 0.02957446
308.1 | 0.02929 | 120.1 | 743.5 | 307.8 | 0.02929 | 1497 | 1424 | 27.89702346 | 0.2413237 | 0.03228448
308.4 | 0.02929 | 124.7 | 738.5 | 308.1 | 0.02929 | 1497 | 1421 | 30.22332259 | 0.2516513 | 0.0349969
308.7 | 0.02929 | 129.2 | 733.5 | 308.4 | 0.02929 | 1496 | 1418 | 32.54897189 | 0.2610182 | 0.03770734
309 | 0.02929 | 133.7 | 728.5 | 308.7 | 0.02929 | 1496 | 1415 | 34.87397171 | 0.2699224 | 0.04042422
309.3 | 0.02929 | 138.2 | 723.5 | 309 | 0.02929 | 1496 | 1412 | 37.19832242 | 0.2782223 | 0.0431435
309.6 | 0.02929 | 142.7 | 718.6 | 309.3 | 0.02929 | 1496 | 1409 | 39.52202438 | 0.285977 | 0.04586518
309.9 | 0.02929 | 147.1 | 713.7 | 309.6 | 0.02929 | 1496 | 1406 | 41.84507797 | 0.2932381 | 0.04858363
310.2 | 0.02929 | 151.6 | 708.7 | 309.9 | 0.02929 | 1495 | 1403 | 44.16748354 | 0.3002548 | 0.05130981
310.5 | 0.02929 | 156.1 | 703.8 | 310.2 | 0.02929 | 1495 | 1400 | 46.48924147 | 0.3066573 | 0.05403841
310.8 | 0.02929 | 160.6 | 699 | 310.5 | 0.02929 | 1495 | 1397 | 48.81035214 | 0.3126864 | 0.05676282
311.1 | 0.02929 | 165.1 | 694.1 | 310.8 | 0.02929 | 1495 | 1394 | 51.13081591 | 0.3183737 | 0.0594821
311.4 | 0.02929 | 169.6 | 689.2 | 311.1 | 0.02929 | 1495 | 1391 | 53.45063316 | 0.323747 | 0.06220977
311.7 | 0.02929 | 174.1 | 684.4 | 311.4 | 0.02929 | 1494 | 1389 | 55.76980428 | 0.3288314 | 0.06493922
312 | 0.02929 | 178.6 | 679.5 | 311.7 | 0.02929 | 1494 | 1386 | 58.08832963 | 0.3336492 | 0.06766259
312.3 | 0.02929 | 183.1 | 674.7 | 312 | 0.02929 | 1494 | 1383 | 60.4062096 | 0.3382207 | 0.0703953
312.6 | 0.02929 | 187.6 | 669.9 | 312.3 | 0.02929 | 1494 | 1380 | 62.72344458 | 0.3425639 | 0.07312129
312.9 | 0.02929 | 192 | 665.1 | 312.6 | 0.02929 | 1494 | 1377 | 65.04003494 | 0.3466953 | 0.07584844
313.2 | 0.02929 | 196.5 | 660.4 | 312.9 | 0.02929 | 1493 | 1374 | 67.35598108 | 0.3508124 | 0.07858591
313.5 | 0.02929 | 201 | 655.6 | 313.2 | 0.02929 | 1493 | 1371 | 69.67128337 | 0.3545612 | 0.0813062
313.8 | 0.02929 | 205.5 | 650.9 | 313.5 | 0.02929 | 1493 | 1368 | 71.98594222 | 0.358139 | 0.08403682
314.1 | 0.02929 | 210 | 646.1 | 313.8 | 0.02929 | 1493 | 1365 | 74.299958 | 0.361557 | 0.08675848
314.4 | 0.02929 | 214.5 | 641.4 | 314.1 | 0.02929 | 1493 | 1362 | 76.61333112 | 0.3648254 | 0.0894911
314.7 | 0.02929 | 218.9 | 636.7 | 314.4 | 0.02929 | 1492 | 1359 | 78.92606196 | 0.3679537 | 0.09221412
315 | 0.02929 | 223.4 | 632 | 314.7 | 0.02929 | 1492 | 1356 | 81.23815092 | 0.3711199 | 0.09494875
315.3 | 0.02929 | 227.9 | 627.3 | 315 | 0.02929 | 1492 | 1353 | 83.54959839 | 0.373991 | 0.09767313
315.6 | 0.02929 | 232.4 | 622.7 | 315.3 | 0.02929 | 1492 | 1350 | 85.86040478 | 0.376746 | 0.100398
315.9 | 0.02929 | 236.8 | 618 | 315.6 | 0.02929 | 1492 | 1347 | 88.17057048 | 0.3793914 | 0.1031114
316.2 | 0.02929 | 241.3 | 613.4 | 315.9 | 0.02929 | 1491 | 1344 | 90.48009589 | 0.382095 | 0.1058494
316.5 | 0.02929 | 245.8 | 608.8 | 316.2 | 0.02929 | 1491 | 1341 | 92.78898142 | 0.3845378 | 0.1085632
316.8 | 0.02929 | 250.2 | 604.2 | 316.5 | 0.02929 | 1491 | 1338 | 95.09722746 | 0.3868886 | 0.1112769
317.1 | 0.02929 | 254.7 | 599.6 | 316.8 | 0.02929 | 1491 | 1335 | 97.40483443 | 0.3893079 | 0.1140038
317.4 | 0.02929 | 259.2 | 595 | 317.1 | 0.02929 | 1491 | 1332 | 99.71180272 | 0.3914873 | 0.1167175
317.8 | 0.02929 | 263.6 | 590.5 | 317.4 | 0.02929 | 1491 | 1329 | 102.0181327 | 0.3935885 | 0.1194312
318.1 | 0.02929 | 268.1 | 585.9 | 317.8 | 0.02929 | 1490 | 1326 | 104.3238249 | 0.3957656 | 0.1221447
318.4 | 0.02929 | 272.6 | 581.4 | 318.1 | 0.02929 | 1490 | 1323 | 106.6288796 | 0.3977206 | 0.1248582
318.7 | 0.02929 | 277 | 576.9 | 318.4 | 0.02929 | 1490 | 1320 | 108.9332973 | 0.3996086 | 0.1275566
319 | 0.02929 | 281.5 | 572.4 | 318.7 | 0.02929 | 1490 | 1317 | 111.2370784 | 0.4015779 | 0.1302694
319.3 | 0.02929 | 286 | 567.9 | 319 | 0.02929 | 1490 | 1314 | 113.5402232 | 0.40334 | 0.1329667
319.6 | 0.02929 | 290.4 | 563.4 | 319.3 | 0.02929 | 1489 | 1311 | 115.8427322 | 0.4050445 | 0.1356631
319.9 | 0.02929 | 294.9 | 559 | 319.6 | 0.02929 | 1489 | 1308 | 118.1446059 | 0.406834 | 0.138375
320.2 | 0.02929 | 299.3 | 554.6 | 319.9 | 0.02929 | 1489 | 1305 | 120.4458445 | 0.4084294 | 0.1410538
320.5 | 0.02929 | 303.8 | 550.1 | 320.2 | 0.02929 | 1489 | 1302 | 122.7464487 | 0.4101118 | 0.143748
320.8 | 0.02929 | 308.2 | 545.7 | 320.5 | 0.02929 | 1489 | 1299 | 125.0464187 | 0.4116077 | 0.1464415
321.1 | 0.02929 | 312.7 | 541.3 | 320.8 | 0.02929 | 1488 | 1296 | 127.3457549 | 0.4131919 | 0.1491343
321.4 | 0.02929 | 317.1 | 536.9 | 321.1 | 0.02929 | 1488 | 1293 | 129.6444579 | 0.4145969 | 0.1518085
321.7 | 0.02929 | 321.6 | 532.6 | 321.4 | 0.02929 | 1488 | 1290 | 131.942528 | 0.4160912 | 0.1544994
322 | 0.02929 | 326 | 528.2 | 321.7 | 0.02929 | 1488 | 1287 | 134.2399656 | 0.4174128 | 0.1571529
322.3 | 0.02929 | 330.5 | 523.9 | 322 | 0.02929 | 1488 | 1284 | 136.5367713 | 0.4188245 | 0.1598417
322.6 | 0.02929 | 334.9 | 519.5 | 322.3 | 0.02929 | 1487 | 1281 | 138.8329453 | 0.4200694 | 0.1624917
322.9 | 0.02929 | 339.4 | 515.2 | 322.6 | 0.02929 | 1487 | 1278 | 141.1284881 | 0.4214049 | 0.1651785
323.2 | 0.02929 | 343.8 | 510.9 | 322.9 | 0.02929 | 1487 | 1275 | 143.4234002 | 0.4225793 | 0.1678252
323.5 | 0.02929 | 348.3 | 506.7 | 323.2 | 0.02929 | 1487 | 1272 | 145.7176819 | 0.4238443 | 0.1704899
323.8 | 0.02929 | 352.7 | 502.4 | 323.5 | 0.02929 | 1487 | 1269 | 148.0113338 | 0.4249536 | 0.1731127
324.1 | 0.02929 | 357.2 | 498.1 | 323.8 | 0.02929 | 1486 | 1266 | 150.3043561 | 0.4261535 | 0.175774
324.4 | 0.02929 | 361.6 | 493.9 | 324.1 | 0.02929 | 1486 | 1263 | 152.5967495 | 0.4272025 | 0.1784131
324.7 | 0.02929 | 366 | 489.7 | 324.4 | 0.02929 | 1486 | 1260 | 154.8885142 | 0.4283421 | 0.1810503
325 | 0.02929 | 370.5 | 485.5 | 324.7 | 0.02929 | 1486 | 1257 | 157.1796507 | 0.4294526 | 0.1836855
304.5 | 0.02954 | 65.11 | 801.4 | 325 | 0.02929 | 1486 | 1254 | 159.4701595 | 0.4304188 | 0.1862969
304.8 | 0.02954 | 69.62 | 796.3 | 304.5 | 0.02954 | 1496 | 1451 | 1.142472454 | 0.0175468 | 0.001318476
305.1 | 0.02954 | 74.12 | 791.1 | 304.8 | 0.02954 | 1496 | 1448 | 3.474209301 | 0.04990246 | 0.00401216
305.4 | 0.02954 | 78.63 | 786 | 305.1 | 0.02954 | 1496 | 1445 | 5.805292749 | 0.07832289 | 0.006709615
305.7 | 0.02954 | 83.14 | 780.9 | 305.4 | 0.02954 | 1496 | 1442 | 8.135723134 | 0.1034684 | 0.009409485
306 | 0.02954 | 87.64 | 775.8 | 305.7 | 0.02954 | 1496 | 1439 | 10.46550079 | 0.125878 | 0.01211229
306.3 | 0.02954 | 92.14 | 770.7 | 306 | 0.02954 | 1495 | 1436 | 12.79462607 | 0.1459907 | 0.0148182
306.6 | 0.02954 | 96.64 | 765.6 | 306.3 | 0.02954 | 1495 | 1433 | 15.12309929 | 0.1641317 | 0.01752712
306.9 | 0.02954 | 101.1 | 760.5 | 306.6 | 0.02954 | 1495 | 1430 | 17.45092082 | 0.1805766 | 0.02023905
307.2 | 0.02954 | 105.6 | 755.5 | 306.9 | 0.02954 | 1495 | 1427 | 19.77809099 | 0.195629 | 0.02295507
307.5 | 0.02954 | 110.1 | 750.5 | 307.2 | 0.02954 | 1495 | 1424 | 22.10461016 | 0.209324 | 0.0256702
307.8 | 0.02954 | 114.6 | 745.5 | 307.5 | 0.02954 | 1494 | 1422 | 24.43047867 | 0.2218935 | 0.02838773
308.1 | 0.02954 | 119.1 | 740.5 | 307.8 | 0.02954 | 1494 | 1419 | 26.75569688 | 0.2334703 | 0.03110766
308.4 | 0.02954 | 123.6 | 735.5 | 308.1 | 0.02954 | 1494 | 1416 | 29.08026513 | 0.2441668 | 0.03383
308.7 | 0.02954 | 128.1 | 730.5 | 308.4 | 0.02954 | 1494 | 1413 | 31.4041838 | 0.2540792 | 0.03655475
309 | 0.02954 | 132.6 | 725.5 | 308.7 | 0.02954 | 1494 | 1410 | 33.72745323 | 0.26329 | 0.03928192
309.3 | 0.02954 | 137.1 | 720.6 | 309 | 0.02954 | 1493 | 1407 | 36.05007379 | 0.2718708 | 0.04201151
309.6 | 0.02954 | 141.6 | 715.7 | 309.3 | 0.02954 | 1493 | 1404 | 38.37204583 | 0.2798836 | 0.04473831
309.9 | 0.02954 | 146.1 | 710.8 | 309.6 | 0.02954 | 1493 | 1401 | 40.69336973 | 0.2873826 | 0.0474669
310.2 | 0.02954 | 150.6 | 705.9 | 309.9 | 0.02954 | 1493 | 1398 | 43.01404585 | 0.2944151 | 0.05019728
310.5 | 0.02954 | 155.1 | 701 | 310.2 | 0.02954 | 1493 | 1395 | 45.33407456 | 0.3010231 | 0.05292945
310.8 | 0.02954 | 159.5 | 696.1 | 310.5 | 0.02954 | 1492 | 1392 | 47.65345622 | 0.3072434 | 0.05566342
311.1 | 0.02954 | 164 | 691.2 | 310.8 | 0.02954 | 1492 | 1389 | 49.97219121 | 0.3133053 | 0.05840602
311.4 | 0.02954 | 168.5 | 686.4 | 311.1 | 0.02954 | 1492 | 1386 | 52.29027991 | 0.3188432 | 0.06114392
311.7 | 0.02954 | 173 | 681.6 | 311.4 | 0.02954 | 1492 | 1383 | 54.60772268 | 0.3240814 | 0.06387615
312 | 0.02954 | 177.5 | 676.8 | 311.7 | 0.02954 | 1492 | 1380 | 56.9245199 | 0.3290435 | 0.06660955
312.3 | 0.02954 | 181.9 | 672 | 312 | 0.02954 | 1491 | 1377 | 59.24067196 | 0.3337503 | 0.06934411
312.6 | 0.02954 | 186.4 | 667.2 | 312.3 | 0.02954 | 1491 | 1374 | 61.55617923 | 0.3384067 | 0.07208828
312.9 | 0.02954 | 190.9 | 662.4 | 312.6 | 0.02954 | 1491 | 1371 | 63.8710421 | 0.3426558 | 0.07482549
313.2 | 0.02954 | 195.4 | 657.7 | 312.9 | 0.02954 | 1491 | 1368 | 66.18526094 | 0.3467012 | 0.07756388
313.5 | 0.02954 | 199.8 | 652.9 | 313.2 | 0.02954 | 1491 | 1365 | 68.49883614 | 0.350557 | 0.08029403
313.8 | 0.02954 | 204.3 | 648.2 | 313.5 | 0.02954 | 1490 | 1362 | 70.8117681 | 0.3544133 | 0.08304418
314.1 | 0.02954 | 208.8 | 643.5 | 313.8 | 0.02954 | 1490 | 1359 | 73.12405719 | 0.3579249 | 0.08577602
314.4 | 0.02954 | 213.3 | 638.8 | 314.1 | 0.02954 | 1490 | 1356 | 75.4357038 | 0.3612821 | 0.08850839
314.7 | 0.02954 | 217.7 | 634.1 | 314.4 | 0.02954 | 1490 | 1353 | 77.74670834 | 0.3644946 | 0.0912413
315 | 0.02954 | 222.2 | 629.4 | 314.7 | 0.02954 | 1490 | 1350 | 80.05707119 | 0.3677403 | 0.09398576
315.3 | 0.02954 | 226.7 | 624.8 | 315 | 0.02954 | 1490 | 1347 | 82.36679274 | 0.3706876 | 0.09672005
315.6 | 0.02954 | 231.1 | 620.1 | 315.3 | 0.02954 | 1489 | 1344 | 84.67587339 | 0.3735151 | 0.09944319
315.9 | 0.02954 | 235.6 | 615.5 | 315.6 | 0.02954 | 1489 | 1341 | 86.98431354 | 0.3763925 | 0.1021902
316.2 | 0.02954 | 240.1 | 610.9 | 315.9 | 0.02954 | 1489 | 1338 | 89.29211358 | 0.3789988 | 0.1049138
316.5 | 0.02954 | 244.5 | 606.3 | 316.2 | 0.02954 | 1489 | 1335 | 91.59927392 | 0.3815047 | 0.1076372
316.8 | 0.02954 | 249 | 601.7 | 316.5 | 0.02954 | 1489 | 1332 | 93.90579495 | 0.3840728 | 0.1103735
317.1 | 0.02954 | 253.4 | 597.2 | 316.8 | 0.02954 | 1488 | 1329 | 96.21167708 | 0.3863923 | 0.1130971
317.4 | 0.02954 | 257.9 | 592.6 | 317.1 | 0.02954 | 1488 | 1326 | 98.51692071 | 0.3887803 | 0.1158205
317.8 | 0.02954 | 262.4 | 588.1 | 317.4 | 0.02954 | 1488 | 1323 | 100.8215262 | 0.3909326 | 0.1185438
318.1 | 0.02954 | 266.8 | 583.5 | 317.8 | 0.02954 | 1488 | 1320 | 103.1254941 | 0.3930087 | 0.1212528
318.4 | 0.02954 | 271.3 | 579 | 318.1 | 0.02954 | 1488 | 1317 | 105.4288247 | 0.3951605 | 0.1239902
318.7 | 0.02954 | 275.7 | 574.5 | 318.4 | 0.02954 | 1487 | 1314 | 107.7315183 | 0.3970937 | 0.1266982
319 | 0.02954 | 280.2 | 570 | 318.7 | 0.02954 | 1487 | 1311 | 110.0335756 | 0.3991062 | 0.1294208
319.3 | 0.02954 | 284.6 | 565.6 | 319 | 0.02954 | 1487 | 1308 | 112.3349968 | 0.4009101 | 0.1321277
319.6 | 0.02954 | 289.1 | 561.1 | 319.3 | 0.02954 | 1487 | 1305 | 114.6357823 | 0.4027961 | 0.1348339
319.9 | 0.02954 | 293.5 | 556.7 | 319.6 | 0.02954 | 1487 | 1302 | 116.9359326 | 0.4044826 | 0.1375393
320.2 | 0.02954 | 298 | 552.3 | 319.9 | 0.02954 | 1486 | 1300 | 119.2354481 | 0.4062537 | 0.140244
320.5 | 0.02954 | 302.4 | 547.9 | 320.2 | 0.02954 | 1486 | 1297 | 121.5343292 | 0.4078333 | 0.1429311
320.8 | 0.02954 | 306.9 | 543.5 | 320.5 | 0.02954 | 1486 | 1294 | 123.8325763 | 0.4094993 | 0.145634
321.1 | 0.02954 | 311.3 | 539.1 | 320.8 | 0.02954 | 1486 | 1291 | 126.1301899 | 0.4109814 | 0.1483187
321.4 | 0.02954 | 315.8 | 534.7 | 321.1 | 0.02954 | 1486 | 1288 | 128.4271703 | 0.4125511 | 0.1510197
321.7 | 0.02954 | 320.2 | 530.4 | 321.4 | 0.02954 | 1485 | 1285 | 130.7235179 | 0.413944 | 0.153702
322 | 0.02954 | 324.6 | 526 | 321.7 | 0.02954 | 1485 | 1282 | 133.0192333 | 0.4154255 | 0.1563828
322.3 | 0.02954 | 329.1 | 521.7 | 322 | 0.02954 | 1485 | 1279 | 135.3143168 | 0.4168648 | 0.159081
322.6 | 0.02954 | 333.5 | 517.4 | 322.3 | 0.02954 | 1485 | 1276 | 137.6087688 | 0.4181366 | 0.1617404
322.9 | 0.02954 | 338 | 513.1 | 322.6 | 0.02954 | 1485 | 1273 | 139.9025898 | 0.419498 | 0.1644172
323.2 | 0.02954 | 342.4 | 508.8 | 322.9 | 0.02954 | 1484 | 1270 | 142.1957801 | 0.4206976 | 0.1670729
323.5 | 0.02954 | 346.8 | 504.6 | 323.2 | 0.02954 | 1484 | 1267 | 144.4883403 | 0.421987 | 0.1697466
323.8 | 0.02954 | 351.3 | 500.3 | 323.5 | 0.02954 | 1484 | 1264 | 146.7802707 | 0.4232418 | 0.1723987
324.1 | 0.02954 | 355.7 | 496.1 | 323.8 | 0.02954 | 1484 | 1261 | 149.0715718 | 0.4243426 | 0.1750488
324.4 | 0.02954 | 360.1 | 491.9 | 324.1 | 0.02954 | 1484 | 1258 | 151.3622439 | 0.4255334 | 0.1776969
324.7 | 0.02954 | 364.6 | 487.7 | 324.4 | 0.02954 | 1483 | 1255 | 153.6522876 | 0.4266934 | 0.1803431
325 | 0.02954 | 369 | 483.5 | 324.7 | 0.02954 | 1483 | 1252 | 155.9417032 | 0.4277063 | 0.1829657
304.8 | 0.0298 | 68.7 | 793 | 325 | 0.02954 | 1483 | 1249 | 158.2304912 | 0.4288089 | 0.1856076
305.1 | 0.0298 | 73.2 | 787.9 | 304.8 | 0.0298 | 1494 | 1442 | 2.360903423 | 0.03436541 | 0.002739821
305.4 | 0.0298 | 77.7 | 782.8 | 305.1 | 0.0298 | 1493 | 1439 | 4.690264648 | 0.06407465 | 0.005446829
305.7 | 0.0298 | 82.2 | 777.7 | 305.4 | 0.0298 | 1493 | 1437 | 7.018973083 | 0.09033427 | 0.008156854
306 | 0.0298 | 86.69 | 772.6 | 305.7 | 0.0298 | 1493 | 1434 | 9.347029062 | 0.1137108 | 0.0108699
306.3 | 0.0298 | 91.19 | 767.6 | 306 | 0.0298 | 1493 | 1431 | 11.67443292 | 0.1346687 | 0.01358614
306.6 | 0.0298 | 95.68 | 762.5 | 306.3 | 0.0298 | 1493 | 1428 | 14.001185 | 0.1535386 | 0.01630339
306.9 | 0.0298 | 100.2 | 757.5 | 306.6 | 0.0298 | 1492 | 1425 | 16.32728563 | 0.1706447 | 0.01902548
307.2 | 0.0298 | 104.7 | 752.4 | 306.9 | 0.0298 | 1492 | 1422 | 18.65273517 | 0.186155 | 0.02174739
307.5 | 0.0298 | 109.2 | 747.4 | 307.2 | 0.0298 | 1492 | 1419 | 20.97753396 | 0.2003585 | 0.02447501
307.8 | 0.0298 | 113.6 | 742.4 | 307.5 | 0.0298 | 1492 | 1416 | 23.30168235 | 0.2133854 | 0.02720252
308.1 | 0.0298 | 118.1 | 737.5 | 307.8 | 0.0298 | 1492 | 1413 | 25.62518068 | 0.2255738 | 0.02993596
308.4 | 0.0298 | 122.6 | 732.5 | 308.1 | 0.0298 | 1491 | 1410 | 27.94802931 | 0.2366472 | 0.03266483
308.7 | 0.0298 | 127.1 | 727.5 | 308.4 | 0.0298 | 1491 | 1407 | 30.27022858 | 0.2469024 | 0.03539964
309 | 0.0298 | 131.6 | 722.6 | 308.7 | 0.0298 | 1491 | 1404 | 32.59177887 | 0.2564263 | 0.03813688
309.3 | 0.0298 | 136.1 | 717.7 | 309 | 0.0298 | 1491 | 1401 | 34.91268052 | 0.2652939 | 0.04087179
309.6 | 0.0298 | 140.5 | 712.8 | 309.3 | 0.0298 | 1491 | 1398 | 37.23293389 | 0.2735704 | 0.0436085
309.9 | 0.0298 | 145 | 707.9 | 309.6 | 0.0298 | 1490 | 1395 | 39.55253934 | 0.2815127 | 0.04635244
310.2 | 0.0298 | 149.5 | 703 | 309.9 | 0.0298 | 1490 | 1392 | 41.87149725 | 0.2887689 | 0.04909309
310.5 | 0.0298 | 154 | 698.1 | 310.2 | 0.0298 | 1490 | 1389 | 44.18980797 | 0.295584 | 0.05183555
310.8 | 0.0298 | 158.5 | 693.3 | 310.5 | 0.0298 | 1490 | 1386 | 46.50747187 | 0.3019966 | 0.05457983
311.1 | 0.0298 | 162.9 | 688.4 | 310.8 | 0.0298 | 1490 | 1383 | 48.82448933 | 0.3080409 | 0.05731919
311.4 | 0.0298 | 167.4 | 683.6 | 311.1 | 0.0298 | 1490 | 1380 | 51.1408607 | 0.3139402 | 0.06007384
311.7 | 0.0298 | 171.9 | 678.8 | 311.4 | 0.0298 | 1489 | 1377 | 53.45658637 | 0.3193344 | 0.0628162
312 | 0.0298 | 176.4 | 674 | 311.7 | 0.0298 | 1489 | 1374 | 55.77166671 | 0.3244425 | 0.06555974
312.3 | 0.0298 | 180.8 | 669.2 | 312 | 0.0298 | 1489 | 1371 | 58.08610209 | 0.3292863 | 0.06830445
312.6 | 0.0298 | 185.3 | 664.5 | 312.3 | 0.0298 | 1489 | 1368 | 60.39989289 | 0.3340702 | 0.0710587
312.9 | 0.0298 | 189.8 | 659.7 | 312.6 | 0.0298 | 1489 | 1365 | 62.71303949 | 0.3384406 | 0.07379741
313.2 | 0.0298 | 194.2 | 655 | 312.9 | 0.0298 | 1488 | 1362 | 65.02554228 | 0.3426003 | 0.07654566
313.5 | 0.0298 | 198.7 | 650.3 | 313.2 | 0.0298 | 1488 | 1359 | 67.33740163 | 0.3467425 | 0.0792951
313.8 | 0.0298 | 203.2 | 645.5 | 313.5 | 0.0298 | 1488 | 1356 | 69.64861793 | 0.3505215 | 0.08203606
314.1 | 0.0298 | 207.6 | 640.9 | 313.8 | 0.0298 | 1488 | 1353 | 71.95919157 | 0.3541299 | 0.08478755
314.4 | 0.0298 | 212.1 | 636.2 | 314.1 | 0.0298 | 1488 | 1351 | 74.26912293 | 0.3577511 | 0.0875299
314.7 | 0.0298 | 216.5 | 631.5 | 314.4 | 0.0298 | 1487 | 1348 | 76.5784124 | 0.3610486 | 0.0902728
315 | 0.0298 | 221 | 626.9 | 314.7 | 0.0298 | 1487 | 1345 | 78.88706037 | 0.3643744 | 0.09302719
315.3 | 0.0298 | 225.5 | 622.2 | 315 | 0.0298 | 1487 | 1342 | 81.19506723 | 0.3673985 | 0.09576019
315.6 | 0.0298 | 229.9 | 617.6 | 315.3 | 0.0298 | 1487 | 1339 | 83.50243338 | 0.370299 | 0.0985047
315.9 | 0.0298 | 234.4 | 613 | 315.6 | 0.0298 | 1487 | 1336 | 85.80915921 | 0.3732456 | 0.1012497
316.2 | 0.0298 | 238.8 | 608.4 | 315.9 | 0.0298 | 1486 | 1333 | 88.11524512 | 0.3759183 | 0.1039831
316.5 | 0.0298 | 243.3 | 603.8 | 316.2 | 0.0298 | 1486 | 1330 | 90.4206915 | 0.3786461 | 0.1067289
316.8 | 0.0298 | 247.7 | 599.3 | 316.5 | 0.0298 | 1486 | 1327 | 92.72549876 | 0.3811159 | 0.1094623
317.1 | 0.0298 | 252.2 | 594.7 | 316.8 | 0.0298 | 1486 | 1324 | 95.02966729 | 0.3836482 | 0.1121956
317.4 | 0.0298 | 256.6 | 590.2 | 317.1 | 0.0298 | 1486 | 1321 | 97.33319749 | 0.3859365 | 0.1149288
317.8 | 0.0298 | 261.1 | 585.6 | 317.4 | 0.0298 | 1485 | 1318 | 99.63608978 | 0.3882934 | 0.1176619
318.1 | 0.0298 | 265.5 | 581.1 | 317.8 | 0.0298 | 1485 | 1315 | 101.9383445 | 0.3904188 | 0.1203949
318.4 | 0.0298 | 270 | 576.6 | 318.1 | 0.0298 | 1485 | 1312 | 104.2399622 | 0.3926176 | 0.1231278
318.7 | 0.0298 | 274.4 | 572.2 | 318.4 | 0.0298 | 1485 | 1309 | 106.5409431 | 0.3945961 | 0.1258457
319 | 0.0298 | 278.9 | 567.7 | 318.7 | 0.0298 | 1485 | 1306 | 108.8412878 | 0.3966519 | 0.1285628
319.3 | 0.0298 | 283.3 | 563.3 | 319 | 0.0298 | 1484 | 1303 | 111.1409965 | 0.3984977 | 0.1312792
319.6 | 0.0298 | 287.8 | 558.8 | 319.3 | 0.0298 | 1484 | 1300 | 113.4400698 | 0.4004238 | 0.1339949
319.9 | 0.0298 | 292.2 | 554.4 | 319.6 | 0.0298 | 1484 | 1297 | 115.738508 | 0.4021491 | 0.1367098
320.2 | 0.0298 | 296.6 | 550 | 319.9 | 0.0298 | 1484 | 1294 | 118.0363115 | 0.4039573 | 0.1394239
320.5 | 0.0298 | 301.1 | 545.6 | 320.2 | 0.0298 | 1484 | 1291 | 120.3334808 | 0.4057096 | 0.1421374
320.8 | 0.0298 | 305.5 | 541.2 | 320.5 | 0.0298 | 1483 | 1288 | 122.6300163 | 0.4072734 | 0.1448329
321.1 | 0.0298 | 310 | 536.9 | 320.8 | 0.0298 | 1483 | 1285 | 124.9259184 | 0.4089228 | 0.1475445
321.4 | 0.0298 | 314.4 | 532.5 | 321.1 | 0.0298 | 1483 | 1282 | 127.2211874 | 0.4103909 | 0.1502198
321.7 | 0.0298 | 318.8 | 528.2 | 321.4 | 0.0298 | 1483 | 1279 | 129.5158239 | 0.411946 | 0.1529293
322 | 0.0298 | 323.3 | 523.9 | 321.7 | 0.0298 | 1483 | 1276 | 131.8098282 | 0.4134562 | 0.1556196
322.3 | 0.0298 | 327.7 | 519.6 | 322 | 0.0298 | 1482 | 1273 | 134.1032008 | 0.4147949 | 0.1582899
322.6 | 0.0298 | 332.1 | 515.3 | 322.3 | 0.0298 | 1482 | 1270 | 136.3959421 | 0.416222 | 0.1609772
322.9 | 0.0298 | 336.6 | 511 | 322.6 | 0.0298 | 1482 | 1267 | 138.6880524 | 0.4176093 | 0.163663
323.2 | 0.0298 | 341 | 506.7 | 322.9 | 0.0298 | 1482 | 1264 | 140.9795323 | 0.418834 | 0.1663279
323.5 | 0.0298 | 345.4 | 502.5 | 323.2 | 0.0298 | 1482 | 1262 | 143.2703821 | 0.4201477 | 0.1690107
323.8 | 0.0298 | 349.8 | 498.2 | 323.5 | 0.0298 | 1482 | 1259 | 145.5606023 | 0.4214262 | 0.1716719
324.1 | 0.0298 | 354.3 | 494 | 323.8 | 0.0298 | 1481 | 1256 | 147.8501933 | 0.4226706 | 0.1743516
324.4 | 0.0298 | 358.7 | 489.8 | 324.1 | 0.0298 | 1481 | 1253 | 150.1391555 | 0.4237628 | 0.1769883
324.7 | 0.0298 | 363.1 | 485.6 | 324.4 | 0.0298 | 1481 | 1250 | 152.4274894 | 0.4249442 | 0.1796435
325 | 0.0298 | 367.5 | 481.5 | 324.7 | 0.0298 | 1481 | 1247 | 154.7151953 | 0.4260953 | 0.1822967
304.8 | 0.03005 | 67.8 | 789.8 | 325 | 0.0298 | 1481 | 1244 | 157.0022738 | 0.4272171 | 0.1849261
305.1 | 0.03005 | 72.29 | 784.7 | 304.8 | 0.03005 | 1491 | 1437 | 1.258113981 | 0.01855625 | 0.001467017
305.4 | 0.03005 | 76.78 | 779.6 | 305.1 | 0.03005 | 1491 | 1434 | 3.585764049 | 0.04960249 | 0.004184138
305.7 | 0.03005 | 81.27 | 774.6 | 305.4 | 0.03005 | 1491 | 1431 | 5.9127616 | 0.07700914 | 0.006904367
306 | 0.03005 | 85.75 | 769.5 | 305.7 | 0.03005 | 1490 | 1428 | 8.239106963 | 0.1013794 | 0.009626587
306.3 | 0.03005 | 90.24 | 764.5 | 306 | 0.03005 | 1490 | 1425 | 10.56480047 | 0.1232047 | 0.01235288
306.6 | 0.03005 | 94.72 | 759.4 | 306.3 | 0.03005 | 1490 | 1422 | 12.88984247 | 0.1428396 | 0.01508043
306.9 | 0.03005 | 99.21 | 754.4 | 306.6 | 0.03005 | 1490 | 1419 | 15.21423328 | 0.1606232 | 0.01781276
307.2 | 0.03005 | 103.7 | 749.4 | 306.9 | 0.03005 | 1490 | 1416 | 17.53797325 | 0.1767763 | 0.02054565
307.5 | 0.03005 | 108.2 | 744.4 | 307.2 | 0.03005 | 1489 | 1413 | 19.86106273 | 0.1915242 | 0.02328105
307.8 | 0.03005 | 112.7 | 739.4 | 307.5 | 0.03005 | 1489 | 1410 | 22.18350205 | 0.2050231 | 0.02601865
308.1 | 0.03005 | 117.1 | 734.5 | 307.8 | 0.03005 | 1489 | 1407 | 24.50529156 | 0.2174383 | 0.0287587
308.4 | 0.03005 | 121.6 | 729.5 | 308.1 | 0.03005 | 1489 | 1404 | 26.82643162 | 0.2290899 | 0.03150121
308.7 | 0.03005 | 126.1 | 724.6 | 308.4 | 0.03005 | 1489 | 1401 | 29.14692258 | 0.2396951 | 0.03424618
309 | 0.03005 | 130.6 | 719.7 | 308.7 | 0.03005 | 1489 | 1398 | 31.46676478 | 0.2495382 | 0.03698926
309.3 | 0.03005 | 135 | 714.8 | 309 | 0.03005 | 1488 | 1395 | 33.78595858 | 0.258698 | 0.03973416
309.6 | 0.03005 | 139.5 | 709.9 | 309.3 | 0.03005 | 1488 | 1392 | 36.10450434 | 0.2674408 | 0.04248588
309.9 | 0.03005 | 144 | 705 | 309.6 | 0.03005 | 1488 | 1389 | 38.42240241 | 0.2754294 | 0.04523476
310.2 | 0.03005 | 148.4 | 700.1 | 309.9 | 0.03005 | 1488 | 1386 | 40.73965317 | 0.2829143 | 0.04798546
310.5 | 0.03005 | 152.9 | 695.3 | 310.2 | 0.03005 | 1488 | 1383 | 43.05625697 | 0.2901365 | 0.05074397
310.8 | 0.03005 | 157.4 | 690.5 | 310.5 | 0.03005 | 1487 | 1380 | 45.37221417 | 0.2967444 | 0.05349235
311.1 | 0.03005 | 161.9 | 685.6 | 310.8 | 0.03005 | 1487 | 1378 | 47.68752514 | 0.3029703 | 0.05624192
311.4 | 0.03005 | 166.3 | 680.8 | 311.1 | 0.03005 | 1487 | 1375 | 50.00219026 | 0.3088461 | 0.05899963
311.7 | 0.03005 | 170.8 | 676 | 311.4 | 0.03005 | 1487 | 1372 | 52.31620988 | 0.3145894 | 0.06175919
312 | 0.03005 | 175.2 | 671.3 | 311.7 | 0.03005 | 1487 | 1369 | 54.62958439 | 0.3198453 | 0.06451297
312.3 | 0.03005 | 179.7 | 666.5 | 312 | 0.03005 | 1486 | 1366 | 56.94231415 | 0.3250132 | 0.06726794
312.6 | 0.03005 | 184.2 | 661.8 | 312.3 | 0.03005 | 1486 | 1363 | 59.25439955 | 0.3297407 | 0.07002411
312.9 | 0.03005 | 188.6 | 657 | 312.6 | 0.03005 | 1486 | 1360 | 61.56584095 | 0.3342337 | 0.07277286
313.2 | 0.03005 | 193.1 | 652.3 | 312.9 | 0.03005 | 1486 | 1357 | 63.87663874 | 0.3386884 | 0.07554002
313.5 | 0.03005 | 197.5 | 647.6 | 313.2 | 0.03005 | 1486 | 1354 | 66.1867933 | 0.3427592 | 0.07829051
313.8 | 0.03005 | 202 | 642.9 | 313.5 | 0.03005 | 1485 | 1351 | 68.496305 | 0.3468167 | 0.08105112
314.1 | 0.03005 | 206.5 | 638.2 | 313.8 | 0.03005 | 1485 | 1348 | 70.80517424 | 0.3505207 | 0.08380302
314.4 | 0.03005 | 210.9 | 633.6 | 314.1 | 0.03005 | 1485 | 1345 | 73.11340139 | 0.3540601 | 0.08655547
314.7 | 0.03005 | 215.4 | 628.9 | 314.4 | 0.03005 | 1485 | 1342 | 75.42098685 | 0.3576149 | 0.08930845
315 | 0.03005 | 219.8 | 624.3 | 314.7 | 0.03005 | 1485 | 1339 | 77.727931 | 0.3608539 | 0.09206198
315.3 | 0.03005 | 224.3 | 619.7 | 315 | 0.03005 | 1484 | 1336 | 80.03423424 | 0.364123 | 0.09481606
315.6 | 0.03005 | 228.7 | 615.1 | 315.3 | 0.03005 | 1484 | 1333 | 82.33989694 | 0.3670972 | 0.09755912
315.9 | 0.03005 | 233.2 | 610.5 | 315.6 | 0.03005 | 1484 | 1330 | 84.64491951 | 0.3701133 | 0.100314
316.2 | 0.03005 | 237.6 | 605.9 | 315.9 | 0.03005 | 1484 | 1327 | 86.94930234 | 0.3728529 | 0.1030571
316.5 | 0.03005 | 242.1 | 601.4 | 316.2 | 0.03005 | 1484 | 1324 | 89.25304583 | 0.3756441 | 0.1058127
316.8 | 0.03005 | 246.5 | 596.8 | 316.5 | 0.03005 | 1483 | 1321 | 91.55615036 | 0.3781749 | 0.1085432
317.1 | 0.03005 | 251 | 592.3 | 316.8 | 0.03005 | 1483 | 1318 | 93.85861635 | 0.3807652 | 0.1112992
317.4 | 0.03005 | 255.4 | 587.8 | 317.1 | 0.03005 | 1483 | 1315 | 96.16044418 | 0.3831093 | 0.1140287
317.8 | 0.03005 | 259.8 | 583.3 | 317.4 | 0.03005 | 1483 | 1313 | 98.46163426 | 0.3855193 | 0.1167714
318.1 | 0.03005 | 264.3 | 578.8 | 317.8 | 0.03005 | 1483 | 1310 | 100.762187 | 0.3878452 | 0.1195139
318.4 | 0.03005 | 268.7 | 574.3 | 318.1 | 0.03005 | 1483 | 1307 | 103.0621028 | 0.3899436 | 0.1222418
318.7 | 0.03005 | 273.2 | 569.8 | 318.4 | 0.03005 | 1482 | 1304 | 105.361382 | 0.3921153 | 0.1249838
319 | 0.03005 | 277.6 | 565.4 | 318.7 | 0.03005 | 1482 | 1301 | 107.6600251 | 0.3940704 | 0.1277106
319.3 | 0.03005 | 282 | 560.9 | 319 | 0.03005 | 1482 | 1298 | 109.9580325 | 0.3961024 | 0.1304366
319.6 | 0.03005 | 286.5 | 556.5 | 319.3 | 0.03005 | 1482 | 1295 | 112.2554046 | 0.3980688 | 0.1331776
319.9 | 0.03005 | 290.9 | 552.1 | 319.6 | 0.03005 | 1482 | 1292 | 114.5521417 | 0.399833 | 0.1358863
320.2 | 0.03005 | 295.3 | 547.7 | 319.9 | 0.03005 | 1481 | 1289 | 116.8482444 | 0.4016784 | 0.13861
320.5 | 0.03005 | 299.8 | 543.4 | 320.2 | 0.03005 | 1481 | 1286 | 119.1437129 | 0.4034667 | 0.141333
320.8 | 0.03005 | 304.2 | 539 | 320.5 | 0.03005 | 1481 | 1283 | 121.4385478 | 0.4050652 | 0.144021
321.1 | 0.03005 | 308.6 | 534.7 | 320.8 | 0.03005 | 1481 | 1280 | 123.7327494 | 0.406748 | 0.1467419
321.4 | 0.03005 | 313 | 530.3 | 321.1 | 0.03005 | 1481 | 1277 | 126.0263182 | 0.4083808 | 0.1494442
321.7 | 0.03005 | 317.5 | 526 | 321.4 | 0.03005 | 1480 | 1274 | 128.3192546 | 0.4099657 | 0.1521632
322 | 0.03005 | 321.9 | 521.7 | 321.7 | 0.03005 | 1480 | 1271 | 130.6115589 | 0.411375 | 0.1548448
322.3 | 0.03005 | 326.3 | 517.4 | 322 | 0.03005 | 1480 | 1268 | 132.9032316 | 0.4128712 | 0.1575429
322.6 | 0.03005 | 330.7 | 513.1 | 322.3 | 0.03005 | 1480 | 1265 | 135.1942731 | 0.4143251 | 0.1602397
322.9 | 0.03005 | 335.2 | 508.9 | 322.6 | 0.03005 | 1480 | 1262 | 137.4846839 | 0.4157384 | 0.1629352
323.2 | 0.03005 | 339.6 | 504.6 | 322.9 | 0.03005 | 1479 | 1259 | 139.7744644 | 0.4169883 | 0.1655899
323.5 | 0.03005 | 344 | 500.4 | 323.2 | 0.03005 | 1479 | 1256 | 142.0636149 | 0.4183263 | 0.1682819
323.8 | 0.03005 | 348.4 | 496.2 | 323.5 | 0.03005 | 1479 | 1253 | 144.3521359 | 0.4196283 | 0.1709523
324.1 | 0.03005 | 352.8 | 492 | 323.8 | 0.03005 | 1479 | 1250 | 146.6400279 | 0.4208956 | 0.1736207
324.4 | 0.03005 | 357.3 | 487.8 | 324.1 | 0.03005 | 1479 | 1247 | 148.9272912 | 0.4221295 | 0.176287
324.7 | 0.03005 | 361.7 | 483.6 | 324.4 | 0.03005 | 1478 | 1245 | 151.2139263 | 0.4232128 | 0.1789302
325 | 0.03005 | 366.1 | 479.5 | 324.7 | 0.03005 | 1478 | 1242 | 153.4999336 | 0.4243847 | 0.1815923
305.1 | 0.03031 | 71.38 | 781.6 | 325 | 0.03005 | 1478 | 1239 | 155.7853136 | 0.4255267 | 0.1842305
305.4 | 0.03031 | 75.86 | 776.5 | 305.1 | 0.03031 | 1488 | 1428 | 2.491613858 | 0.03490633 | 0.002921069
305.7 | 0.03031 | 80.34 | 771.4 | 305.4 | 0.03031 | 1488 | 1425 | 4.816911414 | 0.06349738 | 0.005651264
306 | 0.03031 | 84.82 | 766.4 | 305.7 | 0.03031 | 1488 | 1422 | 7.141557053 | 0.08889167 | 0.008384668
306.3 | 0.03031 | 89.3 | 761.4 | 306 | 0.03031 | 1488 | 1419 | 9.465551103 | 0.1115957 | 0.01111998
306.6 | 0.03031 | 93.78 | 756.4 | 306.3 | 0.03031 | 1488 | 1416 | 11.7888939 | 0.1320145 | 0.01385787
306.9 | 0.03031 | 98.25 | 751.4 | 306.6 | 0.03031 | 1487 | 1413 | 14.11158577 | 0.1504754 | 0.01659835
307.2 | 0.03031 | 102.7 | 746.4 | 306.9 | 0.03031 | 1487 | 1410 | 16.43362707 | 0.1672634 | 0.01934164
307.5 | 0.03031 | 107.2 | 741.4 | 307.2 | 0.03031 | 1487 | 1407 | 18.75501812 | 0.1826195 | 0.02208811
307.8 | 0.03031 | 111.7 | 736.4 | 307.5 | 0.03031 | 1487 | 1404 | 21.07575927 | 0.1966022 | 0.02483592
308.1 | 0.03031 | 116.1 | 731.5 | 307.8 | 0.03031 | 1487 | 1401 | 23.39585086 | 0.2094526 | 0.02758619
308.4 | 0.03031 | 120.6 | 726.6 | 308.1 | 0.03031 | 1486 | 1398 | 25.71529323 | 0.2214926 | 0.03033895
308.7 | 0.03031 | 125.1 | 721.7 | 308.4 | 0.03031 | 1486 | 1395 | 28.03408675 | 0.2324551 | 0.03309028
309 | 0.03031 | 129.5 | 716.8 | 308.7 | 0.03031 | 1486 | 1393 | 30.35223175 | 0.2426238 | 0.03584345
309.3 | 0.03031 | 134 | 711.9 | 309 | 0.03031 | 1486 | 1390 | 32.66972859 | 0.2522759 | 0.03860301
309.6 | 0.03031 | 138.5 | 707 | 309.3 | 0.03031 | 1486 | 1387 | 34.98657762 | 0.2610939 | 0.04136018
309.9 | 0.03031 | 142.9 | 702.1 | 309.6 | 0.03031 | 1485 | 1384 | 37.30277921 | 0.2693341 | 0.04411919
310.2 | 0.03031 | 147.4 | 697.3 | 309.9 | 0.03031 | 1485 | 1381 | 39.61833369 | 0.2772452 | 0.046885602
310.5 | 0.03031 | 151.9 | 692.5 | 310.2 | 0.03031 | 1485 | 1378 | 41.93324145 | 0.284486 | 0.04964276
310.8 | 0.03031 | 156.3 | 687.7 | 310.5 | 0.03031 | 1485 | 1375 | 44.24750284 | 0.2912936 | 0.05240112
311.1 | 0.03031 | 160.8 | 682.9 | 310.8 | 0.03031 | 1485 | 1372 | 46.56111822 | 0.2978958 | 0.0551672
311.4 | 0.03031 | 165.2 | 678.1 | 311.1 | 0.03031 | 1484 | 1369 | 48.87408796 | 0.3039433 | 0.05792828
311.7 | 0.03031 | 169.7 | 673.3 | 311.4 | 0.03031 | 1484 | 1366 | 51.18641242 | 0.3098451 | 0.06069775
312 | 0.03031 | 174.2 | 668.5 | 311.7 | 0.03031 | 1484 | 1363 | 53.49809198 | 0.315251 | 0.06346156
312.3 | 0.03031 | 178.6 | 663.8 | 312 | 0.03031 | 1484 | 1360 | 55.80912701 | 0.3203739 | 0.06622657
312.6 | 0.03031 | 183.1 | 659.1 | 312.3 | 0.03031 | 1484 | 1357 | 58.11951788 | 0.3254172 | 0.06899278
312.9 | 0.03031 | 187.5 | 654.4 | 312.6 | 0.03031 | 1484 | 1354 | 60.42926496 | 0.3300342 | 0.07175168
313.2 | 0.03031 | 192 | 649.7 | 312.9 | 0.03031 | 1483 | 1351 | 62.73836864 | 0.3346046 | 0.07451998
313.5 | 0.03031 | 196.4 | 645 | 313.2 | 0.03031 | 1483 | 1348 | 65.04682928 | 0.3387856 | 0.0772803
313.8 | 0.03031 | 200.9 | 640.3 | 313.5 | 0.03031 | 1483 | 1345 | 67.35464727 | 0.3429463 | 0.08005069
314.1 | 0.03031 | 205.3 | 635.6 | 313.8 | 0.03031 | 1483 | 1342 | 69.66182299 | 0.3467487 | 0.08281244
314.4 | 0.03031 | 209.8 | 631 | 314.1 | 0.03031 | 1483 | 1340 | 71.96835683 | 0.3505522 | 0.08558492
314.7 | 0.03031 | 214.2 | 626.4 | 314.4 | 0.03031 | 1482 | 1337 | 74.27424916 | 0.3540241 | 0.08833759
315 | 0.03031 | 218.6 | 621.8 | 314.7 | 0.03031 | 1482 | 1334 | 76.57950037 | 0.357514 | 0.091101
315.3 | 0.03031 | 223.1 | 617.2 | 315 | 0.03031 | 1482 | 1331 | 78.88411085 | 0.3608605 | 0.09386496
315.6 | 0.03031 | 227.5 | 612.6 | 315.3 | 0.03031 | 1482 | 1328 | 81.18808099 | 0.3639089 | 0.09661797
315.9 | 0.03031 | 232 | 608 | 315.6 | 0.03031 | 1482 | 1325 | 83.49141118 | 0.3669952 | 0.09938271
316.2 | 0.03031 | 236.4 | 603.4 | 315.9 | 0.03031 | 1481 | 1322 | 85.79410181 | 0.3698022 | 0.1021358
316.5 | 0.03031 | 240.8 | 598.9 | 316.2 | 0.03031 | 1481 | 1319 | 88.09615328 | 0.3726572 | 0.1049013
316.8 | 0.03031 | 245.3 | 594.4 | 316.5 | 0.03031 | 1481 | 1316 | 90.39756597 | 0.3754052 | 0.1076546
317.1 | 0.03031 | 249.7 | 589.9 | 316.8 | 0.03031 | 1481 | 1313 | 92.69834029 | 0.3778978 | 0.1103946
317.4 | 0.03031 | 254.2 | 585.4 | 317.1 | 0.03031 | 1481 | 1310 | 94.99847663 | 0.3804504 | 0.1131473
317.8 | 0.03031 | 258.6 | 580.9 | 317.4 | 0.03031 | 1480 | 1307 | 97.29797539 | 0.3827615 | 0.1158861
318.1 | 0.03031 | 263 | 576.4 | 317.8 | 0.03031 | 1480 | 1304 | 99.59683697 | 0.3851386 | 0.1186383
318.4 | 0.03031 | 267.5 | 571.9 | 318.1 | 0.03031 | 1480 | 1301 | 101.8950618 | 0.3874337 | 0.1213904
318.7 | 0.03031 | 271.9 | 567.5 | 318.4 | 0.03031 | 1480 | 1298 | 104.1926502 | 0.3895052 | 0.1241275
319 | 0.03031 | 276.3 | 563.1 | 318.7 | 0.03031 | 1480 | 1295 | 106.4896026 | 0.3916499 | 0.126864
319.3 | 0.03031 | 280.7 | 558.7 | 319 | 0.03031 | 1479 | 1292 | 108.7859195 | 0.3937239 | 0.1295996
319.6 | 0.03031 | 285.2 | 554.3 | 319.3 | 0.03031 | 1479 | 1289 | 111.0816013 | 0.3957307 | 0.1323345
319.9 | 0.03031 | 289.6 | 549.9 | 319.6 | 0.03031 | 1479 | 1287 | 113.3766482 | 0.3975338 | 0.1350526
320.2 | 0.03031 | 294 | 545.5 | 319.9 | 0.03031 | 1479 | 1284 | 115.6710609 | 0.3994166 | 0.1377857
320.5 | 0.03031 | 298.4 | 541.1 | 320.2 | 0.03031 | 1479 | 1281 | 117.9648396 | 0.401241 | 0.140518
320.8 | 0.03031 | 302.9 | 536.8 | 320.5 | 0.03031 | 1478 | 1278 | 120.2579847 | 0.4030093 | 0.1432495
321.1 | 0.03031 | 307.3 | 532.5 | 320.8 | 0.03031 | 1478 | 1275 | 122.5504968 | 0.4045906 | 0.1459456
321.4 | 0.03031 | 311.7 | 528.1 | 321.1 | 0.03031 | 1478 | 1272 | 124.8423761 | 0.4062557 | 0.1486573
321.7 | 0.03031 | 316.1 | 523.8 | 321.4 | 0.03031 | 1478 | 1269 | 127.1336232 | 0.4078717 | 0.1513856
322 | 0.03031 | 320.5 | 519.6 | 321.7 | 0.03031 | 1478 | 1266 | 129.4242384 | 0.4094408 | 0.1540948
322.3 | 0.03031 | 325 | 515.3 | 322 | 0.03031 | 1478 | 1263 | 131.7142222 | 0.4109648 | 0.156784
322.6 | 0.03031 | 329.4 | 511 | 322.3 | 0.03031 | 1477 | 1260 | 134.0035749 | 0.412318692 | 0.1594711
322.9 | 0.03031 | 333.8 | 506.8 | 322.6 | 0.03031 | 1477 | 1257 | 136.292297 | 0.4137593 | 0.1621755
323.2 | 0.03031 | 338.2 | 502.6 | 322.9 | 0.03031 | 1477 | 1254 | 138.5803889 | 0.4151599 | 0.1648589
323.5 | 0.03031 | 342.6 | 498.3 | 323.2 | 0.03031 | 1477 | 1251 | 140.867851 | 0.4165223 | 0.1675403
323.8 | 0.03031 | 347 | 494.1 | 323.5 | 0.03031 | 1477 | 1248 | 143.1546837 | 0.4178479 | 0.1702398
324.1 | 0.03031 | 351.4 | 490 | 323.8 | 0.03031 | 1476 | 1245 | 145.4408875 | 0.419138 | 0.1729175
324.4 | 0.03031 | 355.8 | 485.8 | 324.1 | 0.03031 | 1476 | 1242 | 147.7264628 | 0.420394 | 0.1755722
324.7 | 0.03031 | 360.2 | 481.6 | 324.4 | 0.03031 | 1476 | 1239 | 150.01141 | 0.4216172 | 0.1782455
325 | 0.03031 | 364.6 | 477.5 | 324.7 | 0.03031 | 1476 | 1236 | 152.2957296 | 0.4228088 | 0.1809168
305.1 | 0.03056 | 70.49 | 778.4 | 325 | 0.03031 | 1476 | 1233 | 154.5794219 | 0.4239699 | 0.1835642
305.4 | 0.03056 | 74.96 | 773.4 | 305.1 | 0.03056 | 1486 | 1422 | 1.407641408 | 0.01996938 | 0.001658214
305.7 | 0.03056 | 79.43 | 768.3 | 305.4 | 0.03056 | 1486 | 1419 | 3.731249689 | 0.04977654 | 0.004398191
306 | 0.03056 | 83.9 | 763.3 | 305.7 | 0.03056 | 1485 | 1416 | 6.05420632 | 0.07622065 | 0.007141668
306.3 | 0.03056 | 88.37 | 758.3 | 306 | 0.03056 | 1485 | 1413 | 8.376511629 | 0.09983923 | 0.009887289
306.6 | 0.03056 | 92.84 | 753.3 | 306.3 | 0.03056 | 1485 | 1410 | 10.69816595 | 0.1210611 | 0.01263558
306.9 | 0.03056 | 97.31 | 748.3 | 306.6 | 0.03056 | 1485 | 1407 | 13.0191696 | 0.1402323 | 0.01538654
307.2 | 0.03056 | 101.8 | 743.4 | 306.9 | 0.03056 | 1485 | 1405 | 15.33952293 | 0.1576356 | 0.01814019
307.5 | 0.03056 | 106.2 | 738.4 | 307.2 | 0.03056 | 1484 | 1402 | 17.65922627 | 0.1734698 | 0.02089355
307.8 | 0.03056 | 110.7 | 733.5 | 307.5 | 0.03056 | 1484 | 1399 | 19.97827996 | 0.1881194 | 0.02365413
308.1 | 0.03056 | 115.2 | 728.5 | 307.8 | 0.03056 | 1484 | 1396 | 22.29668434 | 0.2014154 | 0.02641161
308.4 | 0.03056 | 119.6 | 723.6 | 308.1 | 0.03056 | 1484 | 1393 | 24.61443976 | 0.213667 | 0.0291744
308.7 | 0.03056 | 124.1 | 718.7 | 308.4 | 0.03056 | 1484 | 1390 | 26.93154655 | 0.2251802 | 0.03193969
309 | 0.03056 | 128.5 | 713.9 | 308.7 | 0.03056 | 1484 | 1387 | 29.24800506 | 0.2356809 | 0.03470338
309.3 | 0.03056 | 133 | 709 | 309 | 0.03056 | 1483 | 1384 | 31.56381566 | 0.2456328 | 0.03746892
309.6 | 0.03056 | 137.5 | 704.1 | 309.3 | 0.03056 | 1483 | 1381 | 33.87897868 | 0.2547292 | 0.04023632
309.9 | 0.03056 | 141.9 | 699.3 | 309.6 | 0.03056 | 1483 | 1378 | 36.19349448 | 0.2632254144 | 0.04300558
310.2 | 0.03056 | 146.4 | 694.5 | 309.9 | 0.03056 | 1483 | 1375 | 38.50736342 | 0.2713697 | 0.0457767
310.5 | 0.03056 | 150.8 | 689.7 | 310.2 | 0.03056 | 1483 | 1372 | 40.82058585 | 0.2788291 | 0.04854392
310.8 | 0.03056 | 155.3 | 684.9 | 310.5 | 0.03056 | 1482 | 1369 | 43.13316213 | 0.2860289 | 0.05131846
311.1 | 0.03056 | 159.7 | 680.1 | 310.8 | 0.03056 | 1482 | 1366 | 45.44509263 | 0.2926278 | 0.05408842
311.4 | 0.03056 | 164.2 | 675.3 | 311.1 | 0.03056 | 1482 | 1363 | 47.7563777 | 0.2990381 | 0.05686637
311.7 | 0.03056 | 168.6 | 670.6 | 311.4 | 0.03056 | 1482 | 1361 | 50.06701772 | 0.3049148 | 0.05963909
312 | 0.03056 | 173.1 | 665.8 | 311.7 | 0.03056 | 1482 | 1358 | 52.37701305 | 0.3106584 | 0.06241303
312.3 | 0.03056 | 177.5 | 661.1 | 312 | 0.03056 | 1481 | 1355 | 54.68636405 | 0.3159235 | 0.06518818
312.6 | 0.03056 | 182 | 656.4 | 312.3 | 0.03056 | 1481 | 1352 | 56.99507111 | 0.321099 | 0.06796455
312.9 | 0.03056 | 186.4 | 651.7 | 312.6 | 0.03056 | 1481 | 1349 | 59.30313458 | 0.3258414 | 0.0707337
313.2 | 0.03056 | 190.9 | 647 | 312.9 | 0.03056 | 1481 | 1346 | 61.61055485 | 0.3305287 | 0.07351218
313.5 | 0.03056 | 195.3 | 642.4 | 313.2 | 0.03056 | 1481 | 1343 | 63.91733229 | 0.334821 | 0.07628277
313.8 | 0.03056 | 199.7 | 637.7 | 313.5 | 0.03056 | 1480 | 1340 | 66.22346728 | 0.3390859 | 0.07905392
314.1 | 0.03056 | 204.2 | 633.1 | 313.8 | 0.03056 | 1480 | 1337 | 68.52896019 | 0.3431595 | 0.0818354
314.4 | 0.03056 | 208.6 | 628.4 | 314.1 | 0.03056 | 1480 | 1334 | 70.83381141 | 0.3468845 | 0.08459789
314.7 | 0.03056 | 213 | 623.8 | 314.4 | 0.03056 | 1480 | 1331 | 73.13802132 | 0.3506137 | 0.08738115
315 | 0.03056 | 217.5 | 619.2 | 314.7 | 0.03056 | 1480 | 1328 | 75.4415903 | 0.3541859 | 0.09015486
315.3 | 0.03056 | 221.9 | 614.6 | 315 | 0.03056 | 1479 | 1325 | 77.74451874 | 0.3574461 | 0.09291803
315.6 | 0.03056 | 226.4 | 610.1 | 315.3 | 0.03056 | 1479 | 1322 | 80.04680702 | 0.3607337 | 0.09569254
315.9 | 0.03056 | 230.8 | 605.5 | 315.6 | 0.03056 | 1479 | 1319 | 82.34845554 | 0.3637299 | 0.09844406
316.2 | 0.03056 | 235.2 | 601 | 315.9 | 0.03056 | 1479 | 1316 | 84.64946468 | 0.3667654 | 0.101219
316.5 | 0.03056 | 239.6 | 596.5 | 316.2 | 0.03056 | 1479 | 1314 | 86.94983483 | 0.3696847 | 0.1039821
316.8 | 0.03056 | 244.1 | 591.9 | 316.5 | 0.03056 | 1479 | 1311 | 89.24956639 | 0.372494 | 0.1067451
317.1 | 0.03056 | 248.5 | 587.4 | 316.8 | 0.03056 | 1478 | 1308 | 91.54865975 | 0.3750457 | 0.109508
317.4 | 0.03056 | 252.9 | 583 | 317.1 | 0.03056 | 1478 | 1305 | 93.8471153 | 0.3776544 | 0.1122707
317.8 | 0.03056 | 257.4 | 578.5 | 317.4 | 0.03056 | 1478 | 1302 | 96.14493345 | 0.3801698 | 0.1150197
318.1 | 0.03056 | 261.8 | 574 | 317.8 | 0.03056 | 1478 | 1299 | 98.44211458 | 0.382448 | 0.1177678
318.4 | 0.03056 | 266.2 | 569.6 | 318.1 | 0.03056 | 1478 | 1296 | 100.7386591 | 0.3847924 | 0.1205296
318.7 | 0.03056 | 270.6 | 565.2 | 318.4 | 0.03056 | 1477 | 1293 | 103.0345674 | 0.387057 | 0.1232766
319 | 0.03056 | 275 | 560.8 | 318.7 | 0.03056 | 1477 | 1290 | 105.3298399 | 0.3892455 | 0.1260228
319.3 | 0.03056 | 279.5 | 556.4 | 319 | 0.03056 | 1477 | 1287 | 107.624477 | 0.3913617 | 0.1287682
319.6 | 0.03056 | 283.9 | 552 | 319.3 | 0.03056 | 1477 | 1284 | 109.9184791 | 0.3932683 | 0.1314972
319.9 | 0.03056 | 288.3 | 547.6 | 319.6 | 0.03056 | 1477 | 1281 | 112.2118466 | 0.3952513 | 0.1342408
320.2 | 0.03056 | 292.7 | 543.3 | 319.9 | 0.03056 | 1476 | 1278 | 114.5045799 | 0.3971716 | 0.1369836
320.5 | 0.03056 | 297.1 | 538.9 | 320.2 | 0.03056 | 1476 | 1275 | 116.7966795 | 0.399032 | 0.1397089
320.8 | 0.03056 | 301.5 | 534.6 | 320.5 | 0.03056 | 1476 | 1272 | 119.0881456 | 0.4008352 | 0.1424499
321.1 | 0.03056 | 306 | 530.3 | 320.8 | 0.03056 | 1476 | 1270 | 121.3789788 | 0.4025837 | 0.1451728
321.4 | 0.03056 | 310.4 | 526 | 321.1 | 0.03056 | 1476 | 1267 | 123.6691795 | 0.4041476 | 0.1478766
321.7 | 0.03056 | 314.8 | 521.7 | 321.4 | 0.03056 | 1475 | 1264 | 125.958748 | 0.4057949 | 0.1505963
322 | 0.03056 | 319.2 | 517.4 | 321.7 | 0.03056 | 1475 | 1261 | 128.2476848 | 0.4073942 | 0.1533146
322.3 | 0.03056 | 323.6 | 513.2 | 322 | 0.03056 | 1475 | 1258 | 130.5359902 | 0.4089473 | 0.1560315
322.6 | 0.03056 | 328 | 508.9 | 322.3 | 0.03056 | 1475 | 1255 | 132.8236648 | 0.4104563 | 0.1587281
322.9 | 0.03056 | 332.4 | 504.7 | 322.6 | 0.03056 | 1475 | 1252 | 135.1107089 | 0.4119229 | 0.1614419
323.2 | 0.03056 | 336.8 | 500.5 | 322.9 | 0.03056 | 1475 | 1249 | 137.3971229 | 0.4133487 | 0.1641347
323.5 | 0.03056 | 341.2 | 496.3 | 323.2 | 0.03056 | 1474 | 1246 | 139.6829073 | 0.4147355 | 0.1668254
323.8 | 0.03056 | 345.6 | 492.1 | 323.5 | 0.03056 | 1474 | 1243 | 141.9680625 | 0.4160846 | 0.1695141
324.1 | 0.03056 | 350 | 487.9 | 323.8 | 0.03056 | 1474 | 1240 | 144.2525889 | 0.4173975 | 0.1722008
324.4 | 0.03056 | 354.4 | 483.8 | 324.1 | 0.03056 | 1474 | 1237 | 146.5364868 | 0.4186757 | 0.1748854
324.7 | 0.03056 | 358.8 | 479.7 | 324.4 | 0.03056 | 1474 | 1234 | 148.8197569 | 0.4199203 | 0.1775468
325 | 0.03056 | 363.2 | 475.5 | 324.7 | 0.03056 | 1473 | 1231 | 151.1023994 | 0.4211327 | 0.1802056
305.4 | 0.03082 | 74.06 | 770.3 | 325 | 0.03056 | 1473 | 1228 | 153.3844147 | 0.4223139 | 0.1828835
305.7 | 0.03082 | 78.53 | 765.3 | 305.4 | 0.03082 | 1483 | 1414 | 2.655607872 | 0.03585752 | 0.003145113
306 | 0.03082 | 82.99 | 760.2 | 305.7 | 0.03082 | 1483 | 1411 | 4.976886047 | 0.0633756 | 0.005897972
306.3 | 0.03082 | 87.45 | 755.3 | 306 | 0.03082 | 1483 | 1408 | 7.297513165 | 0.08793244 | 0.008654649
306.6 | 0.03082 | 91.91 | 750.3 | 306.3 | 0.03082 | 1483 | 1405 | 9.617489553 | 0.109977 | 0.01141203
306.9 | 0.03082 | 96.37 | 745.3 | 306.6 | 0.03082 | 1482 | 1402 | 11.93681554 | 0.129875 | 0.01417321
307.2 | 0.03082 | 100.8 | 740.4 | 306.9 | 0.03082 | 1482 | 1399 | 14.25549146 | 0.1479246 | 0.01693715
307.5 | 0.03082 | 105.3 | 735.4 | 307.2 | 0.03082 | 1482 | 1396 | 16.57351764 | 0.1644198 | 0.01970223
307.8 | 0.03082 | 109.7 | 730.5 | 307.5 | 0.03082 | 1482 | 1393 | 18.89089442 | 0.1794007 | 0.02247043
308.1 | 0.03082 | 114.2 | 725.6 | 307.8 | 0.03082 | 1482 | 1390 | 21.20762213 | 0.1933238 | 0.02524116
308.4 | 0.03082 | 118.7 | 720.7 | 308.1 | 0.03082 | 1481 | 1387 | 23.52370113 | 0.2059869 | 0.02801108
308.7 | 0.03082 | 123.1 | 715.8 | 308.4 | 0.03082 | 1481 | 1384 | 25.83913174 | 0.2176843 | 0.03078286
309 | 0.03082 | 127.6 | 711 | 308.7 | 0.03082 | 1481 | 1381 | 28.15391433 | 0.2287077 | 0.03356051
309.3 | 0.03082 | 132 | 706.1 | 309 | 0.03082 | 1481 | 1378 | 30.46804922 | 0.2387778 | 0.03633204
309.6 | 0.03082 | 136.5 | 701.3 | 309.3 | 0.03082 | 1481 | 1375 | 32.78153677 | 0.248345 | 0.03911411
309.9 | 0.03082 | 140.9 | 696.5 | 309.6 | 0.03082 | 1480 | 1373 | 35.09437734 | 0.2571017 | 0.04188873
310.2 | 0.03082 | 145.3 | 691.7 | 309.9 | 0.03082 | 1480 | 1370 | 37.40657127 | 0.2654831 | 0.0446699
310.5 | 0.03082 | 149.8 | 686.9 | 310.2 | 0.03082 | 1480 | 1367 | 39.71811892 | 0.2733525 | 0.04745295
310.8 | 0.03082 | 154.2 | 682.1 | 310.5 | 0.03082 | 1480 | 1364 | 42.02902064 | 0.2805676 | 0.05023189
311.1 | 0.03082 | 158.7 | 677.3 | 310.8 | 0.03082 | 1480 | 1361 | 44.3392768 | 0.2875439 | 0.05301839
311.4 | 0.03082 | 163.1 | 672.6 | 311.1 | 0.03082 | 1480 | 1358 | 46.64888776 | 0.2939438 | 0.0558001
311.7 | 0.03082 | 167.6 | 667.9 | 311.4 | 0.03082 | 1479 | 1355 | 48.95785387 | 0.3001708 | 0.05858305
312 | 0.03082 | 172 | 663.1 | 311.7 | 0.03082 | 1479 | 1352 | 51.26617551 | 0.3058841 | 0.06135987
312.3 | 0.03082 | 176.4 | 658.4 | 312 | 0.03082 | 1479 | 1349 | 53.57385303 | 0.3114759 | 0.06415262
312.6 | 0.03082 | 180.9 | 653.7 | 312.3 | 0.03082 | 1479 | 1346 | 55.88088682 | 0.3167851 | 0.06693925
312.9 | 0.03082 | 185.3 | 649.1 | 312.6 | 0.03082 | 1479 | 1343 | 58.18727723 | 0.3216544 | 0.06971876
313.2 | 0.03082 | 189.7 | 644.4 | 312.9 | 0.03082 | 1478 | 1340 | 60.49302463 | 0.3264599 | 0.07249883
313.5 | 0.03082 | 194.2 | 639.7 | 313.2 | 0.03082 | 1478 | 1337 | 62.79812941 | 0.3310392 | 0.07528849
313.8 | 0.03082 | 198.6 | 635.1 | 313.5 | 0.03082 | 1478 | 1335 | 65.10259194 | 0.3352348 | 0.07807002
314.1 | 0.03082 | 203 | 630.5 | 313.8 | 0.03082 | 1478 | 1332 | 67.40641259 | 0.3394079 | 0.08085212
314.4 | 0.03082 | 207.5 | 625.9 | 314.1 | 0.03082 | 1478 | 1329 | 69.70959173 | 0.343397 | 0.08363478
314.7 | 0.03082 | 211.9 | 621.3 | 314.4 | 0.03082 | 1477 | 1326 | 72.01212977 | 0.3470464 | 0.08640764
315 | 0.03082 | 216.3 | 616.7 | 314.7 | 0.03082 | 1477 | 1323 | 74.31402706 | 0.3507033 | 0.0891911
315.3 | 0.03082 | 220.8 | 612.1 | 315 | 0.03082 | 1477 | 1320 | 76.615284 | 0.3542084 | 0.09197513
315.6 | 0.03082 | 225.2 | 607.6 | 315.3 | 0.03082 | 1477 | 1317 | 78.91590096 | 0.357409 | 0.09474835
315.9 | 0.03082 | 229.6 | 603.1 | 315.6 | 0.03082 | 1477 | 1314 | 81.21587835 | 0.3606389 | 0.09752147
316.2 | 0.03082 | 234 | 598.5 | 315.9 | 0.03082 | 1476 | 1311 | 83.51521654 | 0.3637422 | 0.1002945
316.5 | 0.03082 | 238.5 | 594 | 316.2 | 0.03082 | 1476 | 1308 | 85.81391592 | 0.3667261 | 0.1030798
316.8 | 0.03082 | 242.9 | 589.5 | 316.5 | 0.03082 | 1476 | 1305 | 88.11197688 | 0.3694423 | 0.1058402
317.1 | 0.03082 | 247.3 | 585.1 | 316.8 | 0.03082 | 1476 | 1302 | 90.40939982 | 0.3722083 | 0.1086129
317.4 | 0.03082 | 251.7 | 580.6 | 317.1 | 0.03082 | 1476 | 1299 | 92.70618512 | 0.3748734 | 0.1113722
317.8 | 0.03082 | 256.1 | 576.1 | 317.4 | 0.03082 | 1476 | 1297 | 95.00233319 | 0.3774427 | 0.1141443
318.1 | 0.03082 | 260.5 | 571.7 | 317.8 | 0.03082 | 1475 | 1294 | 97.29784442 | 0.3799213 | 0.1169164
318.4 | 0.03082 | 265 | 567.3 | 318.1 | 0.03082 | 1475 | 1291 | 99.5927192 | 0.3823137 | 0.119674
318.7 | 0.03082 | 269.4 | 562.9 | 318.4 | 0.03082 | 1475 | 1288 | 101.8869579 | 0.3844791 | 0.1224161
319 | 0.03082 | 273.8 | 558.5 | 318.7 | 0.03082 | 1475 | 1285 | 104.180561 | 0.3867133 | 0.1251719
319.3 | 0.03082 | 278.2 | 554.1 | 319 | 0.03082 | 1475 | 1282 | 106.4735289 | 0.3888734 | 0.1279269
319.6 | 0.03082 | 282.6 | 549.7 | 319.3 | 0.03082 | 1474 | 1279 | 108.7658619 | 0.3909628 | 0.1306811
319.9 | 0.03082 | 287 | 545.4 | 319.6 | 0.03082 | 1474 | 1276 | 111.0575604 | 0.392985 | 0.1334345
320.2 | 0.03082 | 291.4 | 541 | 319.9 | 0.03082 | 1474 | 1273 | 113.348625 | 0.3949429 | 0.1361709
320.5 | 0.03082 | 295.8 | 536.7 | 320.2 | 0.03082 | 1474 | 1270 | 115.6390559 | 0.3968396 | 0.1389225
320.8 | 0.03082 | 300.2 | 532.4 | 320.5 | 0.03082 | 1474 | 1267 | 117.9288536 | 0.3986777 | 0.1416563
321.1 | 0.03082 | 304.7 | 528.1 | 320.8 | 0.03082 | 1473 | 1264 | 120.2180184 | 0.4004598 | 0.1443887
321.4 | 0.03082 | 309.1 | 523.8 | 321.1 | 0.03082 | 1473 | 1261 | 122.5065509 | 0.4020563 | 0.147102
321.7 | 0.03082 | 313.5 | 519.6 | 321.4 | 0.03082 | 1473 | 1258 | 124.7944514 | 0.4037349 | 0.1498313
322 | 0.03082 | 317.9 | 515.3 | 321.7 | 0.03082 | 1473 | 1256 | 127.0817203 | 0.4053643 | 0.1525408
322.3 | 0.03082 | 322.3 | 511.1 | 322 | 0.03082 | 1473 | 1253 | 129.368358 | 0.4069467 | 0.1552669
322.6 | 0.03082 | 326.7 | 506.8 | 322.3 | 0.03082 | 1472 | 1250 | 131.654365 | 0.4084839 | 0.1579726
322.9 | 0.03082 | 331.1 | 502.6 | 322.6 | 0.03082 | 1472 | 1247 | 133.9397416 | 0.4099778 | 0.1606956
323.2 | 0.03082 | 335.5 | 498.4 | 322.9 | 0.03082 | 1472 | 1244 | 136.2244884 | 0.41143 | 0.1633975
323.5 | 0.03082 | 339.8 | 494.3 | 323.2 | 0.03082 | 1472 | 1241 | 138.5086056 | 0.4128423 | 0.1660974
323.8 | 0.03082 | 344.2 | 490.1 | 323.5 | 0.03082 | 1472 | 1238 | 140.7920937 | 0.4143381 | 0.1687952
324.1 | 0.03082 | 348.6 | 485.9 | 323.8 | 0.03082 | 1472 | 1235 | 143.0749531 | 0.4156739 | 0.171491
324.4 | 0.03082 | 353 | 481.8 | 324.1 | 0.03082 | 1471 | 1232 | 145.3571843 | 0.4169741 | 0.1741848
324.7 | 0.03082 | 357.4 | 477.7 | 324.4 | 0.03082 | 1471 | 1229 | 147.6387877 | 0.4182402 | 0.1768553
325 | 0.03082 | 361.8 | 473.6 | 324.7 | 0.03082 | 1471 | 1226 | 149.9197637 | 0.4194733 | 0.1795231
305.4 | 0.03107 | 73.18 | 767.2 | 325 | 0.03082 | 1471 | 1223 | 152.2001127 | 0.4206747 | 0.1821883
305.7 | 0.03107 | 77.63 | 762.2 | 305.4 | 0.03107 | 1481 | 1408 | 1.589821558 | 0.02172481 | 0.001891789
306 | 0.03107 | 82.09 | 757.2 | 305.7 | 0.03107 | 1481 | 1405 | 3.909431664 | 0.05035981 | 0.004655027
306.3 | 0.03107 | 86.54 | 752.2 | 306 | 0.03107 | 1480 | 1402 | 6.228390977 | 0.07587271 | 0.007421024
306.6 | 0.03107 | 90.99 | 747.3 | 306.3 | 0.03107 | 1480 | 1399 | 8.546699822 | 0.09876011 | 0.01018993
306.9 | 0.03107 | 95.44 | 742.3 | 306.6 | 0.03107 | 1480 | 1396 | 10.86435853 | 0.1194017 | 0.01296014
307.2 | 0.03107 | 99.89 | 737.4 | 306.9 | 0.03107 | 1480 | 1393 | 13.18136741 | 0.1381116 | 0.01573444
307.5 | 0.03107 | 104.3 | 732.5 | 307.2 | 0.03107 | 1480 | 1390 | 15.49772682 | 0.1551479 | 0.01850939
307.8 | 0.03107 | 108.8 | 727.6 | 307.5 | 0.03107 | 1479 | 1387 | 17.81343707 | 0.1707904 | 0.02128757
308.1 | 0.03107 | 113.2 | 722.7 | 307.8 | 0.03107 | 1479 | 1385 | 20.12849851 | 0.1850046 | 0.02406564
308.4 | 0.03107 | 117.7 | 717.8 | 308.1 | 0.03107 | 1479 | 1382 | 22.44291148 | 0.1982589 | 0.0268488
308.7 | 0.03107 | 122.1 | 713 | 308.4 | 0.03107 | 1479 | 1379 | 24.7566763 | 0.2103371 | 0.02963097
309 | 0.03107 | 126.6 | 708.1 | 308.7 | 0.03107 | 1479 | 1376 | 27.06979333 | 0.2217018 | 0.03241503
309.3 | 0.03107 | 131 | 703.3 | 309 | 0.03107 | 1478 | 1373 | 29.3822629 | 0.2320874 | 0.03520099
309.6 | 0.03107 | 135.5 | 698.5 | 309.3 | 0.03107 | 1478 | 1370 | 31.69408538 | 0.2419396 | 0.03798884
309.9 | 0.03107 | 139.9 | 693.7 | 309.6 | 0.03107 | 1478 | 1367 | 34.00526109 | 0.2509613 | 0.04077369
310.2 | 0.03107 | 144.3 | 688.9 | 309.9 | 0.03107 | 1478 | 1364 | 36.31579039 | 0.2595839 | 0.04356501
310.5 | 0.03107 | 148.8 | 684.1 | 310.2 | 0.03107 | 1478 | 1361 | 38.62567364 | 0.2676762 | 0.04635823
310.8 | 0.03107 | 153.2 | 679.4 | 310.5 | 0.03107 | 1477 | 1358 | 40.93491119 | 0.2751002 | 0.04914745
311.1 | 0.03107 | 157.6 | 674.6 | 310.8 | 0.03107 | 1477 | 1355 | 43.2435034 | 0.2822683 | 0.05193791
311.4 | 0.03107 | 162.1 | 669.9 | 311.1 | 0.03107 | 1477 | 1352 | 45.55145062 | 0.289032 | 0.05473618
311.7 | 0.03107 | 166.5 | 665.2 | 311.4 | 0.03107 | 1477 | 1350 | 47.85875321 | 0.2952422 | 0.05752254
312 | 0.03107 | 170.9 | 660.5 | 311.7 | 0.03107 | 1477 | 1347 | 50.16541154 | 0.3012938 | 0.06031671
312.3 | 0.03107 | 175.4 | 655.8 | 312 | 0.03107 | 1477 | 1344 | 52.47142596 | 0.30703 | 0.06311213
312.6 | 0.03107 | 179.8 | 651.1 | 312.3 | 0.03107 | 1476 | 1341 | 54.77679685 | 0.3122964 | 0.06590086
312.9 | 0.03107 | 184.2 | 646.4 | 312.6 | 0.03107 | 1476 | 1338 | 57.08152458 | 0.3174723 | 0.06869843
313.2 | 0.03107 | 188.7 | 641.8 | 312.9 | 0.03107 | 1476 | 1335 | 59.3856095 | 0.3223974 | 0.07149724
313.5 | 0.03107 | 193.1 | 637.2 | 313.2 | 0.03107 | 1476 | 1332 | 61.689052 | 0.326916 | 0.07427941
313.8 | 0.03107 | 197.5 | 632.5 | 313.5 | 0.03107 | 1476 | 1329 | 63.99185244 | 0.3313923 | 0.07707076
314.1 | 0.03107 | 201.9 | 627.9 | 313.8 | 0.03107 | 1475 | 1326 | 66.2940112 | 0.3356659 | 0.0798723
314.4 | 0.03107 | 206.4 | 623.3 | 314.1 | 0.03107 | 1475 | 1323 | 68.59552866 | 0.33975 | 0.08266513
314.7 | 0.03107 | 210.8 | 618.8 | 314.4 | 0.03107 | 1475 | 1320 | 70.89640519 | 0.3434903 | 0.08544824
315 | 0.03107 | 215.2 | 614.2 | 314.7 | 0.03107 | 1475 | 1317 | 73.19664117 | 0.3472326 | 0.08823125
315.3 | 0.03107 | 219.6 | 609.7 | 315 | 0.03107 | 1475 | 1315 | 75.49623698 | 0.3508189 | 0.09102512
315.6 | 0.03107 | 224 | 605.1 | 315.3 | 0.03107 | 1474 | 1312 | 77.79519301 | 0.3542586 | 0.09380826
315.9 | 0.03107 | 228.4 | 600.6 | 315.6 | 0.03107 | 1474 | 1309 | 80.09350964 | 0.3575603 | 0.09660295
316.2 | 0.03107 | 232.9 | 596.1 | 315.9 | 0.03107 | 1474 | 1306 | 82.39118726 | 0.360732 | 0.09938623
316.5 | 0.03107 | 237.3 | 591.6 | 316.2 | 0.03107 | 1474 | 1303 | 84.68822624 | 0.3636248 | 0.1021571
316.8 | 0.03107 | 241.7 | 587.1 | 316.5 | 0.03107 | 1474 | 1300 | 86.98462698 | 0.3665597 | 0.1049398
317.1 | 0.03107 | 246.1 | 582.7 | 316.8 | 0.03107 | 1473 | 1297 | 89.28038988 | 0.3693851 | 0.1077225
317.4 | 0.03107 | 250.5 | 578.2 | 317.1 | 0.03107 | 1473 | 1294 | 91.57551531 | 0.3721069 | 0.1104917
317.8 | 0.03107 | 254.9 | 573.8 | 317.4 | 0.03107 | 1473 | 1291 | 93.87000368 | 0.3747306 | 0.1132738
318.1 | 0.03107 | 259.3 | 569.4 | 317.8 | 0.03107 | 1473 | 1288 | 96.16385537 | 0.3772611 | 0.1160418
318.4 | 0.03107 | 263.7 | 565 | 318.1 | 0.03107 | 1473 | 1285 | 98.45707079 | 0.3797033 | 0.1188091
318.7 | 0.03107 | 268.1 | 560.6 | 318.4 | 0.03107 | 1473 | 1282 | 100.7496503 | 0.3820616 | 0.1215755
319 | 0.03107 | 272.5 | 556.2 | 318.7 | 0.03107 | 1472 | 1280 | 103.0415944 | 0.3843402 | 0.1243413
319.3 | 0.03107 | 277 | 551.8 | 319 | 0.03107 | 1472 | 1277 | 105.3329034 | 0.3865428 | 0.1271062
319.6 | 0.03107 | 281.4 | 547.5 | 319.3 | 0.03107 | 1472 | 1274 | 107.6235776 | 0.3885328 | 0.1298547
319.9 | 0.03107 | 285.8 | 543.2 | 319.6 | 0.03107 | 1472 | 1271 | 109.9136176 | 0.3905957 | 0.1326018
320.2 | 0.03107 | 290.2 | 538.8 | 319.9 | 0.03107 | 1472 | 1268 | 112.2030238 | 0.3925928 | 0.1353474
320.5 | 0.03107 | 294.6 | 534.5 | 320.2 | 0.03107 | 1471 | 1265 | 114.4917964 | 0.3945272 | 0.1381083
320.8 | 0.03107 | 299 | 530.2 | 320.5 | 0.03107 | 1471 | 1262 | 116.779936 | 0.3964017 | 0.1408514
321.1 | 0.03107 | 303.4 | 526 | 320.8 | 0.03107 | 1471 | 1259 | 119.0674429 | 0.3982189 | 0.1435932
321.4 | 0.03107 | 307.8 | 521.7 | 321.1 | 0.03107 | 1471 | 1256 | 121.3543176 | 0.3999813 | 0.1463158
321.7 | 0.03107 | 312.1 | 517.4 | 321.4 | 0.03107 | 1471 | 1253 | 123.6405604 | 0.4016912 | 0.1490543
322 | 0.03107 | 316.5 | 513.2 | 321.7 | 0.03107 | 1470 | 1250 | 125.9261718 | 0.4034802 | 0.1518097
322.3 | 0.03107 | 320.9 | 509 | 322 | 0.03107 | 1470 | 1247 | 128.2111522 | 0.4050905 | 0.1545271
322.6 | 0.03107 | 325.3 | 504.8 | 322.3 | 0.03107 | 1470 | 1245 | 130.4955019 | 0.4066547 | 0.1572424
322.9 | 0.03107 | 329.7 | 500.6 | 322.6 | 0.03107 | 1470 | 1242 | 132.7792215 | 0.4081747 | 0.1599557
323.2 | 0.03107 | 334.1 | 496.4 | 322.9 | 0.03107 | 1470 | 1239 | 135.0623113 | 0.4096521 | 0.1626669
323.5 | 0.03107 | 338.5 | 492.2 | 323.2 | 0.03107 | 1469 | 1236 | 137.3447717 | 0.4110888 | 0.165376
323.8 | 0.03107 | 342.9 | 488.1 | 323.5 | 0.03107 | 1469 | 1233 | 139.6266031 | 0.4124863 | 0.1680831
324.1 | 0.03107 | 347.3 | 483.9 | 323.8 | 0.03107 | 1469 | 1230 | 141.907806 | 0.413846 | 0.1707675
324.4 | 0.03107 | 351.6 | 479.8 | 324.1 | 0.03107 | 1469 | 1227 | 144.1883808 | 0.4151695 | 0.1734701
324.7 | 0.03107 | 356 | 475.7 | 324.4 | 0.03107 | 1469 | 1224 | 146.4683279 | 0.4165766 | 0.1761707
325 | 0.03107 | 360.4 | 471.6 | 324.7 | 0.03107 | 1469 | 1221 | 148.7476477 | 0.4178305 | 0.1788477
305.7 | 0.03133 | 76.75 | 759.1 | 325 | 0.03107 | 1468 | 1218 | 151.0263406 | 0.419052 | 0.181522
306 | 0.03133 | 81.19 | 754.2 | 305.7 | 0.03133 | 1478 | 1399 | 2.851682614 | 0.03715547 | 0.003411716
306.3 | 0.03133 | 85.64 | 749.2 | 306 | 0.03133 | 1478 | 1396 | 5.16898435 | 0.06366528 | 0.00618751
306.6 | 0.03133 | 90.08 | 744.3 | 306.3 | 0.03133 | 1478 | 1393 | 7.48563588 | 0.08740817 | 0.008966552
306.9 | 0.03133 | 94.53 | 739.4 | 306.6 | 0.03133 | 1478 | 1391 | 9.801637526 | 0.1088104 | 0.01174721
307.2 | 0.03133 | 98.97 | 734.4 | 306.9 | 0.03133 | 1477 | 1388 | 12.11698961 | 0.1281814 | 0.01452998
307.5 | 0.03133 | 103.4 | 729.5 | 307.2 | 0.03133 | 1477 | 1385 | 14.43169247 | 0.1458189 | 0.01731727
307.8 | 0.03133 | 107.8 | 724.7 | 307.5 | 0.03133 | 1477 | 1382 | 16.74574642 | 0.1619511 | 0.02010535
308.1 | 0.03133 | 112.3 | 719.8 | 307.8 | 0.03133 | 1477 | 1379 | 19.05915181 | 0.176801 | 0.02289388
308.4 | 0.03133 | 116.7 | 714.9 | 308.1 | 0.03133 | 1477 | 1376 | 21.37190897 | 0.1903109 | 0.0256843
308.7 | 0.03133 | 121.2 | 710.1 | 308.4 | 0.03133 | 1476 | 1373 | 23.68401822 | 0.2029479 | 0.02848006
309 | 0.03133 | 125.6 | 705.3 | 308.7 | 0.03133 | 1476 | 1370 | 25.99547992 | 0.2144842 | 0.03127088
309.3 | 0.03133 | 130 | 700.5 | 309 | 0.03133 | 1476 | 1367 | 28.30629441 | 0.2253686 | 0.03406703
309.6 | 0.03133 | 134.5 | 695.7 | 309.3 | 0.03133 | 1476 | 1364 | 30.61646202 | 0.2355112 | 0.0368651
309.9 | 0.03133 | 138.9 | 690.9 | 309.6 | 0.03133 | 1476 | 1362 | 32.9259831 | 0.2448028 | 0.0396603
310.2 | 0.03133 | 143.3 | 686.1 | 309.9 | 0.03133 | 1475 | 1359 | 35.23485801 | 0.2536707 | 0.04246187
310.5 | 0.03133 | 147.8 | 681.4 | 310.2 | 0.03133 | 1475 | 1356 | 37.54308708 | 0.2619894 | 0.04526536
310.8 | 0.03133 | 152.2 | 676.6 | 310.5 | 0.03133 | 1475 | 1353 | 39.85067068 | 0.2696256 | 0.04805918
311.1 | 0.03133 | 156.6 | 671.9 | 310.8 | 0.03133 | 1475 | 1350 | 42.15760915 | 0.2769882 | 0.05086584
311.4 | 0.03133 | 161 | 667.2 | 311.1 | 0.03133 | 1475 | 1347 | 44.46390285 | 0.283933 | 0.05366796
311.7 | 0.03133 | 165.5 | 662.5 | 311.4 | 0.03133 | 1475 | 1344 | 46.76955214 | 0.2904941 | 0.05647133
312 | 0.03133 | 169.9 | 657.8 | 311.7 | 0.03133 | 1474 | 1341 | 49.07455738 | 0.296523 | 0.05926879
312.3 | 0.03133 | 174.3 | 653.1 | 312 | 0.03133 | 1474 | 1338 | 51.37891893 | 0.3024068 | 0.06207433
312.6 | 0.03133 | 178.7 | 648.5 | 312.3 | 0.03133 | 1474 | 1335 | 53.68263715 | 0.3079899 | 0.06488112
312.9 | 0.03133 | 183.2 | 643.8 | 312.6 | 0.03133 | 1474 | 1332 | 55.98571241 | 0.3132944 | 0.06768099
313.2 | 0.03133 | 187.6 | 639.2 | 312.9 | 0.03133 | 1474 | 1330 | 58.28814507 | 0.3181667 | 0.07048143
313.5 | 0.03133 | 192 | 634.6 | 313.2 | 0.03133 | 1473 | 1327 | 60.58993551 | 0.3229741 | 0.07328246
313.8 | 0.03133 | 196.4 | 630 | 313.5 | 0.03133 | 1473 | 1324 | 62.89108409 | 0.3275577 | 0.07608406
314.1 | 0.03133 | 200.8 | 625.4 | 313.8 | 0.03133 | 1473 | 1321 | 65.19159118 | 0.3319327 | 0.07888624
314.4 | 0.03133 | 205.2 | 620.8 | 314.1 | 0.03133 | 1473 | 1318 | 67.49145716 | 0.3361128 | 0.08168901
314.7 | 0.03133 | 209.6 | 616.3 | 314.4 | 0.03133 | 1473 | 1315 | 69.79068241 | 0.3401105 | 0.08449235
315 | 0.03133 | 214.1 | 611.7 | 314.7 | 0.03133 | 1472 | 1312 | 72.0892673 | 0.3439373 | 0.08728571
315.3 | 0.03133 | 218.5 | 607.2 | 315 | 0.03133 | 1472 | 1309 | 74.38721221 | 0.3474414 | 0.09007897
315.6 | 0.03133 | 222.9 | 602.7 | 315.3 | 0.03133 | 1472 | 1306 | 76.68451752 | 0.3509589 | 0.09287213
315.9 | 0.03133 | 227.3 | 598.2 | 315.6 | 0.03133 | 1472 | 1303 | 78.98118361 | 0.3543346 | 0.09566519
316.2 | 0.03133 | 231.7 | 593.7 | 315.9 | 0.03133 | 1472 | 1301 | 81.27721086 | 0.3575768 | 0.09845816
316.5 | 0.03133 | 236.1 | 589.2 | 316.2 | 0.03133 | 1471 | 1298 | 83.57259967 | 0.3606931 | 0.101251
316.8 | 0.03133 | 240.5 | 584.8 | 316.5 | 0.03133 | 1471 | 1295 | 85.86735041 | 0.3636906 | 0.1040438
317.1 | 0.03133 | 244.9 | 580.3 | 316.8 | 0.03133 | 1471 | 1292 | 88.16146348 | 0.3665757 | 0.1068235
317.4 | 0.03133 | 249.3 | 575.9 | 317.1 | 0.03133 | 1471 | 1289 | 90.45493926 | 0.3693546 | 0.1096158
317.8 | 0.03133 | 253.7 | 571.5 | 317.4 | 0.03133 | 1471 | 1286 | 92.74777814 | 0.3720328 | 0.1123943
318.1 | 0.03133 | 258.1 | 567.1 | 317.8 | 0.03133 | 1471 | 1283 | 95.03998052 | 0.3746156 | 0.1151721
318.4 | 0.03133 | 262.5 | 562.7 | 318.1 | 0.03133 | 1470 | 1280 | 97.33154679 | 0.3771079 | 0.117949
318.7 | 0.03133 | 266.9 | 558.3 | 318.4 | 0.03133 | 1470 | 1277 | 99.62247734 | 0.3795142 | 0.1207253
319 | 0.03133 | 271.3 | 553.9 | 318.7 | 0.03133 | 1470 | 1274 | 101.9127726 | 0.3818388 | 0.1235007
319.3 | 0.03133 | 275.7 | 549.6 | 319 | 0.03133 | 1470 | 1271 | 104.2024329 | 0.3840856 | 0.1262754
319.6 | 0.03133 | 280.1 | 545.3 | 319.3 | 0.03133 | 1470 | 1269 | 106.4914587 | 0.3862585 | 0.1290336
319.9 | 0.03133 | 284.5 | 540.9 | 319.6 | 0.03133 | 1469 | 1266 | 108.7798503 | 0.3883608 | 0.1317905
320.2 | 0.03133 | 288.9 | 536.6 | 319.9 | 0.03133 | 1469 | 1263 | 111.0676083 | 0.3903958 | 0.1345622
320.5 | 0.03133 | 293.3 | 532.3 | 320.2 | 0.03133 | 1469 | 1260 | 113.3547329 | 0.3923667 | 0.1373165
320.8 | 0.03133 | 297.7 | 528.1 | 320.5 | 0.03133 | 1469 | 1257 | 115.6412246 | 0.3942763 | 0.1400693
321.1 | 0.03133 | 302.1 | 523.8 | 320.8 | 0.03133 | 1469 | 1254 | 117.9270838 | 0.3961273 | 0.1428034
321.4 | 0.03133 | 306.5 | 519.6 | 321.1 | 0.03133 | 1468 | 1251 | 120.2123108 | 0.3979222 | 0.1455531
321.7 | 0.03133 | 310.8 | 515.3 | 321.4 | 0.03133 | 1468 | 1248 | 122.4969062 | 0.3996636 | 0.1482834
322 | 0.03133 | 315.2 | 511.1 | 321.7 | 0.03133 | 1468 | 1245 | 124.7808703 | 0.4014829 | 0.1510481
322.3 | 0.03133 | 319.6 | 506.9 | 322 | 0.03133 | 1468 | 1242 | 127.0642035 | 0.4031225 | 0.1537749
322.6 | 0.03133 | 324 | 502.7 | 322.3 | 0.03133 | 1468 | 1239 | 129.3469063 | 0.404715 | 0.1564996
322.9 | 0.03133 | 328.4 | 498.5 | 322.6 | 0.03133 | 1467 | 1237 | 131.6289789 | 0.4062623 | 0.1592222
323.2 | 0.03133 | 332.8 | 494.4 | 322.9 | 0.03133 | 1467 | 1234 | 133.910422 | 0.4077662 | 0.1619427
323.5 | 0.03133 | 337.1 | 490.2 | 323.2 | 0.03133 | 1467 | 1231 | 136.1912358 | 0.4092285 | 0.1646412
323.8 | 0.03133 | 341.5 | 486.1 | 323.5 | 0.03133 | 1467 | 1228 | 138.4714208 | 0.4107725 | 0.1673775
324.1 | 0.03133 | 345.9 | 482 | 323.8 | 0.03133 | 1467 | 1225 | 140.7509773 | 0.4121551 | 0.1700713
324.4 | 0.03133 | 350.3 | 477.9 | 324.1 | 0.03133 | 1467 | 1222 | 143.0299059 | 0.4135007 | 0.1727623
324.7 | 0.03133 | 354.7 | 473.8 | 324.4 | 0.03133 | 1466 | 1219 | 145.3082069 | 0.4148108 | 0.1754506
325 | 0.03133 | 359 | 469.7 | 324.7 | 0.03133 | 1466 | 1216 | 147.5858808 | 0.4160865 | 0.1781362
305.7 | 0.03158 | 75.87 | 756.1 | 325 | 0.03133 | 1466 | 1213 | 149.8629279 | 0.4174455 | 0.180841
306 | 0.03158 | 80.31 | 751.2 | 305.7 | 0.03158 | 1476 | 1394 | 1.803482225 | 0.02377069 | 0.002167725
306.3 | 0.03158 | 84.74 | 746.2 | 306 | 0.03158 | 1476 | 1391 | 4.119136457 | 0.05129046 | 0.004953803
306.6 | 0.03158 | 89.18 | 741.3 | 306.3 | 0.03158 | 1475 | 1388 | 6.434140742 | 0.07592802 | 0.007743207
306.9 | 0.03158 | 93.62 | 736.4 | 306.6 | 0.03158 | 1475 | 1385 | 8.748495402 | 0.0980993 | 0.01053426
307.2 | 0.03158 | 98.05 | 731.5 | 306.9 | 0.03158 | 1475 | 1382 | 11.06220076 | 0.1181607 | 0.01332763
307.5 | 0.03158 | 102.5 | 726.6 | 307.2 | 0.03158 | 1475 | 1379 | 13.37525714 | 0.1364126 | 0.01612351
307.8 | 0.03158 | 106.9 | 721.8 | 307.5 | 0.03158 | 1475 | 1376 | 15.68766486 | 0.1530504 | 0.01892132
308.1 | 0.03158 | 111.3 | 716.9 | 307.8 | 0.03158 | 1474 | 1373 | 17.99942427 | 0.1683763 | 0.02172007
308.4 | 0.03158 | 115.8 | 712.1 | 308.1 | 0.03158 | 1474 | 1371 | 20.31053568 | 0.1824846 | 0.02452371
308.7 | 0.03158 | 120.2 | 707.3 | 308.4 | 0.03158 | 1474 | 1368 | 22.62099944 | 0.1953454 | 0.02732335
309 | 0.03158 | 124.6 | 702.4 | 308.7 | 0.03158 | 1474 | 1365 | 24.93081588 | 0.2074111 | 0.03012787
309.3 | 0.03158 | 129.1 | 697.7 | 309 | 0.03158 | 1474 | 1362 | 27.23998534 | 0.2186195 | 0.03293831
309.6 | 0.03158 | 133.5 | 692.9 | 309.3 | 0.03158 | 1473 | 1359 | 29.54850816 | 0.2288808 | 0.0357384
309.9 | 0.03158 | 137.9 | 688.1 | 309.6 | 0.03158 | 1473 | 1356 | 31.85638469 | 0.2386246 | 0.03854838
310.2 | 0.03158 | 142.3 | 683.4 | 309.9 | 0.03158 | 1473 | 1353 | 34.16361526 | 0.247742 | 0.04136031
310.5 | 0.03158 | 146.8 | 678.6 | 310.2 | 0.03158 | 1473 | 1350 | 36.47020022 | 0.2562909 | 0.04416883
310.8 | 0.03158 | 151.2 | 673.9 | 310.5 | 0.03158 | 1473 | 1347 | 38.77613993 | 0.2641426 | 0.0469786
311.1 | 0.03158 | 155.6 | 669.2 | 310.8 | 0.03158 | 1472 | 1344 | 41.08143474 | 0.2717026 | 0.04978964
311.4 | 0.03158 | 160 | 664.5 | 311.1 | 0.03158 | 1472 | 1342 | 43.38608499 | 0.2788309 | 0.05260195
311.7 | 0.03158 | 164.4 | 659.8 | 311.4 | 0.03158 | 1472 | 1339 | 45.69009105 | 0.2855631 | 0.05541551
312 | 0.03158 | 168.8 | 655.1 | 311.7 | 0.03158 | 1472 | 1336 | 47.99345326 | 0.291931 | 0.05823035
312.3 | 0.03158 | 173.3 | 650.5 | 312 | 0.03158 | 1472 | 1333 | 50.296172 | 0.2979631 | 0.06104645
312.6 | 0.03158 | 177.7 | 645.9 | 312.3 | 0.03158 | 1472 | 1330 | 52.59824761 | 0.3035098 | 0.06384832
312.9 | 0.03158 | 182.1 | 641.2 | 312.6 | 0.03158 | 1471 | 1327 | 54.89968047 | 0.3089459 | 0.06665818
313.2 | 0.03158 | 186.5 | 636.6 | 312.9 | 0.03158 | 1471 | 1324 | 57.20047094 | 0.3141157 | 0.06947707
313.5 | 0.03158 | 190.9 | 632 | 313.2 | 0.03158 | 1471 | 1321 | 59.50061938 | 0.3190382 | 0.07228845
313.8 | 0.03158 | 195.3 | 627.4 | 313.5 | 0.03158 | 1471 | 1318 | 61.80012616 | 0.3237304 | 0.07510041
314.1 | 0.03158 | 199.7 | 622.9 | 313.8 | 0.03158 | 1471 | 1316 | 64.09899165 | 0.3282078 | 0.07791296
314.4 | 0.03158 | 204.1 | 618.3 | 314.1 | 0.03158 | 1470 | 1313 | 66.39721622 | 0.3324848 | 0.08071629
314.7 | 0.03158 | 208.5 | 613.8 | 314.4 | 0.03158 | 1470 | 1310 | 68.69480025 | 0.3365742 | 0.08352967
315 | 0.03158 | 212.9 | 609.3 | 314.7 | 0.03158 | 1470 | 1307 | 70.99174411 | 0.340488 | 0.08633314
315.3 | 0.03158 | 217.3 | 604.7 | 315 | 0.03158 | 1470 | 1304 | 73.28804817 | 0.344237 | 0.08913652
315.6 | 0.03158 | 221.7 | 600.2 | 315.3 | 0.03158 | 1470 | 1301 | 75.58371282 | 0.3478312 | 0.09195099
315.9 | 0.03158 | 226.1 | 595.8 | 315.6 | 0.03158 | 1469 | 1298 | 77.87873844 | 0.3512798 | 0.09475452
316.2 | 0.03158 | 230.6 | 591.3 | 315.9 | 0.03158 | 1469 | 1295 | 80.1731254 | 0.3545914 | 0.09754608
316.5 | 0.03158 | 234.9 | 586.8 | 316.2 | 0.03158 | 1469 | 1292 | 82.46687409 | 0.3576187 | 0.1003369
316.8 | 0.03158 | 239.3 | 582.4 | 316.5 | 0.03158 | 1469 | 1289 | 84.75998489 | 0.3608343 | 0.103152
317.1 | 0.03158 | 243.7 | 578 | 316.8 | 0.03158 | 1469 | 1287 | 87.05245819 | 0.3637796 | 0.1059419
317.4 | 0.03158 | 248.1 | 573.5 | 317.1 | 0.03158 | 1469 | 1284 | 89.34429437 | 0.3666159 | 0.108731
317.8 | 0.03158 | 252.5 | 569.1 | 317.4 | 0.03158 | 1468 | 1281 | 91.63549383 | 0.369349 | 0.111533
318.1 | 0.03158 | 256.9 | 564.8 | 317.8 | 0.03158 | 1468 | 1278 | 93.92605696 | 0.371984384 | 0.1143209
318.4 | 0.03158 | 261.3 | 560.4 | 318.1 | 0.03158 | 1468 | 1275 | 96.21598413 | 0.374527 | 0.1170938
318.7 | 0.03158 | 265.7 | 556 | 318.4 | 0.03158 | 1468 | 1272 | 98.50527576 | 0.3769815 | 0.1198799
319 | 0.03158 | 270.1 | 551.7 | 318.7 | 0.03158 | 1468 | 1269 | 100.7939322 | 0.3793524 | 0.1226651
319.3 | 0.03158 | 274.5 | 547.4 | 319 | 0.03158 | 1467 | 1266 | 103.0819539 | 0.3816437 | 0.1254344
319.6 | 0.03158 | 278.9 | 543 | 319.3 | 0.03158 | 1467 | 1263 | 105.3693413 | 0.3838592 | 0.1282021
319.9 | 0.03158 | 283.3 | 538.7 | 319.6 | 0.03158 | 1467 | 1260 | 107.6560947 | 0.3860025 | 0.1309844
320.2 | 0.03158 | 287.6 | 534.5 | 319.9 | 0.03158 | 1467 | 1258 | 109.9422145 | 0.388077 | 0.1337497
320.5 | 0.03158 | 292 | 530.2 | 320.2 | 0.03158 | 1467 | 1255 | 112.2277011 | 0.3902215 | 0.1365134
320.8 | 0.03158 | 296.4 | 525.9 | 320.5 | 0.03158 | 1466 | 1252 | 114.512555 | 0.3921663 | 0.1392758
321.1 | 0.03158 | 300.8 | 521.7 | 320.8 | 0.03158 | 1466 | 1249 | 116.7967765 | 0.3940512 | 0.1420367
321.4 | 0.03158 | 305.2 | 517.4 | 321.1 | 0.03158 | 1466 | 1246 | 119.080366 | 0.3958789 | 0.1447786
321.7 | 0.03158 | 309.6 | 513.2 | 321.4 | 0.03158 | 1466 | 1243 | 121.363324 | 0.3976518 | 0.1475363
322 | 0.03158 | 313.9 | 509 | 321.7 | 0.03158 | 1466 | 1240 | 123.6456509 | 0.3993723 | 0.1502742
322.3 | 0.03158 | 318.3 | 504.8 | 322 | 0.03158 | 1466 | 1237 | 125.927347 | 0.4011703 | 0.1530287
322.6 | 0.03158 | 322.7 | 500.7 | 322.3 | 0.03158 | 1465 | 1234 | 128.2084128 | 0.4027911 | 0.1557629
322.9 | 0.03158 | 327.1 | 496.5 | 322.6 | 0.03158 | 1465 | 1232 | 130.4888486 | 0.4043658 | 0.1584756
323.2 | 0.03158 | 331.4 | 492.3 | 322.9 | 0.03158 | 1465 | 1229 | 132.768655 | 0.4058962 | 0.1612053
323.5 | 0.03158 | 335.8 | 488.2 | 323.2 | 0.03158 | 1465 | 1226 | 135.0478322 | 0.407507 | 0.1639527
323.8 | 0.03158 | 340.2 | 484.1 | 323.5 | 0.03158 | 1465 | 1223 | 137.3263808 | 0.4089529 | 0.1666582
324.1 | 0.03158 | 344.6 | 480 | 323.8 | 0.03158 | 1464 | 1220 | 139.6043011 | 0.4103595 | 0.169361
324.4 | 0.03158 | 348.9 | 475.9 | 324.1 | 0.03158 | 1464 | 1217 | 141.8815935 | 0.4117284 | 0.1720611
324.7 | 0.03158 | 353.3 | 471.8 | 324.4 | 0.03158 | 1464 | 1214 | 144.1582585 | 0.4131793 | 0.1747797
325 | 0.03158 | 357.7 | 467.8 | 324.7 | 0.03158 | 1464 | 1211 | 146.4342965 | 0.4144758 | 0.1774746
306 | 0.03184 | 79.43 | 748.2 | 325 | 0.03158 | 1464 | 1208 | 148.7097079 | 0.4157386 | 0.180145
306.3 | 0.03184 | 83.86 | 743.2 | 306 | 0.03184 | 1473 | 1385 | 3.078694232 | 0.03875984 | 0.003719892
306.6 | 0.03184 | 88.29 | 738.3 | 306.3 | 0.03184 | 1473 | 1382 | 5.392061193 | 0.06429837 | 0.006519553
306.9 | 0.03184 | 92.72 | 733.5 | 306.6 | 0.03184 | 1473 | 1379 | 7.704778786 | 0.08726672 | 0.009321161
307.2 | 0.03184 | 97.14 | 728.6 | 306.9 | 0.03184 | 1473 | 1377 | 10.01684733 | 0.1080333 | 0.0121237
307.5 | 0.03184 | 101.6 | 723.7 | 307.2 | 0.03184 | 1472 | 1374 | 12.32826715 | 0.1269124 | 0.01492996
307.8 | 0.03184 | 106 | 718.9 | 307.5 | 0.03184 | 1472 | 1371 | 14.63903857 | 0.144085 | 0.01773784
308.1 | 0.03184 | 110.4 | 714 | 307.8 | 0.03184 | 1472 | 1368 | 16.94916191 | 0.1598978 | 0.02054693
308.4 | 0.03184 | 114.8 | 709.2 | 308.1 | 0.03184 | 1472 | 1365 | 19.2586375 | 0.1744442 | 0.02336079
308.7 | 0.03184 | 119.3 | 704.4 | 308.4 | 0.03184 | 1472 | 1362 | 21.56746568 | 0.1878699 | 0.02617411
309 | 0.03184 | 123.7 | 699.6 | 308.7 | 0.03184 | 1471 | 1359 | 23.87564678 | 0.2001312 | 0.02898585
309.3 | 0.03184 | 128.1 | 694.9 | 309 | 0.03184 | 1471 | 1356 | 26.18318113 | 0.2116668 | 0.03180272
309.6 | 0.03184 | 132.5 | 690.1 | 309.3 | 0.03184 | 1471 | 1354 | 28.49006908 | 0.2224049 | 0.03461734
309.9 | 0.03184 | 136.9 | 685.4 | 309.6 | 0.03184 | 1471 | 1351 | 30.79631095 | 0.232425 | 0.03743777
310.2 | 0.03184 | 141.3 | 680.6 | 309.9 | 0.03184 | 1471 | 1348 | 33.10190711 | 0.2417963 | 0.04025527
310.5 | 0.03184 | 145.8 | 675.9 | 310.2 | 0.03184 | 1470 | 1345 | 35.40685788 | 0.2505793 | 0.04307928
310.8 | 0.03184 | 150.2 | 671.2 | 310.5 | 0.03184 | 1470 | 1342 | 37.71116362 | 0.25865 | 0.04589408
311.1 | 0.03184 | 154.6 | 666.5 | 310.8 | 0.03184 | 1470 | 1339 | 40.01482467 | 0.2664103 | 0.04871539
311.4 | 0.03184 | 159 | 661.8 | 311.1 | 0.03184 | 1470 | 1336 | 42.31784139 | 0.2737247 | 0.05153799
311.7 | 0.03184 | 163.4 | 657.2 | 311.4 | 0.03184 | 1470 | 1333 | 44.62021412 | 0.2806303 | 0.05436186
312 | 0.03184 | 167.8 | 652.5 | 311.7 | 0.03184 | 1470 | 1330 | 46.92194323 | 0.28716 | 0.05718004
312.3 | 0.03184 | 172.2 | 647.9 | 312 | 0.03184 | 1469 | 1328 | 49.22302907 | 0.2933434 | 0.06000613
312.6 | 0.03184 | 176.6 | 643.3 | 312.3 | 0.03184 | 1469 | 1325 | 51.52347199 | 0.2992072 | 0.06282584
312.9 | 0.03184 | 181 | 638.7 | 312.6 | 0.03184 | 1469 | 1322 | 53.82327236 | 0.304775 | 0.06564614
313.2 | 0.03184 | 185.4 | 634.1 | 312.9 | 0.03184 | 1469 | 1319 | 56.12243054 | 0.3100687 | 0.06846704
313.5 | 0.03184 | 189.8 | 629.5 | 313.2 | 0.03184 | 1469 | 1316 | 58.4209469 | 0.3151076 | 0.07128853
313.8 | 0.03184 | 194.2 | 624.9 | 313.5 | 0.03184 | 1468 | 1313 | 60.71882179 | 0.3199095 | 0.07411061
314.1 | 0.03184 | 198.6 | 620.4 | 313.8 | 0.03184 | 1468 | 1310 | 63.01605559 | 0.3244905 | 0.07693329
314.4 | 0.03184 | 203 | 615.8 | 314.1 | 0.03184 | 1468 | 1307 | 65.31264866 | 0.3288653 | 0.07974682
314.7 | 0.03184 | 207.4 | 611.3 | 314.4 | 0.03184 | 1468 | 1304 | 67.60860139 | 0.3330473 | 0.08257035
315 | 0.03184 | 211.8 | 606.8 | 314.7 | 0.03184 | 1468 | 1302 | 69.90391413 | 0.3370488 | 0.08538404
315.3 | 0.03184 | 216.2 | 602.3 | 315 | 0.03184 | 1467 | 1299 | 72.19858726 | 0.340881 | 0.08819764
315.6 | 0.03184 | 220.6 | 597.8 | 315.3 | 0.03184 | 1467 | 1296 | 74.49262116 | 0.3445542 | 0.09101114
315.9 | 0.03184 | 225 | 593.4 | 315.6 | 0.03184 | 1467 | 1293 | 76.78601621 | 0.348078 | 0.09382456
316.2 | 0.03184 | 229.4 | 588.9 | 315.9 | 0.03184 | 1467 | 1290 | 79.07877279 | 0.3514612124 | 0.09662607
316.5 | 0.03184 | 233.8 | 584.5 | 316.2 | 0.03184 | 1467 | 1287 | 81.37089127 | 0.3547118 | 0.09943895
316.8 | 0.03184 | 238.2 | 580 | 316.5 | 0.03184 | 1467 | 1284 | 83.66237204 | 0.3578373 | 0.1022392
317.1 | 0.03184 | 242.6 | 575.6 | 316.8 | 0.03184 | 1466 | 1281 | 85.95321548 | 0.3608447 | 0.1050516
317.4 | 0.03184 | 247 | 571.2 | 317.1 | 0.03184 | 1466 | 1278 | 88.24342198 | 0.3637404 | 0.1078507
317.8 | 0.03184 | 251.4 | 566.8 | 317.4 | 0.03184 | 1466 | 1276 | 90.53299193 | 0.3665303 | 0.110649
318.1 | 0.03184 | 255.7 | 562.5 | 317.8 | 0.03184 | 1466 | 1273 | 92.8219257 | 0.3692201 | 0.1134465
318.4 | 0.03184 | 260.1 | 558.1 | 318.1 | 0.03184 | 1466 | 1270 | 95.1102237 | 0.3719602 | 0.1162432
318.7 | 0.03184 | 264.5 | 553.8 | 318.4 | 0.03184 | 1465 | 1267 | 97.39788631 | 0.3744632 | 0.1190392
319 | 0.03184 | 268.9 | 549.4 | 318.7 | 0.03184 | 1465 | 1264 | 99.68491392 | 0.3768806 | 0.1218195
319.3 | 0.03184 | 273.3 | 545.1 | 319 | 0.03184 | 1465 | 1261 | 101.9713069 | 0.3792165 | 0.1246136
319.6 | 0.03184 | 277.7 | 540.8 | 319.3 | 0.03184 | 1465 | 1258 | 104.2570657 | 0.3814748 | 0.1273913
319.9 | 0.03184 | 282 | 536.6 | 319.6 | 0.03184 | 1465 | 1255 | 106.5421907 | 0.3836593 | 0.1301676
320.2 | 0.03184 | 286.4 | 532.3 | 319.9 | 0.03184 | 1464 | 1252 | 108.8266823 | 0.3859102 | 0.1329424
320.5 | 0.03184 | 290.8 | 528 | 320.2 | 0.03184 | 1464 | 1250 | 111.1105409 | 0.3879558 | 0.1357158
320.8 | 0.03184 | 295.2 | 523.8 | 320.5 | 0.03184 | 1464 | 1247 | 113.3937668 | 0.3899373 | 0.1384877
321.1 | 0.03184 | 299.5 | 519.6 | 320.8 | 0.03184 | 1464 | 1244 | 115.6763606 | 0.3918576 | 0.141241
321.4 | 0.03184 | 303.9 | 515.3 | 321.1 | 0.03184 | 1464 | 1241 | 117.9583225 | 0.3938508 | 0.1440097
321.7 | 0.03184 | 308.3 | 511.1 | 321.4 | 0.03184 | 1464 | 1238 | 120.239653 | 0.3956553 | 0.1467769
322 | 0.03184 | 312.7 | 506.9 | 321.7 | 0.03184 | 1463 | 1235 | 122.5203525 | 0.3974063 | 0.1495245
322.3 | 0.03184 | 317 | 502.8 | 322 | 0.03184 | 1463 | 1232 | 124.8004215 | 0.3991059 | 0.1522699
322.6 | 0.03184 | 321.4 | 498.6 | 322.3 | 0.03184 | 1463 | 1229 | 127.0798602 | 0.4008828 | 0.1550132
322.9 | 0.03184 | 325.8 | 494.5 | 322.6 | 0.03184 | 1463 | 1227 | 129.3586691 | 0.402485 | 0.1577545
323.2 | 0.03184 | 330.1 | 490.3 | 322.9 | 0.03184 | 1463 | 1224 | 131.6368487 | 0.4040419 | 0.160474
323.5 | 0.03184 | 334.5 | 486.2 | 323.2 | 0.03184 | 1462 | 1221 | 133.9143993 | 0.4056783 | 0.1632306
323.8 | 0.03184 | 338.9 | 482.1 | 323.5 | 0.03184 | 1462 | 1218 | 136.1913214 | 0.4071489 | 0.1659453
324.1 | 0.03184 | 343.2 | 478 | 323.8 | 0.03184 | 1462 | 1215 | 138.4676153 | 0.4085796 | 0.1686573
324.4 | 0.03184 | 347.6 | 474 | 324.1 | 0.03184 | 1462 | 1212 | 140.7432815 | 0.4100911 | 0.1713873
324.7 | 0.03184 | 351.9 | 469.9 | 324.4 | 0.03184 | 1462 | 1209 | 143.0183204 | 0.4114451 | 0.1740729
325 | 0.03184 | 356.3 | 465.8 | 324.7 | 0.03184 | 1461 | 1206 | 145.2927324 | 0.4128807 | 0.1767982
306 | 0.03209 | 78.56 | 745.2 | 325 | 0.03184 | 1461 | 1203 | 147.5665179 | 0.4141637 | 0.1794995
306.3 | 0.03209 | 82.98 | 740.3 | 306 | 0.03209 | 1471 | 1380 | 2.047508254 | 0.02606299 | 0.002485564
306.6 | 0.03209 | 87.4 | 735.4 | 306.3 | 0.03209 | 1471 | 1377 | 4.359247662 | 0.05253371 | 0.005294976
306.9 | 0.03209 | 91.82 | 730.5 | 306.6 | 0.03209 | 1470 | 1374 | 6.67033796 | 0.07631966 | 0.008106876
307.2 | 0.03209 | 96.24 | 725.7 | 306.9 | 0.03209 | 1470 | 1371 | 8.980779464 | 0.09780853 | 0.01092127
307.5 | 0.03209 | 100.7 | 720.8 | 307.2 | 0.03209 | 1470 | 1368 | 11.29057249 | 0.1173168 | 0.01373649
307.8 | 0.03209 | 105.1 | 716 | 307.5 | 0.03209 | 1470 | 1365 | 13.59971737 | 0.1350518 | 0.01655474
308.1 | 0.03209 | 109.5 | 711.2 | 307.8 | 0.03209 | 1470 | 1362 | 15.90821442 | 0.1513626 | 0.01937427
308.4 | 0.03209 | 113.9 | 706.4 | 308.1 | 0.03209 | 1469 | 1360 | 18.21606396 | 0.1663567 | 0.02219576
308.7 | 0.03209 | 118.3 | 701.6 | 308.4 | 0.03209 | 1469 | 1357 | 20.52326633 | 0.1801867 | 0.02501922
309 | 0.03209 | 122.7 | 696.8 | 308.7 | 0.03209 | 1469 | 1354 | 22.82982185 | 0.1929824 | 0.02784464
309.3 | 0.03209 | 127.1 | 692.1 | 309 | 0.03209 | 1469 | 1351 | 25.13573086 | 0.2048552 | 0.03067203
309.6 | 0.03209 | 131.6 | 687.3 | 309.3 | 0.03209 | 1469 | 1348 | 27.4409937 | 0.2159008 | 0.03349731
309.9 | 0.03209 | 136 | 682.6 | 309.6 | 0.03209 | 1469 | 1345 | 29.7456107 | 0.2260305 | 0.03632386
310.2 | 0.03209 | 140.4 | 677.9 | 309.9 | 0.03209 | 1468 | 1342 | 32.04958221 | 0.2356587 | 0.0391517
310.5 | 0.03209 | 144.8 | 673.2 | 310.2 | 0.03209 | 1468 | 1339 | 34.35290855 | 0.2446788 | 0.04198082
310.8 | 0.03209 | 149.2 | 668.5 | 310.5 | 0.03209 | 1468 | 1337 | 36.65559009 | 0.2531463 | 0.04481123
311.1 | 0.03209 | 153.6 | 663.8 | 310.8 | 0.03209 | 1468 | 1334 | 38.95762715 | 0.2611101 | 0.04764293
311.4 | 0.03209 | 158 | 659.2 | 311.1 | 0.03209 | 1468 | 1331 | 41.2590201 | 0.2686134 | 0.05047592
311.7 | 0.03209 | 162.4 | 654.5 | 311.4 | 0.03209 | 1467 | 1328 | 43.55976928 | 0.2756947 | 0.05330368
312 | 0.03209 | 166.8 | 649.9 | 311.7 | 0.03209 | 1467 | 1325 | 45.85987505 | 0.2823884 | 0.05613891
312.3 | 0.03209 | 171.2 | 645.3 | 312 | 0.03209 | 1467 | 1322 | 48.15933775 | 0.288725 | 0.05896821
312.6 | 0.03209 | 175.6 | 640.7 | 312.3 | 0.03209 | 1467 | 1319 | 50.45815775 | 0.2947322 | 0.06179811
312.9 | 0.03209 | 180 | 636.1 | 312.6 | 0.03209 | 1467 | 1316 | 52.7563354 | 0.3004347 | 0.06462861
313.2 | 0.03209 | 184.4 | 631.5 | 312.9 | 0.03209 | 1466 | 1314 | 55.05387106 | 0.3058548 | 0.06745971
313.5 | 0.03209 | 188.8 | 626.9 | 313.2 | 0.03209 | 1466 | 1311 | 57.35076509 | 0.3110128 | 0.07029141
313.8 | 0.03209 | 193.2 | 622.4 | 313.5 | 0.03209 | 1466 | 1308 | 59.64701786 | 0.315927 | 0.07312372
314.1 | 0.03209 | 197.6 | 617.9 | 313.8 | 0.03209 | 1466 | 1305 | 61.94262973 | 0.320614 | 0.07594731
314.4 | 0.03209 | 202 | 613.3 | 314.1 | 0.03209 | 1466 | 1302 | 64.23760107 | 0.3250891 | 0.07877082
314.7 | 0.03209 | 206.3 | 608.8 | 314.4 | 0.03209 | 1466 | 1299 | 66.53193225 | 0.329366 | 0.08160423
315 | 0.03209 | 210.7 | 604.3 | 314.7 | 0.03209 | 1465 | 1296 | 68.82562363 | 0.3336191 | 0.08443826
315.3 | 0.03209 | 215.1 | 599.9 | 315 | 0.03209 | 1465 | 1293 | 71.1186756 | 0.3375352 | 0.08726218
315.6 | 0.03209 | 219.5 | 595.4 | 315.3 | 0.03209 | 1465 | 1291 | 73.41108852 | 0.3412882 | 0.09007496
315.9 | 0.03209 | 223.9 | 591 | 315.6 | 0.03209 | 1465 | 1288 | 75.70286276 | 0.3448878 | 0.09289835
316.2 | 0.03209 | 228.3 | 586.5 | 315.9 | 0.03209 | 1465 | 1285 | 77.99399872 | 0.348343 | 0.0957099
316.5 | 0.03209 | 232.7 | 582.1 | 316.2 | 0.03209 | 1464 | 1282 | 80.28449675 | 0.3516623 | 0.09853276
316.8 | 0.03209 | 237 | 577.7 | 316.5 | 0.03209 | 1464 | 1279 | 82.57435725 | 0.3548533 | 0.1013431
317.1 | 0.03209 | 241.4 | 573.3 | 316.8 | 0.03209 | 1464 | 1276 | 84.8635806 | 0.3580742 | 0.1041654
317.4 | 0.03209 | 245.8 | 568.9 | 317.1 | 0.03209 | 1464 | 1273 | 87.15216718 | 0.361028 | 0.1069746
317.8 | 0.03209 | 250.2 | 564.5 | 317.4 | 0.03209 | 1464 | 1270 | 89.44011737 | 0.3638735 | 0.1097829
318.1 | 0.03209 | 254.6 | 560.2 | 317.8 | 0.03209 | 1463 | 1268 | 91.72743155 | 0.3666164 | 0.1125904
318.4 | 0.03209 | 258.9 | 555.9 | 318.1 | 0.03209 | 1463 | 1265 | 94.01411013 | 0.369262 | 0.1153831
318.7 | 0.03209 | 263.3 | 551.5 | 318.4 | 0.03209 | 1463 | 1262 | 96.30015348 | 0.3719589 | 0.1181887
319 | 0.03209 | 267.7 | 547.2 | 318.7 | 0.03209 | 1463 | 1259 | 98.585562 | 0.3744229 | 0.1209936
319.3 | 0.03209 | 272.1 | 542.9 | 319 | 0.03209 | 1463 | 1256 | 100.8703361 | 0.3768036 | 0.1237825
319.6 | 0.03209 | 276.4 | 538.6 | 319.3 | 0.03209 | 1463 | 1253 | 103.1544761 | 0.379105 | 0.1265699
319.9 | 0.03209 | 280.8 | 534.4 | 319.6 | 0.03209 | 1462 | 1250 | 105.4379825 | 0.3814688 | 0.1293718
320.2 | 0.03209 | 285.2 | 530.1 | 319.9 | 0.03209 | 1462 | 1247 | 107.7208556 | 0.3836213 | 0.1321404
320.5 | 0.03209 | 289.6 | 525.9 | 320.2 | 0.03209 | 1462 | 1245 | 110.0030958 | 0.3857051 | 0.1349235
320.8 | 0.03209 | 293.9 | 521.7 | 320.5 | 0.03209 | 1462 | 1242 | 112.2847036 | 0.3877234 | 0.1376882
321.1 | 0.03209 | 298.3 | 517.4 | 320.8 | 0.03209 | 1462 | 1239 | 114.5656794 | 0.3898118 | 0.140468
321.4 | 0.03209 | 302.7 | 513.2 | 321.1 | 0.03209 | 1461 | 1236 | 116.8460234 | 0.3917064 | 0.1432463
321.7 | 0.03209 | 307 | 509.1 | 321.4 | 0.03209 | 1461 | 1233 | 119.1257362 | 0.3935439 | 0.1460053
322 | 0.03209 | 311.4 | 504.9 | 321.7 | 0.03209 | 1461 | 1230 | 121.4048182 | 0.3954554 | 0.1487622
322.3 | 0.03209 | 315.7 | 500.7 | 322 | 0.03209 | 1461 | 1227 | 123.6832696 | 0.3971846 | 0.1515169
322.6 | 0.03209 | 320.1 | 496.6 | 322.3 | 0.03209 | 1461 | 1224 | 125.9610911 | 0.3989898 | 0.1542885
322.9 | 0.03209 | 324.5 | 492.5 | 322.6 | 0.03209 | 1460 | 1222 | 128.2382829 | 0.4006194 | 0.1570201
323.2 | 0.03209 | 328.8 | 488.3 | 322.9 | 0.03209 | 1460 | 1219 | 130.5148454 | 0.4022029 | 0.1597489
323.5 | 0.03209 | 333.2 | 484.2 | 323.2 | 0.03209 | 1460 | 1216 | 132.7907792 | 0.4038649 | 0.1625147
323.8 | 0.03209 | 337.5 | 480.2 | 323.5 | 0.03209 | 1460 | 1213 | 135.0660845 | 0.4053604 | 0.1652387
324.1 | 0.03209 | 341.9 | 476.1 | 323.8 | 0.03209 | 1460 | 1210 | 137.3407618 | 0.4069356 | 0.1679598
324.4 | 0.03209 | 346.3 | 472 | 324.1 | 0.03209 | 1460 | 1207 | 139.6148115 | 0.4083498 | 0.1706783
324.7 | 0.03209 | 350.6 | 468 | 324.4 | 0.03209 | 1459 | 1204 | 141.888234 | 0.4097263 | 0.1733939
325 | 0.03209 | 355 | 463.9 | 324.7 | 0.03209 | 1459 | 1201 | 144.1610298 | 0.4111838 | 0.1761068
306.3 | 0.03235 | 82.11 | 737.3 | 325 | 0.03209 | 1459 | 1198 | 146.4331992 | 0.4124879 | 0.1788169
306.6 | 0.03235 | 86.52 | 732.5 | 306.3 | 0.03235 | 1468 | 1371 | 3.335554112 | 0.04062299 | 0.004070678
306.9 | 0.03235 | 90.94 | 727.6 | 306.6 | 0.03235 | 1468 | 1369 | 5.645026741 | 0.06524534 | 0.006892416
307.2 | 0.03235 | 95.35 | 722.8 | 306.9 | 0.03235 | 1468 | 1366 | 7.95385083 | 0.08746262 | 0.009717119
307.5 | 0.03235 | 99.76 | 718 | 307.2 | 0.03235 | 1468 | 1363 | 10.2620267 | 0.1076248 | 0.01254296
307.8 | 0.03235 | 104.2 | 713.2 | 307.5 | 0.03235 | 1467 | 1360 | 12.56955466 | 0.1259979 | 0.01537071
308.1 | 0.03235 | 108.6 | 708.4 | 307.8 | 0.03235 | 1467 | 1357 | 14.87643503 | 0.1427681 | 0.0181997
308.4 | 0.03235 | 113 | 703.6 | 308.1 | 0.03235 | 1467 | 1354 | 17.18266815 | 0.1582198 | 0.02103142
308.7 | 0.03235 | 117.4 | 698.8 | 308.4 | 0.03235 | 1467 | 1351 | 19.48825433 | 0.1724624 | 0.02386512
309 | 0.03235 | 121.8 | 694.1 | 308.7 | 0.03235 | 1467 | 1348 | 21.79319391 | 0.185632 | 0.0267008
309.3 | 0.03235 | 126.2 | 689.3 | 309 | 0.03235 | 1467 | 1346 | 24.0974872 | 0.1978447 | 0.02953485
309.6 | 0.03235 | 130.6 | 684.6 | 309.3 | 0.03235 | 1466 | 1343 | 26.40113456 | 0.2092007 | 0.03237417
309.9 | 0.03235 | 135 | 679.9 | 309.6 | 0.03235 | 1466 | 1340 | 28.70413631 | 0.2197866 | 0.03521116
310.2 | 0.03235 | 139.4 | 675.2 | 309.9 | 0.03235 | 1466 | 1337 | 31.00649278 | 0.2296777 | 0.03804945
310.5 | 0.03235 | 143.8 | 670.5 | 310.2 | 0.03235 | 1466 | 1334 | 33.30820432 | 0.2389398 | 0.04088903
310.8 | 0.03235 | 148.2 | 665.8 | 310.5 | 0.03235 | 1466 | 1331 | 35.60927127 | 0.2476305 | 0.04372992
311.1 | 0.03235 | 152.6 | 661.2 | 310.8 | 0.03235 | 1465 | 1328 | 37.90969398 | 0.2558009 | 0.04657211
311.4 | 0.03235 | 157 | 656.5 | 311.1 | 0.03235 | 1465 | 1326 | 40.20947278 | 0.2634959 | 0.04940953
311.7 | 0.03235 | 161.4 | 651.9 | 311.4 | 0.03235 | 1465 | 1323 | 42.50860803 | 0.2707555 | 0.05225397
312 | 0.03235 | 165.8 | 647.3 | 311.7 | 0.03235 | 1465 | 1320 | 44.80710007 | 0.2776152 | 0.05509295
312.3 | 0.03235 | 170.2 | 642.7 | 312 | 0.03235 | 1465 | 1317 | 47.10494926 | 0.2841071 | 0.05793254
312.6 | 0.03235 | 174.6 | 638.1 | 312.3 | 0.03235 | 1465 | 1314 | 49.40215595 | 0.2902594 | 0.06077273
312.9 | 0.03235 | 178.9 | 633.5 | 312.6 | 0.03235 | 1464 | 1311 | 51.6987205 | 0.2960981 | 0.06361354
313.2 | 0.03235 | 183.3 | 629 | 312.9 | 0.03235 | 1464 | 1308 | 53.99464326 | 0.3018147 | 0.06646313
313.5 | 0.03235 | 187.7 | 624.4 | 313.2 | 0.03235 | 1464 | 1305 | 56.28992459 | 0.3070918 | 0.06929696
313.8 | 0.03235 | 192.1 | 619.9 | 313.5 | 0.03235 | 1464 | 1303 | 58.58456486 | 0.3121181 | 0.07213959
314.1 | 0.03235 | 196.5 | 615.4 | 313.8 | 0.03235 | 1464 | 1300 | 60.87856442 | 0.3169108 | 0.0749736
314.4 | 0.03235 | 200.9 | 610.9 | 314.1 | 0.03235 | 1463 | 1297 | 63.17192364 | 0.3214856 | 0.07780752
314.7 | 0.03235 | 205.3 | 606.4 | 314.4 | 0.03235 | 1463 | 1294 | 65.46464289 | 0.3258569 | 0.08064134
315 | 0.03235 | 209.6 | 601.9 | 314.7 | 0.03235 | 1463 | 1291 | 67.75672254 | 0.3300376 | 0.08347508
315.3 | 0.03235 | 214 | 597.5 | 315 | 0.03235 | 1463 | 1288 | 70.04816296 | 0.3341993 | 0.08631936
315.6 | 0.03235 | 218.4 | 593 | 315.3 | 0.03235 | 1463 | 1285 | 72.33896451 | 0.3380325 | 0.08914229
315.9 | 0.03235 | 222.8 | 588.6 | 315.6 | 0.03235 | 1462 | 1283 | 74.62912757 | 0.3417085 | 0.09197575
316.2 | 0.03235 | 227.2 | 584.2 | 315.9 | 0.03235 | 1462 | 1280 | 76.91865251 | 0.3452363 | 0.09479745
316.5 | 0.03235 | 231.5 | 579.8 | 316.2 | 0.03235 | 1462 | 1277 | 79.20753972 | 0.3486247 | 0.09761836
316.8 | 0.03235 | 235.9 | 575.4 | 316.5 | 0.03235 | 1462 | 1274 | 81.49578957 | 0.3520336 | 0.1004509
317.1 | 0.03235 | 240.3 | 571 | 316.8 | 0.03235 | 1462 | 1271 | 83.78340244 | 0.3551649 | 0.1032706
317.4 | 0.03235 | 244.7 | 566.6 | 317.1 | 0.03235 | 1462 | 1268 | 86.0703787 | 0.3581789 | 0.1060895
317.8 | 0.03235 | 249 | 562.3 | 317.4 | 0.03235 | 1461 | 1265 | 88.35671875 | 0.3610818 | 0.1089076
318.1 | 0.03235 | 253.4 | 557.9 | 317.8 | 0.03235 | 1461 | 1262 | 90.64242297 | 0.3640258 | 0.1117249
318.4 | 0.03235 | 257.8 | 553.6 | 318.1 | 0.03235 | 1461 | 1260 | 92.92749174 | 0.3667225 | 0.1145415
318.7 | 0.03235 | 262.1 | 549.3 | 318.4 | 0.03235 | 1461 | 1257 | 95.21192545 | 0.3693248 | 0.1173428
319 | 0.03235 | 266.5 | 545 | 318.7 | 0.03235 | 1461 | 1254 | 97.49572449 | 0.3719791 | 0.1201574
319.3 | 0.03235 | 270.9 | 540.7 | 319 | 0.03235 | 1460 | 1251 | 99.77888925 | 0.3744048 | 0.1229561
319.6 | 0.03235 | 275.2 | 536.5 | 319.3 | 0.03235 | 1460 | 1248 | 102.0614201 | 0.3767494 | 0.1257534
319.9 | 0.03235 | 279.6 | 532.2 | 319.6 | 0.03235 | 1460 | 1245 | 104.3433175 | 0.3791545 | 0.1285491
320.2 | 0.03235 | 284 | 528 | 319.9 | 0.03235 | 1460 | 1242 | 106.6245817 | 0.3813469 | 0.1313434
320.5 | 0.03235 | 288.3 | 523.7 | 320.2 | 0.03235 | 1460 | 1239 | 108.9052133 | 0.3834691 | 0.1341197
320.8 | 0.03235 | 292.7 | 519.5 | 320.5 | 0.03235 | 1459 | 1237 | 111.1852125 | 0.385658 | 0.1369276
321.1 | 0.03235 | 297.1 | 515.3 | 320.8 | 0.03235 | 1459 | 1234 | 113.4645799 | 0.387648 | 0.1397003
321.4 | 0.03235 | 301.4 | 511.2 | 321.1 | 0.03235 | 1459 | 1231 | 115.7433157 | 0.389577 | 0.1424708
321.7 | 0.03235 | 305.8 | 507 | 321.4 | 0.03235 | 1459 | 1228 | 118.0214204 | 0.3915774 | 0.1452393
322 | 0.03235 | 310.1 | 502.8 | 321.7 | 0.03235 | 1459 | 1225 | 120.2988943 | 0.3933908 | 0.1480055
322.3 | 0.03235 | 314.5 | 498.7 | 322 | 0.03235 | 1459 | 1222 | 122.575738 | 0.3952781 | 0.1507882
322.6 | 0.03235 | 318.8 | 494.6 | 322.3 | 0.03235 | 1458 | 1219 | 124.8519518 | 0.3969855 | 0.1535317
322.9 | 0.03235 | 323.2 | 490.5 | 322.6 | 0.03235 | 1458 | 1217 | 127.127536 | 0.3987689 | 0.1562915
323.2 | 0.03235 | 327.5 | 486.4 | 322.9 | 0.03235 | 1458 | 1214 | 129.4024912 | 0.400379 | 0.1590297
323.5 | 0.03235 | 331.9 | 482.3 | 323.2 | 0.03235 | 1458 | 1211 | 131.6768176 | 0.4020666 | 0.161785
323.8 | 0.03235 | 336.2 | 478.2 | 323.5 | 0.03235 | 1458 | 1208 | 133.9505158 | 0.403587 | 0.164518
324.1 | 0.03235 | 340.6 | 474.1 | 323.8 | 0.03235 | 1457 | 1205 | 136.2235861 | 0.4051862 | 0.1672686
324.4 | 0.03235 | 344.9 | 470.1 | 324.1 | 0.03235 | 1457 | 1202 | 138.4960289 | 0.4066237 | 0.1699964
324.7 | 0.03235 | 349.3 | 466.1 | 324.4 | 0.03235 | 1457 | 1199 | 140.7678447 | 0.408141 | 0.1727213
325 | 0.03235 | 353.6 | 462 | 324.7 | 0.03235 | 1457 | 1196 | 143.0390339 | 0.409502 | 0.1754219
306.3 | 0.0326 | 81.25 | 734.4 | 325 | 0.03235 | 1457 | 1194 | 145.3095968 | 0.4109434 | 0.1781628
306.6 | 0.0326 | 85.66 | 729.6 | 306.3 | 0.0326 | 1466 | 1366 | 2.320837927 | 0.02856416 | 0.002845385
306.9 | 0.0326 | 90.06 | 724.7 | 306.6 | 0.0326 | 1466 | 1363 | 4.628702372 | 0.05403575 | 0.005677578
307.2 | 0.0326 | 94.46 | 719.9 | 306.9 | 0.0326 | 1466 | 1360 | 6.935918531 | 0.07701442 | 0.008512836
307.5 | 0.0326 | 98.87 | 715.1 | 307.2 | 0.0326 | 1465 | 1357 | 9.242486717 | 0.09784551 | 0.01134939
307.8 | 0.0326 | 103.3 | 710.3 | 307.5 | 0.0326 | 1465 | 1355 | 11.54840725 | 0.116804 | 0.01418776
308.1 | 0.0326 | 107.7 | 705.5 | 307.8 | 0.0326 | 1465 | 1352 | 13.85368044 | 0.1341111 | 0.01702763
308.4 | 0.0326 | 112.1 | 700.8 | 308.1 | 0.0326 | 1465 | 1349 | 16.15830661 | 0.1500307 | 0.01987003
308.7 | 0.0326 | 116.5 | 696 | 308.4 | 0.0326 | 1465 | 1346 | 18.46228609 | 0.1646948 | 0.02271163
309 | 0.0326 | 120.9 | 691.3 | 308.7 | 0.0326 | 1464 | 1343 | 20.76561919 | 0.1782457 | 0.02555769
309.3 | 0.0326 | 125.3 | 686.6 | 309 | 0.0326 | 1464 | 1340 | 23.06830626 | 0.1908048 | 0.02840225
309.6 | 0.0326 | 129.7 | 681.9 | 309.3 | 0.0326 | 1464 | 1337 | 25.37034761 | 0.2024768 | 0.03124812
309.9 | 0.0326 | 134 | 677.2 | 309.6 | 0.0326 | 1464 | 1335 | 27.67174359 | 0.2133519 | 0.0340953
310.2 | 0.0326 | 138.4 | 672.5 | 309.9 | 0.0326 | 1464 | 1332 | 29.97249452 | 0.2236753 | 0.03694834
310.5 | 0.0326 | 142.8 | 667.8 | 310.2 | 0.0326 | 1464 | 1329 | 32.27260074 | 0.2331835 | 0.0397985
310.8 | 0.0326 | 147.2 | 663.2 | 310.5 | 0.0326 | 1463 | 1326 | 34.57206259 | 0.2421013 | 0.04264997
311.1 | 0.0326 | 151.6 | 658.5 | 310.8 | 0.0326 | 1463 | 1323 | 36.87088041 | 0.2504815 | 0.04549714
311.4 | 0.0326 | 156 | 653.9 | 311.1 | 0.0326 | 1463 | 1320 | 39.16905454 | 0.2583711 | 0.04835089
311.7 | 0.0326 | 160.4 | 649.3 | 311.4 | 0.0326 | 1463 | 1317 | 41.46658534 | 0.2658114 | 0.05119964
312 | 0.0326 | 164.8 | 644.7 | 311.7 | 0.0326 | 1463 | 1315 | 43.76347314 | 0.2728396 | 0.054049
312.3 | 0.0326 | 169.2 | 640.1 | 312 | 0.0326 | 1462 | 1312 | 46.05971829 | 0.2794886 | 0.05689897
312.6 | 0.0326 | 173.5 | 635.5 | 312.3 | 0.0326 | 1462 | 1309 | 48.35532116 | 0.285788 | 0.05974956
312.9 | 0.0326 | 177.9 | 631 | 312.6 | 0.0326 | 1462 | 1306 | 50.65028208 | 0.2919325 | 0.06260851
313.2 | 0.0326 | 182.3 | 626.5 | 312.9 | 0.0326 | 1462 | 1303 | 52.94460142 | 0.2976088 | 0.06545259
313.5 | 0.0326 | 186.7 | 621.9 | 313.2 | 0.0326 | 1462 | 1300 | 55.23827953 | 0.3030076 | 0.06829659
313.8 | 0.0326 | 191.1 | 617.4 | 313.5 | 0.0326 | 1461 | 1297 | 57.53131677 | 0.3081485 | 0.07114929
314.1 | 0.0326 | 195.4 | 612.9 | 313.8 | 0.0326 | 1461 | 1295 | 59.8237135 | 0.3130493 | 0.07399346
314.4 | 0.0326 | 199.8 | 608.4 | 314.1 | 0.0326 | 1461 | 1292 | 62.11547008 | 0.3178888 | 0.07684705
314.7 | 0.0326 | 204.2 | 604 | 314.4 | 0.0326 | 1461 | 1289 | 64.40658689 | 0.3223553 | 0.0796914
315 | 0.0326 | 208.6 | 599.5 | 314.7 | 0.0326 | 1461 | 1286 | 66.69706427 | 0.3266262 | 0.08252544
315.3 | 0.0326 | 212.9 | 595.1 | 315 | 0.0326 | 1461 | 1283 | 68.98690261 | 0.3307138 | 0.08536926
315.6 | 0.0326 | 217.3 | 590.6 | 315.3 | 0.0326 | 1460 | 1280 | 71.27610227 | 0.3347868 | 0.088213
315.9 | 0.0326 | 221.7 | 586.2 | 315.6 | 0.0326 | 1460 | 1277 | 73.56466362 | 0.3385396 | 0.09105665
316.2 | 0.0326 | 226.1 | 581.8 | 315.9 | 0.0326 | 1460 | 1274 | 75.85258704 | 0.3421407 | 0.09388858
316.5 | 0.0326 | 230.4 | 577.4 | 316.2 | 0.0326 | 1460 | 1272 | 78.13987289 | 0.3455987 | 0.09671973
316.8 | 0.0326 | 234.8 | 573 | 316.5 | 0.0326 | 1460 | 1269 | 80.42652156 | 0.3490734 | 0.09956242
317.1 | 0.0326 | 239.2 | 568.7 | 316.8 | 0.0326 | 1459 | 1266 | 82.71253343 | 0.352268 | 0.1023923
317.4 | 0.0326 | 243.5 | 564.3 | 317.1 | 0.0326 | 1459 | 1263 | 84.99790886 | 0.3553424 | 0.1052085
317.8 | 0.0326 | 247.9 | 560 | 317.4 | 0.0326 | 1459 | 1260 | 87.28264825 | 0.3584503 | 0.1080498
318.1 | 0.0326 | 252.3 | 555.7 | 317.8 | 0.0326 | 1459 | 1257 | 89.56675197 | 0.3613019 | 0.1108637
318.4 | 0.0326 | 256.6 | 551.4 | 318.1 | 0.0326 | 1459 | 1254 | 91.85022041 | 0.3640516 | 0.113676
318.7 | 0.0326 | 261 | 547.1 | 318.4 | 0.0326 | 1459 | 1252 | 94.13305395 | 0.3668474 | 0.1165013
319 | 0.0326 | 265.3 | 542.8 | 318.7 | 0.0326 | 1458 | 1249 | 96.41525298 | 0.3694071 | 0.119311
319.3 | 0.0326 | 269.7 | 538.5 | 319 | 0.0326 | 1458 | 1246 | 98.69681789 | 0.3720197 | 0.1221344
319.6 | 0.0326 | 274.1 | 534.3 | 319.3 | 0.0326 | 1458 | 1243 | 100.9777491 | 0.3744077 | 0.1249415
319.9 | 0.0326 | 278.4 | 530.1 | 319.6 | 0.0326 | 1458 | 1240 | 103.2580469 | 0.3767167 | 0.1277314
320.2 | 0.0326 | 282.8 | 525.8 | 319.9 | 0.0326 | 1458 | 1237 | 105.5377118 | 0.3790866 | 0.1305352
320.5 | 0.0326 | 287.1 | 521.6 | 320.2 | 0.0326 | 1457 | 1234 | 107.8167441 | 0.3812473 | 0.1333376
320.8 | 0.0326 | 291.5 | 517.4 | 320.5 | 0.0326 | 1457 | 1232 | 110.0951443 | 0.3834732 | 0.1361384
321.1 | 0.0326 | 295.8 | 513.3 | 320.8 | 0.0326 | 1457 | 1229 | 112.3729127 | 0.3854988 | 0.1389206
321.4 | 0.0326 | 300.2 | 509.1 | 321.1 | 0.0326 | 1457 | 1226 | 114.6500497 | 0.3875931 | 0.1417007
321.7 | 0.0326 | 304.5 | 504.9 | 321.4 | 0.0326 | 1457 | 1223 | 116.9265557 | 0.3894955 | 0.1444786
322 | 0.0326 | 308.9 | 500.8 | 321.7 | 0.0326 | 1456 | 1220 | 119.2024312 | 0.3914694 | 0.1472726
322.3 | 0.0326 | 313.2 | 496.7 | 322 | 0.0326 | 1456 | 1217 | 121.4776765 | 0.3932589 | 0.150028
322.6 | 0.0326 | 317.6 | 492.6 | 322.3 | 0.0326 | 1456 | 1214 | 123.7522921 | 0.3951223 | 0.1527995
322.9 | 0.0326 | 321.9 | 488.5 | 322.6 | 0.0326 | 1456 | 1212 | 126.0262783 | 0.3968082 | 0.1555496
323.2 | 0.0326 | 326.3 | 484.4 | 322.9 | 0.0326 | 1456 | 1209 | 128.2996355 | 0.3985699 | 0.1583164
323.5 | 0.0326 | 330.6 | 480.3 | 323.2 | 0.0326 | 1456 | 1206 | 130.5723641 | 0.4001605 | 0.1610613
323.8 | 0.0326 | 334.9 | 476.3 | 323.5 | 0.0326 | 1455 | 1203 | 132.8444646 | 0.4018284 | 0.1638235
324.1 | 0.0326 | 339.3 | 472.2 | 323.8 | 0.0326 | 1455 | 1200 | 135.1159374 | 0.4034516 | 0.166563
324.4 | 0.0326 | 343.6 | 468.2 | 324.1 | 0.0326 | 1455 | 1197 | 137.3867828 | 0.4049124 | 0.1692998
324.7 | 0.0326 | 348 | 464.2 | 324.4 | 0.0326 | 1455 | 1194 | 139.6570014 | 0.4064523 | 0.1720338
325 | 0.0326 | 352.3 | 460.2 | 324.7 | 0.0326 | 1455 | 1192 | 141.9265933 | 0.407835 | 0.1747434
306.3 | 0.03286 | 80.4 | 731.5 | 325 | 0.0326 | 1454 | 1189 | 144.1955592 | 0.4092976 | 0.1774715
306.6 | 0.03286 | 84.79 | 726.7 | 306.3 | 0.03286 | 1464 | 1361 | 1.314959804 | 0.01635522 | 0.001619608
306.9 | 0.03286 | 89.19 | 721.8 | 306.6 | 0.03286 | 1463 | 1358 | 3.621225412 | 0.04270817 | 0.00446244
307.2 | 0.03286 | 93.59 | 717 | 306.9 | 0.03286 | 1463 | 1355 | 5.926842987 | 0.06645188 | 0.007308158
307.5 | 0.03286 | 97.98 | 712.3 | 307.2 | 0.03286 | 1463 | 1352 | 8.23181284 | 0.08795612 | 0.01015533
307.8 | 0.03286 | 102.4 | 707.5 | 307.5 | 0.03286 | 1463 | 1349 | 10.53613528 | 0.1075335 | 0.01300308
308.1 | 0.03286 | 106.8 | 702.7 | 307.8 | 0.03286 | 1463 | 1346 | 12.83981063 | 0.1253888 | 0.01585358
308.4 | 0.03286 | 111.2 | 698 | 308.1 | 0.03286 | 1463 | 1343 | 15.14283921 | 0.1417869 | 0.01870641
308.7 | 0.03286 | 115.6 | 693.3 | 308.4 | 0.03286 | 1462 | 1341 | 17.44522133 | 0.1568815 | 0.0215586
309 | 0.03286 | 119.9 | 688.5 | 308.7 | 0.03286 | 1462 | 1338 | 19.74695731 | 0.1708214 | 0.02441211
309.3 | 0.03286 | 124.3 | 683.8 | 309 | 0.03286 | 1462 | 1335 | 22.04804749 | 0.183887 | 0.02727369
309.6 | 0.03286 | 128.7 | 679.1 | 309.3 | 0.03286 | 1462 | 1332 | 24.34849219 | 0.1958849 | 0.03013054
309.9 | 0.03286 | 133.1 | 674.5 | 309.6 | 0.03286 | 1462 | 1329 | 26.64829173 | 0.2070574 | 0.03298872
310.2 | 0.03286 | 137.5 | 669.8 | 309.9 | 0.03286 | 1461 | 1326 | 28.94744646 | 0.2174864 | 0.03584379
310.5 | 0.03286 | 141.9 | 665.2 | 310.2 | 0.03286 | 1461 | 1324 | 31.2459567 | 0.2272433 | 0.03870427
310.8 | 0.03286 | 146.3 | 660.5 | 310.5 | 0.03286 | 1461 | 1321 | 33.54382279 | 0.2363906 | 0.04156093
311.1 | 0.03286 | 150.6 | 655.9 | 310.8 | 0.03286 | 1461 | 1318 | 35.84104507 | 0.2449832 | 0.0444237
311.4 | 0.03286 | 155 | 651.3 | 311.1 | 0.03286 | 1461 | 1315 | 38.13762388 | 0.2532379 | 0.04728782
311.7 | 0.03286 | 159.4 | 646.7 | 311.4 | 0.03286 | 1460 | 1312 | 40.43355956 | 0.2608617 | 0.05014704
312 | 0.03286 | 163.8 | 642.1 | 311.7 | 0.03286 | 1460 | 1309 | 42.72885246 | 0.2680606 | 0.05300689
312.3 | 0.03286 | 168.2 | 637.6 | 312 | 0.03286 | 1460 | 1306 | 45.02350292 | 0.2748688 | 0.05586736
312.6 | 0.03286 | 172.5 | 633 | 312.3 | 0.03286 | 1460 | 1304 | 47.3175113 | 0.281317 | 0.05872116
312.9 | 0.03286 | 176.9 | 628.5 | 312.6 | 0.03286 | 1460 | 1301 | 49.61087794 | 0.2875993 | 0.06159017
313.2 | 0.03286 | 181.3 | 623.9 | 312.9 | 0.03286 | 1460 | 1298 | 51.9036032 | 0.2934065 | 0.0644445
313.5 | 0.03286 | 185.6 | 619.4 | 313.2 | 0.03286 | 1459 | 1295 | 54.19568742 | 0.2989282 | 0.06730711
313.8 | 0.03286 | 190 | 614.9 | 313.5 | 0.03286 | 1459 | 1292 | 56.48713098 | 0.3043488 | 0.07017035
314.1 | 0.03286 | 194.4 | 610.5 | 313.8 | 0.03286 | 1459 | 1289 | 58.77793422 | 0.3093575 | 0.07302514
314.4 | 0.03286 | 198.8 | 606 | 314.1 | 0.03286 | 1459 | 1286 | 61.0680975 | 0.3141363 | 0.07587042
314.7 | 0.03286 | 203.1 | 601.5 | 314.4 | 0.03286 | 1459 | 1284 | 63.3576212 | 0.3187003 | 0.07872468
315 | 0.03286 | 207.5 | 597.1 | 314.7 | 0.03286 | 1458 | 1281 | 65.64650566 | 0.3232226 | 0.081589
315.3 | 0.03286 | 211.9 | 592.7 | 315 | 0.03286 | 1458 | 1278 | 67.93475126 | 0.3273964 | 0.08443295
315.6 | 0.03286 | 216.2 | 588.3 | 315.3 | 0.03286 | 1458 | 1275 | 70.22235837 | 0.3313939 | 0.08727611
315.9 | 0.03286 | 220.6 | 583.9 | 315.6 | 0.03286 | 1458 | 1272 | 72.50932735 | 0.3353808 | 0.09012968
316.2 | 0.03286 | 225 | 579.5 | 315.9 | 0.03286 | 1458 | 1269 | 74.79565857 | 0.3390556 | 0.09297161
316.5 | 0.03286 | 229.3 | 575.1 | 316.2 | 0.03286 | 1458 | 1267 | 77.08135241 | 0.3425838 | 0.09581274
316.8 | 0.03286 | 233.7 | 570.7 | 316.5 | 0.03286 | 1457 | 1264 | 79.36640924 | 0.3461248 | 0.09866535
317.1 | 0.03286 | 238 | 566.4 | 316.8 | 0.03286 | 1457 | 1261 | 81.65082944 | 0.3493831 | 0.1015053
317.4 | 0.03286 | 242.4 | 562.1 | 317.1 | 0.03286 | 1457 | 1258 | 83.93461338 | 0.3526664 | 0.1043444
317.8 | 0.03286 | 246.8 | 557.7 | 317.4 | 0.03286 | 1457 | 1255 | 86.21776143 | 0.3556838 | 0.1071694
318.1 | 0.03286 | 251.1 | 553.4 | 317.8 | 0.03286 | 1457 | 1252 | 88.50027399 | 0.3585911 | 0.1100066
318.4 | 0.03286 | 255.5 | 549.2 | 318.1 | 0.03286 | 1456 | 1249 | 90.78215144 | 0.3615378 | 0.1128429
318.7 | 0.03286 | 259.8 | 544.9 | 318.4 | 0.03286 | 1456 | 1247 | 93.06339415 | 0.3642403 | 0.1156498
319 | 0.03286 | 264.2 | 540.6 | 318.7 | 0.03286 | 1456 | 1244 | 95.34400251 | 0.36699 | 0.1184839
319.3 | 0.03286 | 268.5 | 536.4 | 319 | 0.03286 | 1456 | 1241 | 97.62397691 | 0.3695079 | 0.1213022
319.6 | 0.03286 | 272.9 | 532.1 | 319.3 | 0.03286 | 1456 | 1238 | 99.90331773 | 0.3720794 | 0.1241189
319.9 | 0.03286 | 277.2 | 527.9 | 319.6 | 0.03286 | 1456 | 1235 | 102.1820254 | 0.3744303 | 0.1269342
320.2 | 0.03286 | 281.6 | 523.7 | 319.9 | 0.03286 | 1455 | 1232 | 104.4601002 | 0.3768402 | 0.129748
320.5 | 0.03286 | 285.9 | 519.5 | 320.2 | 0.03286 | 1455 | 1229 | 106.7375426 | 0.3790396 | 0.1325438
320.8 | 0.03286 | 290.3 | 515.3 | 320.5 | 0.03286 | 1455 | 1227 | 109.0143531 | 0.3813024 | 0.1353543
321.1 | 0.03286 | 294.6 | 511.2 | 320.8 | 0.03286 | 1455 | 1224 | 111.2905319 | 0.3833639 | 0.1381461
321.4 | 0.03286 | 299 | 507 | 321.1 | 0.03286 | 1455 | 1221 | 113.5660794 | 0.3854925 | 0.1409358
321.7 | 0.03286 | 303.3 | 502.9 | 321.4 | 0.03286 | 1454 | 1218 | 115.8409962 | 0.3874281 | 0.1437233
322 | 0.03286 | 307.6 | 498.8 | 321.7 | 0.03286 | 1454 | 1215 | 118.1152825 | 0.3894338 | 0.1465087
322.3 | 0.03286 | 312 | 494.7 | 322 | 0.03286 | 1454 | 1212 | 120.3889388 | 0.3913815 | 0.1492918
322.6 | 0.03286 | 316.3 | 490.6 | 322.3 | 0.03286 | 1454 | 1210 | 122.6619655 | 0.3931473 | 0.152054
322.9 | 0.03286 | 320.7 | 486.5 | 322.6 | 0.03286 | 1454 | 1207 | 124.9343629 | 0.3949869 | 0.1548325
323.2 | 0.03286 | 325 | 482.4 | 322.9 | 0.03286 | 1453 | 1204 | 127.2061315 | 0.3966515 | 0.1575894
323.5 | 0.03286 | 329.3 | 478.4 | 323.2 | 0.03286 | 1453 | 1201 | 129.4772717 | 0.3983916 | 0.1603632
323.8 | 0.03286 | 333.7 | 474.3 | 323.5 | 0.03286 | 1453 | 1198 | 131.7477839 | 0.4000844 | 0.1631148
324.1 | 0.03286 | 338 | 470.3 | 323.8 | 0.03286 | 1453 | 1195 | 134.0176684 | 0.4016112 | 0.1658635
324.4 | 0.03286 | 342.3 | 466.3 | 324.1 | 0.03286 | 1453 | 1192 | 136.2869258 | 0.4032158 | 0.1686093
324.7 | 0.03286 | 346.7 | 462.3 | 324.4 | 0.03286 | 1453 | 1190 | 138.5555564 | 0.4047781 | 0.1713524
325 | 0.03286 | 351 | 458.3 | 324.7 | 0.03286 | 1452 | 1187 | 140.8235605 | 0.4061828 | 0.1740712
306.6 | 0.03311 | 83.94 | 723.8 | 325 | 0.03286 | 1452 | 1184 | 143.0909387 | 0.4076665 | 0.1768083
306.9 | 0.03311 | 88.33 | 719 | 306.6 | 0.03311 | 1461 | 1352 | 2.622459637 | 0.03124207 | 0.003246663
307.2 | 0.03311 | 92.72 | 714.2 | 306.9 | 0.03311 | 1461 | 1349 | 4.92648784 | 0.05577367 | 0.006102198
307.5 | 0.03311 | 97.11 | 709.4 | 307.2 | 0.03311 | 1461 | 1347 | 7.229868571 | 0.07797529 | 0.008959833
307.8 | 0.03311 | 101.5 | 704.7 | 307.5 | 0.03311 | 1461 | 1344 | 9.532602141 | 0.09816293 | 0.01181957
308.1 | 0.03311 | 105.9 | 699.9 | 307.8 | 0.03311 | 1460 | 1341 | 11.83468886 | 0.1165979 | 0.01467959
308.4 | 0.03311 | 110.3 | 695.2 | 308.1 | 0.03311 | 1460 | 1338 | 14.13612905 | 0.1334856 | 0.01754297
308.7 | 0.03311 | 114.6 | 690.5 | 308.4 | 0.03311 | 1460 | 1335 | 16.43692302 | 0.1490202 | 0.02040586
309 | 0.03311 | 119 | 685.8 | 308.7 | 0.03311 | 1460 | 1332 | 18.73707109 | 0.1634997 | 0.02327297
309.3 | 0.03311 | 123.4 | 681.1 | 309 | 0.03311 | 1460 | 1330 | 21.03657359 | 0.1767779 | 0.02613888
309.6 | 0.03311 | 127.8 | 676.4 | 309.3 | 0.03311 | 1459 | 1327 | 23.33543083 | 0.189104 | 0.02900613
309.9 | 0.03311 | 132.2 | 671.8 | 309.6 | 0.03311 | 1459 | 1324 | 25.63364316 | 0.2005762 | 0.03187471
310.2 | 0.03311 | 136.5 | 667.1 | 309.9 | 0.03311 | 1459 | 1321 | 27.93121089 | 0.21128 | 0.03474031
310.5 | 0.03311 | 140.9 | 662.5 | 310.2 | 0.03311 | 1459 | 1318 | 30.22813436 | 0.2214515 | 0.0376159
310.8 | 0.03311 | 145.3 | 657.9 | 310.5 | 0.03311 | 1459 | 1315 | 32.5244139 | 0.2308333 | 0.04048346
311.1 | 0.03311 | 149.7 | 653.3 | 310.8 | 0.03311 | 1459 | 1313 | 34.82004985 | 0.2396425 | 0.04335166
311.4 | 0.03311 | 154 | 648.7 | 311.1 | 0.03311 | 1458 | 1310 | 37.11504254 | 0.2479295 | 0.04622048
311.7 | 0.03311 | 158.4 | 644.1 | 311.4 | 0.03311 | 1458 | 1307 | 39.40939232 | 0.2559051 | 0.04909604
312 | 0.03311 | 162.8 | 639.6 | 311.7 | 0.03311 | 1458 | 1304 | 41.70309952 | 0.2632771 | 0.05196648
312.3 | 0.03311 | 167.2 | 635 | 312 | 0.03311 | 1458 | 1301 | 43.9961645 | 0.2702467 | 0.05483071
312.6 | 0.03311 | 171.5 | 630.5 | 312.3 | 0.03311 | 1458 | 1298 | 46.28858759 | 0.2768456 | 0.05770205
312.9 | 0.03311 | 175.9 | 626 | 312.6 | 0.03311 | 1457 | 1296 | 48.58036916 | 0.2832675 | 0.06057403
313.2 | 0.03311 | 180.3 | 621.5 | 312.9 | 0.03311 | 1457 | 1293 | 50.87150954 | 0.289207 | 0.06343872
313.5 | 0.03311 | 184.6 | 617 | 313.2 | 0.03311 | 1457 | 1290 | 53.16200909 | 0.2948531 | 0.06630333
313.8 | 0.03311 | 189 | 612.5 | 313.5 | 0.03311 | 1457 | 1287 | 55.45186816 | 0.3003893 | 0.06917648
314.1 | 0.03311 | 193.4 | 608 | 313.8 | 0.03311 | 1457 | 1284 | 57.74108711 | 0.3055084 | 0.07204128
314.4 | 0.03311 | 197.7 | 603.6 | 314.1 | 0.03311 | 1457 | 1281 | 60.0296663 | 0.3103912 | 0.074906
314.7 | 0.03311 | 202.1 | 599.1 | 314.4 | 0.03311 | 1456 | 1278 | 62.31760609 | 0.315213 | 0.07777063
315 | 0.03311 | 206.4 | 594.7 | 314.7 | 0.03311 | 1456 | 1276 | 64.60490684 | 0.319668 | 0.08063518
315.3 | 0.03311 | 210.8 | 590.3 | 315 | 0.03311 | 1456 | 1273 | 66.89156891 | 0.3240871 | 0.08349965
315.6 | 0.03311 | 215.2 | 585.9 | 315.3 | 0.03311 | 1456 | 1270 | 69.17759266 | 0.3281669 | 0.08635326
315.9 | 0.03311 | 219.5 | 581.5 | 315.6 | 0.03311 | 1456 | 1267 | 71.46297847 | 0.3320770375 | 0.08920606
316.2 | 0.03311 | 223.9 | 577.1 | 315.9 | 0.03311 | 1455 | 1264 | 73.74772671 | 0.3359805 | 0.09206957
316.5 | 0.03311 | 228.2 | 572.8 | 316.2 | 0.03311 | 1455 | 1261 | 76.03183773 | 0.3395794 | 0.09492115
316.8 | 0.03311 | 232.6 | 568.4 | 316.5 | 0.03311 | 1455 | 1259 | 78.31531192 | 0.3431872 | 0.09777192
317.1 | 0.03311 | 236.9 | 564.1 | 316.8 | 0.03311 | 1455 | 1256 | 80.59814965 | 0.3465097 | 0.1006219
317.4 | 0.03311 | 241.3 | 559.8 | 317.1 | 0.03311 | 1455 | 1253 | 82.8803513 | 0.3498537 | 0.1034711
317.8 | 0.03311 | 245.6 | 555.5 | 317.4 | 0.03311 | 1455 | 1250 | 85.16191723 | 0.3529296 | 0.1063062
318.1 | 0.03311 | 250 | 551.2 | 317.8 | 0.03311 | 1454 | 1247 | 87.44284783 | 0.3560377 | 0.1091535
318.4 | 0.03311 | 254.3 | 546.9 | 318.1 | 0.03311 | 1454 | 1244 | 89.72314348 | 0.3588926 | 0.111986
318.7 | 0.03311 | 258.7 | 542.7 | 318.4 | 0.03311 | 1454 | 1242 | 92.00280456 | 0.3617885 | 0.1148313
319 | 0.03311 | 263 | 538.4 | 318.7 | 0.03311 | 1454 | 1239 | 94.28183145 | 0.3644447 | 0.1176464
319.3 | 0.03311 | 267.4 | 534.2 | 319 | 0.03311 | 1454 | 1236 | 96.56022453 | 0.3671491 | 0.1204894
319.6 | 0.03311 | 271.7 | 530 | 319.3 | 0.03311 | 1453 | 1233 | 98.8379842 | 0.369626 | 0.1233009
319.9 | 0.03311 | 276 | 525.8 | 319.6 | 0.03311 | 1453 | 1230 | 101.1151108 | 0.3721572 | 0.1261259
320.2 | 0.03311 | 280.4 | 521.6 | 319.9 | 0.03311 | 1453 | 1227 | 103.3916048 | 0.3746073 | 0.1289494
320.5 | 0.03311 | 284.7 | 517.4 | 320.2 | 0.03311 | 1453 | 1225 | 105.6674666 | 0.3768455 | 0.1317549
320.8 | 0.03311 | 289.1 | 513.3 | 320.5 | 0.03311 | 1453 | 1222 | 107.9426964 | 0.3791454 | 0.1345751
321.1 | 0.03311 | 293.4 | 509.1 | 320.8 | 0.03311 | 1453 | 1219 | 110.2172949 | 0.3812428 | 0.1373595
321.4 | 0.03311 | 297.7 | 505 | 321.1 | 0.03311 | 1452 | 1216 | 112.4912622 | 0.3834058 | 0.140176
321.7 | 0.03311 | 302.1 | 500.9 | 321.4 | 0.03311 | 1452 | 1213 | 114.7645988 | 0.3855042 | 0.1429732
322 | 0.03311 | 306.4 | 496.7 | 321.7 | 0.03311 | 1452 | 1210 | 117.0373052 | 0.3874125 | 0.1457501
322.3 | 0.03311 | 310.7 | 492.7 | 322 | 0.03311 | 1452 | 1207 | 119.3093817 | 0.3893909 | 0.1485611
322.6 | 0.03311 | 315.1 | 488.6 | 322.3 | 0.03311 | 1452 | 1205 | 121.5808286 | 0.3913126 | 0.1513329
322.9 | 0.03311 | 319.4 | 484.5 | 322.6 | 0.03311 | 1451 | 1202 | 123.8516465 | 0.3930551 | 0.1541018
323.2 | 0.03311 | 323.7 | 480.5 | 322.9 | 0.03311 | 1451 | 1199 | 126.1218357 | 0.3948711 | 0.1568875
323.5 | 0.03311 | 328.1 | 476.4 | 323.2 | 0.03311 | 1451 | 1196 | 128.3913967 | 0.396637 | 0.1596511
323.8 | 0.03311 | 332.4 | 472.4 | 323.5 | 0.03311 | 1451 | 1193 | 130.6603297 | 0.3982333 | 0.1624118
324.1 | 0.03311 | 336.7 | 468.4 | 323.8 | 0.03311 | 1451 | 1190 | 132.9286353 | 0.3999056 | 0.1651698
324.4 | 0.03311 | 341 | 464.4 | 324.1 | 0.03311 | 1451 | 1188 | 135.1963137 | 0.4015335 | 0.1679249
324.7 | 0.03311 | 345.4 | 460.4 | 324.4 | 0.03311 | 1450 | 1185 | 137.4633656 | 0.4031184 | 0.1706771
325 | 0.03311 | 349.7 | 456.4 | 324.7 | 0.03311 | 1450 | 1182 | 139.7297911 | 0.4045448 | 0.1734051
306.6 | 0.03337 | 83.09 | 720.9 | 325 | 0.03311 | 1450 | 1179 | 141.9955908 | 0.4060497 | 0.1761513
306.9 | 0.03337 | 87.48 | 716.1 | 306.6 | 0.03337 | 1459 | 1347 | 1.632271941 | 0.01964463 | 0.002030214
307.2 | 0.03337 | 91.86 | 711.4 | 306.9 | 0.03337 | 1459 | 1344 | 3.934719852 | 0.04497851 | 0.004896488
307.5 | 0.03337 | 96.24 | 706.6 | 307.2 | 0.03337 | 1459 | 1341 | 6.236520541 | 0.06789158 | 0.007764012
307.8 | 0.03337 | 100.6 | 701.9 | 307.5 | 0.03337 | 1458 | 1338 | 8.537674314 | 0.08871233 | 0.01063434
308.1 | 0.03337 | 105 | 697.2 | 307.8 | 0.03337 | 1458 | 1336 | 10.83818148 | 0.1077354 | 0.01350552
308.4 | 0.03337 | 109.4 | 692.5 | 308.1 | 0.03337 | 1458 | 1333 | 13.13804236 | 0.1251242 | 0.01637751
308.7 | 0.03337 | 113.7 | 687.8 | 308.4 | 0.03337 | 1458 | 1330 | 15.43725726 | 0.1411084 | 0.01925085
309 | 0.03337 | 118.1 | 683.1 | 308.7 | 0.03337 | 1458 | 1327 | 17.73582649 | 0.1559879 | 0.02212829
309.3 | 0.03337 | 122.5 | 678.4 | 309 | 0.03337 | 1457 | 1324 | 20.03375039 | 0.1696338 | 0.02500468
309.6 | 0.03337 | 126.9 | 673.8 | 309.3 | 0.03337 | 1457 | 1321 | 22.33102927 | 0.1822941 | 0.02788242
309.9 | 0.03337 | 131.2 | 669.1 | 309.6 | 0.03337 | 1457 | 1319 | 24.62766345 | 0.1940714 | 0.03075767
310.2 | 0.03337 | 135.6 | 664.5 | 309.9 | 0.03337 | 1457 | 1316 | 26.92365326 | 0.2052108 | 0.03364195
310.5 | 0.03337 | 140 | 659.9 | 310.2 | 0.03337 | 1457 | 1313 | 29.21899903 | 0.2154793 | 0.03651918
310.8 | 0.03337 | 144.3 | 655.3 | 310.5 | 0.03337 | 1457 | 1310 | 31.5137011 | 0.225097865 | 0.03939705
311.1 | 0.03337 | 148.7 | 650.7 | 310.8 | 0.03337 | 1456 | 1307 | 33.80775979 | 0.234288 | 0.04228084
311.4 | 0.03337 | 153.1 | 646.1 | 311.1 | 0.03337 | 1456 | 1305 | 36.10117544 | 0.2427786 | 0.04516034
311.7 | 0.03337 | 157.4 | 641.6 | 311.4 | 0.03337 | 1456 | 1302 | 38.39394839 | 0.2507769 | 0.04804048
312 | 0.03337 | 161.8 | 637 | 311.7 | 0.03337 | 1456 | 1299 | 40.68607897 | 0.2584884 | 0.05092125
312.3 | 0.03337 | 166.2 | 632.5 | 312 | 0.03337 | 1456 | 1296 | 42.97756754 | 0.2656216 | 0.05380266
312.6 | 0.03337 | 170.5 | 628 | 312.3 | 0.03337 | 1455 | 1293 | 45.26841443 | 0.2723731 | 0.05667762
312.9 | 0.03337 | 174.9 | 623.5 | 312.6 | 0.03337 | 1455 | 1290 | 47.55861999 | 0.2789362 | 0.05955995
313.2 | 0.03337 | 179.3 | 619 | 312.9 | 0.03337 | 1455 | 1288 | 49.84818456 | 0.2850096 | 0.0624351
313.5 | 0.03337 | 183.6 | 614.5 | 313.2 | 0.03337 | 1455 | 1285 | 52.13710851 | 0.2907814 | 0.06531017
313.8 | 0.03337 | 188 | 610 | 313.5 | 0.03337 | 1455 | 1282 | 54.42539217 | 0.2964346 | 0.0681937
314.1 | 0.03337 | 192.3 | 605.6 | 313.8 | 0.03337 | 1455 | 1279 | 56.71303591 | 0.3016651 | 0.07106897
314.4 | 0.03337 | 196.7 | 601.1 | 314.1 | 0.03337 | 1454 | 1276 | 59.00004008 | 0.3068125 | 0.07394415
314.7 | 0.03337 | 201 | 596.7 | 314.4 | 0.03337 | 1454 | 1273 | 61.28640503 | 0.311573 | 0.07681926
315 | 0.03337 | 205.4 | 592.3 | 314.7 | 0.03337 | 1454 | 1271 | 63.57213113 | 0.3162793 | 0.07969428
315.3 | 0.03337 | 209.7 | 587.9 | 315 | 0.03337 | 1454 | 1268 | 65.85721874 | 0.3206291 | 0.08255888
315.6 | 0.03337 | 214.1 | 583.5 | 315.3 | 0.03337 | 1454 | 1265 | 68.14166822 | 0.3249483 | 0.08543339
315.9 | 0.03337 | 218.4 | 579.2 | 315.6 | 0.03337 | 1453 | 1262 | 70.42547993 | 0.3289373 | 0.08829674
316.2 | 0.03337 | 222.8 | 574.8 | 315.9 | 0.03337 | 1453 | 1259 | 72.70865425 | 0.3329151 | 0.0911593
316.5 | 0.03337 | 227.1 | 570.5 | 316.2 | 0.03337 | 1453 | 1256 | 74.99119153 | 0.3365852 | 0.09402105
316.8 | 0.03337 | 231.5 | 566.2 | 316.5 | 0.03337 | 1453 | 1254 | 77.27309215 | 0.3402602 | 0.09688201
317.1 | 0.03337 | 235.8 | 561.9 | 316.8 | 0.03337 | 1453 | 1251 | 79.55435649 | 0.3436473 | 0.09972967
317.4 | 0.03337 | 240.2 | 557.6 | 317.1 | 0.03337 | 1453 | 1248 | 81.83498491 | 0.3470525 | 0.1025887
317.8 | 0.03337 | 244.5 | 553.3 | 317.4 | 0.03337 | 1452 | 1245 | 84.11497778 | 0.3501873 | 0.1054337
318.1 | 0.03337 | 248.9 | 549 | 317.8 | 0.03337 | 1452 | 1242 | 86.39433549 | 0.3533511 | 0.1082907
318.4 | 0.03337 | 253.2 | 544.7 | 318.1 | 0.03337 | 1452 | 1239 | 88.67305842 | 0.3562598 | 0.111133
318.7 | 0.03337 | 257.5 | 540.5 | 318.4 | 0.03337 | 1452 | 1237 | 90.95114693 | 0.3592067 | 0.1139882
319 | 0.03337 | 261.9 | 536.3 | 318.7 | 0.03337 | 1452 | 1234 | 93.22860142 | 0.3620528 | 0.1168278
319.3 | 0.03337 | 266.2 | 532.1 | 319 | 0.03337 | 1451 | 1231 | 95.50542226 | 0.3646637 | 0.119651
319.6 | 0.03337 | 270.5 | 527.9 | 319.3 | 0.03337 | 1451 | 1228 | 97.78160985 | 0.3673239 | 0.1224873
319.9 | 0.03337 | 274.9 | 523.7 | 319.6 | 0.03337 | 1451 | 1225 | 100.0571646 | 0.3698971 | 0.1253221
320.2 | 0.03337 | 279.2 | 519.5 | 319.9 | 0.03337 | 1451 | 1222 | 102.3320868 | 0.372252 | 0.1281394
320.5 | 0.03337 | 283.5 | 515.3 | 320.2 | 0.03337 | 1451 | 1220 | 104.6063769 | 0.3746647 | 0.1309708
320.8 | 0.03337 | 287.9 | 511.2 | 320.5 | 0.03337 | 1450 | 1217 | 106.8800353 | 0.3770019 | 0.1338007
321.1 | 0.03337 | 292.2 | 507.1 | 320.8 | 0.03337 | 1450 | 1214 | 109.1530624 | 0.3791353 | 0.136595
321.4 | 0.03337 | 296.5 | 502.9 | 321.1 | 0.03337 | 1450 | 1211 | 111.4254585 | 0.3813328 | 0.1394038
321.7 | 0.03337 | 300.9 | 498.8 | 321.4 | 0.03337 | 1450 | 1208 | 113.6972241 | 0.3834645 | 0.1422282
322 | 0.03337 | 305.2 | 494.7 | 321.7 | 0.03337 | 1450 | 1205 | 115.9683596 | 0.385405 | 0.1450148
322.3 | 0.03337 | 309.5 | 490.7 | 322 | 0.03337 | 1450 | 1203 | 118.2388653 | 0.3874144 | 0.1478171
322.6 | 0.03337 | 313.8 | 486.6 | 322.3 | 0.03337 | 1449 | 1200 | 120.5087417 | 0.3893659 | 0.1505983
322.9 | 0.03337 | 318.2 | 482.5 | 322.6 | 0.03337 | 1449 | 1197 | 122.7779891 | 0.3912619 | 0.1533958
323.2 | 0.03337 | 322.5 | 478.5 | 322.9 | 0.03337 | 1449 | 1194 | 125.046608 | 0.3929812 | 0.1561716
323.5 | 0.03337 | 326.8 | 474.5 | 323.2 | 0.03337 | 1449 | 1191 | 127.3145987 | 0.3947739 | 0.1589446
323.8 | 0.03337 | 331.1 | 470.5 | 323.5 | 0.03337 | 1449 | 1188 | 129.5819616 | 0.3965176 | 0.1617147
324.1 | 0.03337 | 335.5 | 466.5 | 323.8 | 0.03337 | 1448 | 1186 | 131.8486972 | 0.3982141 | 0.1644819
324.4 | 0.03337 | 339.8 | 462.5 | 324.1 | 0.03337 | 1448 | 1183 | 134.1148059 | 0.3997461 | 0.1672254
324.7 | 0.03337 | 344.1 | 458.5 | 324.4 | 0.03337 | 1448 | 1180 | 136.380288 | 0.4013546 | 0.1699866
325 | 0.03337 | 348.4 | 454.6 | 324.7 | 0.03337 | 1448 | 1177 | 138.645144 | 0.4029211 | 0.172745
306.9 | 0.03362 | 86.63 | 713.3 | 325 | 0.03337 | 1448 | 1174 | 140.9093743 | 0.4044471 | 0.1754787
307.2 | 0.03362 | 91 | 708.6 | 306.9 | 0.03362 | 1456 | 1339 | 2.951408809 | 0.03406913 | 0.003689584
307.5 | 0.03362 | 95.38 | 703.8 | 307.2 | 0.03362 | 1456 | 1336 | 5.251638406 | 0.05771031 | 0.006567832
307.8 | 0.03362 | 99.75 | 699.1 | 307.5 | 0.03362 | 1456 | 1333 | 7.551221335 | 0.07916986 | 0.009448712
308.1 | 0.03362 | 104.1 | 694.4 | 307.8 | 0.03362 | 1456 | 1330 | 9.850157902 | 0.09874845 | 0.01233042
308.4 | 0.03362 | 108.5 | 689.7 | 308.1 | 0.03362 | 1456 | 1328 | 12.14844842 | 0.1166998 | 0.01521409
308.7 | 0.03362 | 112.9 | 685 | 308.4 | 0.03362 | 1456 | 1325 | 14.44609319 | 0.1331437 | 0.01809834
309 | 0.03362 | 117.2 | 680.4 | 308.7 | 0.03362 | 1455 | 1322 | 16.74309254 | 0.1483002 | 0.02098395
309.3 | 0.03362 | 121.6 | 675.7 | 309 | 0.03362 | 1455 | 1319 | 19.03944679 | 0.1624526 | 0.02387092
309.6 | 0.03362 | 126 | 671.1 | 309.3 | 0.03362 | 1455 | 1316 | 21.33515624 | 0.1754535875 | 0.02675926
309.9 | 0.03362 | 130.3 | 666.5 | 309.6 | 0.03362 | 1455 | 1313 | 23.63022123 | 0.1875414 | 0.02964524
310.2 | 0.03362 | 134.7 | 661.8 | 309.9 | 0.03362 | 1455 | 1311 | 25.92464207 | 0.1989612 | 0.03253595
310.5 | 0.03362 | 139 | 657.3 | 310.2 | 0.03362 | 1454 | 1308 | 28.21841909 | 0.2094909 | 0.03542802
310.8 | 0.03362 | 143.4 | 652.7 | 310.5 | 0.03362 | 1454 | 1305 | 30.51155263 | 0.2195076 | 0.03831666
311.1 | 0.03362 | 147.8 | 648.1 | 310.8 | 0.03362 | 1454 | 1302 | 32.80404301 | 0.228759 | 0.04120593
311.4 | 0.03362 | 152.1 | 643.5 | 311.1 | 0.03362 | 1454 | 1299 | 35.09589056 | 0.2374553 | 0.04409585
311.7 | 0.03362 | 156.5 | 639 | 311.4 | 0.03362 | 1454 | 1296 | 37.38709563 | 0.245806 | 0.04699233
312 | 0.03362 | 160.8 | 634.5 | 311.7 | 0.03362 | 1454 | 1294 | 39.67765854 | 0.2535314 | 0.04987763
312.3 | 0.03362 | 165.2 | 630 | 312 | 0.03362 | 1453 | 1291 | 41.96757964 | 0.2609924 | 0.0527695
312.6 | 0.03362 | 169.5 | 625.5 | 312.3 | 0.03362 | 1453 | 1288 | 44.25685927 | 0.2678987 | 0.055655
312.9 | 0.03362 | 173.9 | 621 | 312.6 | 0.03362 | 1453 | 1285 | 46.54549777 | 0.2746047 | 0.0585478
313.2 | 0.03362 | 178.3 | 616.5 | 312.9 | 0.03362 | 1453 | 1282 | 48.83349549 | 0.2808137 | 0.06143351
313.5 | 0.03362 | 182.6 | 612 | 313.2 | 0.03362 | 1453 | 1280 | 51.12085277 | 0.2867126 | 0.06431914
313.8 | 0.03362 | 187 | 607.6 | 313.5 | 0.03362 | 1452 | 1277 | 53.40756997 | 0.292484 | 0.06721315
314.1 | 0.03362 | 191.3 | 603.2 | 313.8 | 0.03362 | 1452 | 1274 | 55.69364744 | 0.297827 | 0.07009017
314.4 | 0.03362 | 195.7 | 598.7 | 314.1 | 0.03362 | 1452 | 1271 | 57.97908553 | 0.3030794 | 0.07297556
314.7 | 0.03362 | 200 | 594.3 | 314.4 | 0.03362 | 1452 | 1268 | 60.26388459 | 0.3079401 | 0.07586088
315 | 0.03362 | 204.3 | 590 | 314.7 | 0.03362 | 1452 | 1265 | 62.54804499 | 0.3127402 | 0.07874612
315.3 | 0.03362 | 208.7 | 585.6 | 315 | 0.03362 | 1452 | 1263 | 64.83156708 | 0.3173351 | 0.08162101
315.6 | 0.03362 | 213 | 581.2 | 315.3 | 0.03362 | 1451 | 1260 | 67.11445122 | 0.3215834 | 0.08449509
315.9 | 0.03362 | 217.4 | 576.9 | 315.6 | 0.03362 | 1451 | 1257 | 69.39669778 | 0.3258061 | 0.08737937
316.2 | 0.03362 | 221.7 | 572.5 | 315.9 | 0.03362 | 1451 | 1254 | 71.67830711 | 0.329707 | 0.09024085
316.5 | 0.03362 | 226.1 | 568.2 | 316.2 | 0.03362 | 1451 | 1251 | 73.9592796 | 0.3336007 | 0.09312425
316.8 | 0.03362 | 230.4 | 563.9 | 316.5 | 0.03362 | 1451 | 1249 | 76.23961559 | 0.3371942 | 0.0959834
317.1 | 0.03362 | 234.7 | 559.6 | 316.8 | 0.03362 | 1450 | 1246 | 78.51931547 | 0.3407956 | 0.09885348
317.4 | 0.03362 | 239.1 | 555.3 | 317.1 | 0.03362 | 1450 | 1243 | 80.79837961 | 0.3442624 | 0.1017227
317.8 | 0.03362 | 243.4 | 551 | 317.4 | 0.03362 | 1450 | 1240 | 83.07680837 | 0.3474563 | 0.1045781
318.1 | 0.03362 | 247.7 | 546.8 | 317.8 | 0.03362 | 1450 | 1237 | 85.35460213 | 0.3506763 | 0.1074454
318.4 | 0.03362 | 252.1 | 542.6 | 318.1 | 0.03362 | 1450 | 1234 | 87.63176127 | 0.3537818 | 0.110298
318.7 | 0.03362 | 256.4 | 538.3 | 318.4 | 0.03362 | 1450 | 1232 | 89.90828616 | 0.3566374 | 0.1131349
319 | 0.03362 | 260.7 | 534.1 | 318.7 | 0.03362 | 1449 | 1229 | 92.18417719 | 0.3595327 | 0.1159987
319.3 | 0.03362 | 265.1 | 529.9 | 319 | 0.03362 | 1449 | 1226 | 94.45943473 | 0.36233 | 0.1188468
319.6 | 0.03362 | 269.4 | 525.7 | 319.3 | 0.03362 | 1449 | 1223 | 96.73405916 | 0.3648965 | 0.1216781
319.9 | 0.03362 | 273.7 | 521.6 | 319.6 | 0.03362 | 1449 | 1220 | 99.00805087 | 0.3675132 | 0.1245228
320.2 | 0.03362 | 278.1 | 517.4 | 319.9 | 0.03362 | 1449 | 1217 | 101.2814103 | 0.3700453 | 0.1273499
320.5 | 0.03362 | 282.4 | 513.3 | 320.2 | 0.03362 | 1448 | 1215 | 103.5541377 | 0.372363 | 0.1301749
320.8 | 0.03362 | 286.7 | 509.1 | 320.5 | 0.03362 | 1448 | 1212 | 105.8262335 | 0.3747388 | 0.1329977
321.1 | 0.03362 | 291 | 505 | 320.8 | 0.03362 | 1448 | 1209 | 108.0976982 | 0.3770412 | 0.1358353
321.4 | 0.03362 | 295.3 | 500.9 | 321.1 | 0.03362 | 1448 | 1206 | 110.3685321 | 0.3792733 | 0.1386539
321.7 | 0.03362 | 299.7 | 496.8 | 321.4 | 0.03362 | 1448 | 1203 | 112.6387356 | 0.3814383 | 0.1414704
322 | 0.03362 | 304 | 492.7 | 321.7 | 0.03362 | 1448 | 1201 | 114.9083091 | 0.3834111 | 0.1442666
322.3 | 0.03362 | 308.3 | 488.7 | 322 | 0.03362 | 1447 | 1198 | 117.1772531 | 0.3854515 | 0.1470783
322.6 | 0.03362 | 312.6 | 484.6 | 322.3 | 0.03362 | 1447 | 1195 | 119.4455677 | 0.3874329 | 0.149869
322.9 | 0.03362 | 316.9 | 480.6 | 322.6 | 0.03362 | 1447 | 1192 | 121.7132536 | 0.3893578 | 0.1526759
323.2 | 0.03362 | 321.3 | 476.6 | 322.9 | 0.03362 | 1447 | 1189 | 123.9803111 | 0.3912285 | 0.1554612
323.5 | 0.03362 | 325.6 | 472.6 | 323.2 | 0.03362 | 1447 | 1186 | 126.2467405 | 0.3929248 | 0.1582238
323.8 | 0.03362 | 329.9 | 468.6 | 323.5 | 0.03362 | 1446 | 1184 | 128.5125424 | 0.3946945 | 0.1610029
324.1 | 0.03362 | 334.2 | 464.6 | 323.8 | 0.03362 | 1446 | 1181 | 130.777717 | 0.3964162 | 0.1637792
324.4 | 0.03362 | 338.5 | 460.6 | 324.1 | 0.03362 | 1446 | 1178 | 133.0422648 | 0.3980918 | 0.1665527
324.7 | 0.03362 | 342.8 | 456.7 | 324.4 | 0.03362 | 1446 | 1175 | 135.3061861 | 0.3997229 | 0.1693232
325 | 0.03362 | 347.1 | 452.7 | 324.7 | 0.03362 | 1446 | 1172 | 137.5694815 | 0.4013112 | 0.1720694
306.9 | 0.03388 | 85.79 | 710.5 | 325 | 0.03362 | 1446 | 1170 | 139.8321513 | 0.4028584 | 0.1748339
307.2 | 0.03388 | 90.16 | 705.8 | 306.9 | 0.03388 | 1454 | 1334 | 1.976427435 | 0.02303797 | 0.002482045
307.5 | 0.03388 | 94.52 | 701 | 307.2 | 0.03388 | 1454 | 1331 | 4.275094764 | 0.04741676 | 0.005370992
307.8 | 0.03388 | 98.89 | 696.3 | 307.5 | 0.03388 | 1454 | 1328 | 6.573115671 | 0.06954206 | 0.008262666
308.1 | 0.03388 | 103.3 | 691.7 | 307.8 | 0.03388 | 1454 | 1325 | 8.870490461 | 0.08970058 | 0.01115518
308.4 | 0.03388 | 107.6 | 687 | 308.1 | 0.03388 | 1454 | 1322 | 11.16721944 | 0.1081047 | 0.01404682
308.7 | 0.03388 | 112 | 682.3 | 308.4 | 0.03388 | 1453 | 1319 | 13.46330292 | 0.1251236 | 0.0169435
309 | 0.03388 | 116.3 | 677.7 | 308.7 | 0.03388 | 1453 | 1317 | 15.7587412 | 0.140703 | 0.01983978
309.3 | 0.03388 | 120.7 | 673 | 309 | 0.03388 | 1453 | 1314 | 18.05353462 | 0.1552325 | 0.02273745
309.6 | 0.03388 | 125.1 | 668.4 | 309.3 | 0.03388 | 1453 | 1311 | 20.34768347 | 0.1685806 | 0.02563649
309.9 | 0.03388 | 129.4 | 663.8 | 309.6 | 0.03388 | 1453 | 1308 | 22.64118808 | 0.1809847 | 0.02853332
310.2 | 0.03388 | 133.8 | 659.2 | 309.9 | 0.03388 | 1452 | 1305 | 24.93404877 | 0.1926897 | 0.03143476
310.5 | 0.03388 | 138.1 | 654.6 | 310.2 | 0.03388 | 1452 | 1303 | 27.22626587 | 0.2034848 | 0.03433325
310.8 | 0.03388 | 142.5 | 650.1 | 310.5 | 0.03388 | 1452 | 1300 | 29.5178397 | 0.2137425 | 0.03723709
311.1 | 0.03388 | 146.8 | 645.5 | 310.8 | 0.03388 | 1452 | 1297 | 31.80877059 | 0.2232194 | 0.04013219
311.4 | 0.03388 | 151.2 | 641 | 311.1 | 0.03388 | 1452 | 1294 | 34.09905886 | 0.2322824 | 0.04303806
311.7 | 0.03388 | 155.5 | 636.5 | 311.4 | 0.03388 | 1452 | 1291 | 36.38870487 | 0.2406660375 | 0.04593374
312 | 0.03388 | 159.9 | 632 | 311.7 | 0.03388 | 1451 | 1289 | 38.67770892 | 0.2487312 | 0.04883549
312.3 | 0.03388 | 164.2 | 627.5 | 312 | 0.03388 | 1451 | 1286 | 40.96607138 | 0.2561981 | 0.05173137
312.6 | 0.03388 | 168.6 | 623 | 312.3 | 0.03388 | 1451 | 1283 | 43.25379256 | 0.2634214 | 0.05463407
312.9 | 0.03388 | 172.9 | 618.5 | 312.6 | 0.03388 | 1451 | 1280 | 45.54087282 | 0.2701119 | 0.05753016
313.2 | 0.03388 | 177.3 | 614 | 312.9 | 0.03388 | 1451 | 1277 | 47.8273125 | 0.2766183 | 0.0604338
313.5 | 0.03388 | 181.6 | 609.6 | 313.2 | 0.03388 | 1450 | 1274 | 50.11311195 | 0.2826459 | 0.0633301
313.8 | 0.03388 | 186 | 605.2 | 313.5 | 0.03388 | 1450 | 1272 | 52.3982715 | 0.2885367 | 0.06622633
314.1 | 0.03388 | 190.3 | 600.8 | 313.8 | 0.03388 | 1450 | 1269 | 54.68279152 | 0.2939935 | 0.06911374
314.4 | 0.03388 | 194.6 | 596.4 | 314.1 | 0.03388 | 1450 | 1266 | 56.96667234 | 0.2993519 | 0.07200945
314.7 | 0.03388 | 199 | 592 | 314.4 | 0.03388 | 1450 | 1263 | 59.24991433 | 0.3044703 | 0.07490508
315 | 0.03388 | 203.3 | 587.6 | 314.7 | 0.03388 | 1450 | 1260 | 61.53251784 | 0.3092086 | 0.07779079
315.3 | 0.03388 | 207.6 | 583.2 | 315 | 0.03388 | 1449 | 1258 | 63.81448323 | 0.3138932 | 0.08068591
315.6 | 0.03388 | 212 | 578.9 | 315.3 | 0.03388 | 1449 | 1255 | 66.09581085 | 0.3183806 | 0.08358094
315.9 | 0.03388 | 216.3 | 574.6 | 315.6 | 0.03388 | 1449 | 1252 | 68.37650107 | 0.3225307 | 0.08645404
316.2 | 0.03388 | 220.7 | 570.2 | 315.9 | 0.03388 | 1449 | 1249 | 70.65655425 | 0.32666 | 0.0893369
316.5 | 0.03388 | 225 | 565.9 | 316.2 | 0.03388 | 1449 | 1246 | 72.93597075 | 0.3304756 | 0.09221895
316.8 | 0.03388 | 229.3 | 561.6 | 316.5 | 0.03388 | 1448 | 1244 | 75.21475093 | 0.3342878 | 0.0951002
317.1 | 0.03388 | 233.7 | 557.4 | 316.8 | 0.03388 | 1448 | 1241 | 77.49289517 | 0.3379542 | 0.09798065
317.4 | 0.03388 | 238 | 553.1 | 317.1 | 0.03388 | 1448 | 1238 | 79.77040384 | 0.3413368 | 0.1008348
317.8 | 0.03388 | 242.3 | 548.8 | 317.4 | 0.03388 | 1448 | 1235 | 82.0472773 | 0.3447365 | 0.1037129
318.1 | 0.03388 | 246.6 | 544.6 | 317.8 | 0.03388 | 1448 | 1232 | 84.32351593 | 0.3480129 | 0.1065902
318.4 | 0.03388 | 251 | 540.4 | 318.1 | 0.03388 | 1448 | 1229 | 86.59912009 | 0.3511724 | 0.1094529
318.7 | 0.03388 | 255.3 | 536.2 | 318.4 | 0.03388 | 1447 | 1227 | 88.87409018 | 0.35408 | 0.1122998
319 | 0.03388 | 259.6 | 532 | 318.7 | 0.03388 | 1447 | 1224 | 91.14842656 | 0.3570248 | 0.1151591
319.3 | 0.03388 | 263.9 | 527.8 | 319 | 0.03388 | 1447 | 1221 | 93.42212961 | 0.3598695 | 0.1180168
319.6 | 0.03388 | 268.3 | 523.6 | 319.3 | 0.03388 | 1447 | 1218 | 95.69519971 | 0.3626192 | 0.1208731
319.9 | 0.03388 | 272.6 | 519.5 | 319.6 | 0.03388 | 1447 | 1215 | 97.96763724 | 0.3651421 | 0.1237121
320.2 | 0.03388 | 276.9 | 515.3 | 319.9 | 0.03388 | 1446 | 1213 | 100.2394426 | 0.3677162 | 0.126549
320.5 | 0.03388 | 281.2 | 511.2 | 320.2 | 0.03388 | 1446 | 1210 | 102.5106161 | 0.3702081 | 0.1293999
320.8 | 0.03388 | 285.5 | 507.1 | 320.5 | 0.03388 | 1446 | 1207 | 104.7811583 | 0.3726215 | 0.1322327
321.1 | 0.03388 | 289.9 | 503 | 320.8 | 0.03388 | 1446 | 1204 | 107.0510694 | 0.37496 | 0.1350632
321.4 | 0.03388 | 294.2 | 498.9 | 321.1 | 0.03388 | 1446 | 1201 | 109.3203499 | 0.3770968 | 0.1378741
321.7 | 0.03388 | 298.5 | 494.8 | 321.4 | 0.03388 | 1446 | 1199 | 111.5890001 | 0.3792964 | 0.1406998
322 | 0.03388 | 302.8 | 490.7 | 321.7 | 0.03388 | 1445 | 1196 | 113.8570204 | 0.3814306 | 0.1435233
322.3 | 0.03388 | 307.1 | 486.7 | 322 | 0.03388 | 1445 | 1193 | 116.1244113 | 0.383502 | 0.1463446
322.6 | 0.03388 | 311.4 | 482.7 | 322.3 | 0.03388 | 1445 | 1190 | 118.3911732 | 0.3855134 | 0.1491448
322.9 | 0.03388 | 315.7 | 478.6 | 322.6 | 0.03388 | 1445 | 1187 | 120.6573063 | 0.3874673 | 0.1519422
323.2 | 0.03388 | 320 | 474.6 | 322.9 | 0.03388 | 1445 | 1184 | 122.9228112 | 0.3893659 | 0.1547562
323.5 | 0.03388 | 324.3 | 470.6 | 323.2 | 0.03388 | 1444 | 1182 | 125.1876882 | 0.3912115 | 0.1575481
323.8 | 0.03388 | 328.7 | 466.7 | 323.5 | 0.03388 | 1444 | 1179 | 127.4519377 | 0.3930063 | 0.1603371
324.1 | 0.03388 | 333 | 462.7 | 323.8 | 0.03388 | 1444 | 1176 | 129.7155601 | 0.3946321 | 0.1630822
324.4 | 0.03388 | 337.3 | 458.8 | 324.1 | 0.03388 | 1444 | 1173 | 131.9785558 | 0.396332 | 0.1658647
324.7 | 0.03388 | 341.6 | 454.8 | 324.4 | 0.03388 | 1444 | 1170 | 134.2409253 | 0.3979867 | 0.1686232
325 | 0.03388 | 345.9 | 450.9 | 324.7 | 0.03388 | 1444 | 1168 | 136.5026688 | 0.399598 | 0.1713996
307.2 | 0.03413 | 89.32 | 703 | 325 | 0.03388 | 1443 | 1165 | 138.7637869 | 0.4011674 | 0.1741513
307.5 | 0.03413 | 93.68 | 698.3 | 307.2 | 0.03413 | 1452 | 1325 | 3.306765059 | 0.03702155 | 0.004173522
307.8 | 0.03413 | 98.04 | 693.6 | 307.5 | 0.03413 | 1452 | 1323 | 5.603232646 | 0.05981247 | 0.007074967
308.1 | 0.03413 | 102.4 | 688.9 | 307.8 | 0.03413 | 1452 | 1320 | 7.899054359 | 0.08056971 | 0.009978089
308.4 | 0.03413 | 106.7 | 684.3 | 308.1 | 0.03413 | 1451 | 1317 | 10.1942305 | 0.09955303 | 0.01288289
308.7 | 0.03413 | 111.1 | 679.6 | 308.4 | 0.03413 | 1451 | 1314 | 12.48876138 | 0.1170456 | 0.01578857
309 | 0.03413 | 115.5 | 675 | 308.7 | 0.03413 | 1451 | 1311 | 14.7826473 | 0.1330571 | 0.01869565
309.3 | 0.03413 | 119.8 | 670.4 | 309 | 0.03413 | 1451 | 1309 | 17.07588858 | 0.1478432 | 0.02160138
309.6 | 0.03413 | 124.2 | 665.8 | 309.3 | 0.03413 | 1451 | 1306 | 19.36848553 | 0.1616735 | 0.02451087
309.9 | 0.03413 | 128.5 | 661.2 | 309.6 | 0.03413 | 1450 | 1303 | 21.66043847 | 0.1743997 | 0.02741828
310.2 | 0.03413 | 132.9 | 656.6 | 309.9 | 0.03413 | 1450 | 1300 | 23.95174771 | 0.1863949 | 0.03033019
310.5 | 0.03413 | 137.2 | 652.1 | 310.2 | 0.03413 | 1450 | 1297 | 26.24241358 | 0.1974598 | 0.03323928
310.8 | 0.03413 | 141.5 | 647.5 | 310.5 | 0.03413 | 1450 | 1295 | 28.5324364 | 0.2079624 | 0.03614904
311.1 | 0.03413 | 145.9 | 643 | 310.8 | 0.03413 | 1450 | 1292 | 30.82181649 | 0.217822 | 0.03906441
311.4 | 0.03413 | 150.2 | 638.4 | 311.1 | 0.03413 | 1450 | 1289 | 33.11055419 | 0.2269401 | 0.04197053
311.7 | 0.03413 | 154.6 | 633.9 | 311.4 | 0.03413 | 1449 | 1286 | 35.39864983 | 0.2356768 | 0.04488797
312 | 0.03413 | 158.9 | 629.4 | 311.7 | 0.03413 | 1449 | 1283 | 37.68610373 | 0.2437652 | 0.04779468
312.3 | 0.03413 | 163.3 | 625 | 312 | 0.03413 | 1449 | 1281 | 39.97291623 | 0.2515602 | 0.05070775
312.6 | 0.03413 | 167.6 | 620.5 | 312.3 | 0.03413 | 1449 | 1278 | 42.25908767 | 0.2587819 | 0.05360787
312.9 | 0.03413 | 171.9 | 616 | 312.6 | 0.03413 | 1449 | 1275 | 44.54461839 | 0.2657793 | 0.05652153
313.2 | 0.03413 | 176.3 | 611.6 | 312.9 | 0.03413 | 1448 | 1272 | 46.82950872 | 0.272423 | 0.05943585
313.5 | 0.03413 | 180.6 | 607.2 | 313.2 | 0.03413 | 1448 | 1269 | 49.11375902 | 0.2785806 | 0.06233502
313.8 | 0.03413 | 185 | 602.8 | 313.5 | 0.03413 | 1448 | 1267 | 51.39736962 | 0.2845923 | 0.06524165
314.1 | 0.03413 | 189.3 | 598.4 | 313.8 | 0.03413 | 1448 | 1264 | 53.68034088 | 0.290164 | 0.06813955
314.4 | 0.03413 | 193.6 | 594 | 314.1 | 0.03413 | 1448 | 1261 | 55.96267314 | 0.2956295 | 0.07104567
314.7 | 0.03413 | 198 | 589.6 | 314.4 | 0.03413 | 1448 | 1258 | 58.24436675 | 0.300849 | 0.07395171
315 | 0.03413 | 202.3 | 585.3 | 314.7 | 0.03413 | 1447 | 1255 | 60.52542207 | 0.3056839 | 0.07684792
315.3 | 0.03413 | 206.6 | 580.9 | 315 | 0.03413 | 1447 | 1253 | 62.80583945 | 0.3104589 | 0.07974332
315.6 | 0.03413 | 210.9 | 576.6 | 315.3 | 0.03413 | 1447 | 1250 | 65.08561925 | 0.315032 | 0.08264841
315.9 | 0.03413 | 215.3 | 572.3 | 315.6 | 0.03413 | 1447 | 1247 | 67.36476182 | 0.3194157 | 0.08554255
316.2 | 0.03413 | 219.6 | 568 | 315.9 | 0.03413 | 1447 | 1244 | 69.64326753 | 0.3234708 | 0.08842467
316.5 | 0.03413 | 223.9 | 563.7 | 316.2 | 0.03413 | 1446 | 1241 | 71.92113673 | 0.3275097 | 0.09131683
316.8 | 0.03413 | 228.3 | 559.4 | 316.5 | 0.03413 | 1446 | 1239 | 74.1983698 | 0.3313907 | 0.09420819
317.1 | 0.03413 | 232.6 | 555.1 | 316.8 | 0.03413 | 1446 | 1236 | 76.47496709 | 0.3349758 | 0.09708641
317.4 | 0.03413 | 236.9 | 550.9 | 317.1 | 0.03413 | 1446 | 1233 | 78.75092898 | 0.3385681 | 0.09997579
317.8 | 0.03413 | 241.2 | 546.6 | 317.4 | 0.03413 | 1446 | 1230 | 81.02625583 | 0.3420273 | 0.1028513
318.1 | 0.03413 | 245.5 | 542.4 | 317.8 | 0.03413 | 1446 | 1227 | 83.30094802 | 0.3453605 | 0.1057387
318.4 | 0.03413 | 249.9 | 538.2 | 318.1 | 0.03413 | 1445 | 1225 | 85.5750059 | 0.3485744 | 0.1086115
318.7 | 0.03413 | 254.2 | 534 | 318.4 | 0.03413 | 1445 | 1222 | 87.84842987 | 0.3515343 | 0.1114686
319 | 0.03413 | 258.5 | 529.8 | 318.7 | 0.03413 | 1445 | 1219 | 90.12122029 | 0.3545288 | 0.114338
319.3 | 0.03413 | 262.8 | 525.7 | 319 | 0.03413 | 1445 | 1216 | 92.39337754 | 0.3574212 | 0.1172059
319.6 | 0.03413 | 267.1 | 521.5 | 319.3 | 0.03413 | 1445 | 1213 | 94.664902 | 0.3602165 | 0.1200569
319.9 | 0.03413 | 271.4 | 517.4 | 319.6 | 0.03413 | 1444 | 1211 | 96.93579404 | 0.3629195 | 0.1229214
320.2 | 0.03413 | 275.8 | 513.2 | 319.9 | 0.03413 | 1444 | 1208 | 99.20605406 | 0.3655345 | 0.1257683
320.5 | 0.03413 | 280.1 | 509.1 | 320.2 | 0.03413 | 1444 | 1205 | 101.4756824 | 0.3679321 | 0.128613
320.8 | 0.03413 | 284.4 | 505 | 320.5 | 0.03413 | 1444 | 1202 | 103.7446795 | 0.3703844 | 0.1314555
321.1 | 0.03413 | 288.7 | 500.9 | 320.8 | 0.03413 | 1444 | 1199 | 106.0130457 | 0.3727604 | 0.1342957
321.4 | 0.03413 | 293 | 496.9 | 321.1 | 0.03413 | 1444 | 1197 | 108.2807815 | 0.3750633 | 0.1371337
321.7 | 0.03413 | 297.3 | 492.8 | 321.4 | 0.03413 | 1443 | 1194 | 110.5478871 | 0.3772965 | 0.1399517
322 | 0.03413 | 301.6 | 488.8 | 321.7 | 0.03413 | 1443 | 1191 | 112.814363 | 0.379463 | 0.1427849
322.3 | 0.03413 | 305.9 | 484.7 | 322 | 0.03413 | 1443 | 1188 | 115.0802096 | 0.3815657 | 0.1455974
322.6 | 0.03413 | 310.2 | 480.7 | 322.3 | 0.03413 | 1443 | 1185 | 117.3454272 | 0.3836072 | 0.1484258
322.9 | 0.03413 | 314.5 | 476.7 | 322.6 | 0.03413 | 1443 | 1182 | 119.6100163 | 0.38559 | 0.1512328
323.2 | 0.03413 | 318.8 | 472.7 | 322.9 | 0.03413 | 1443 | 1180 | 121.8739773 | 0.3875166 | 0.1540369
323.5 | 0.03413 | 323.1 | 468.7 | 323.2 | 0.03413 | 1442 | 1177 | 124.1373105 | 0.3893893 | 0.156838
323.8 | 0.03413 | 327.4 | 464.8 | 323.5 | 0.03413 | 1442 | 1174 | 126.4000164 | 0.3912102 | 0.1596363
324.1 | 0.03413 | 331.7 | 460.8 | 323.8 | 0.03413 | 1442 | 1171 | 128.6620953 | 0.3929814 | 0.1624111
324.4 | 0.03413 | 336 | 456.9 | 324.1 | 0.03413 | 1442 | 1168 | 130.9235476 | 0.3947047 | 0.1652032
324.7 | 0.03413 | 340.3 | 453 | 324.4 | 0.03413 | 1442 | 1166 | 133.1843738 | 0.3963821 | 0.1679712
325 | 0.03413 | 344.6 | 449.1 | 324.7 | 0.03413 | 1441 | 1163 | 135.4445743 | 0.3980152 | 0.1707356
307.2 | 0.03439 | 88.49 | 700.2 | 325 | 0.03413 | 1441 | 1160 | 137.7041493 | 0.3996058 | 0.1734965
307.5 | 0.03439 | 92.84 | 695.5 | 307.2 | 0.03439 | 1450 | 1320 | 2.346527503 | 0.02651743 | 0.002975222
307.8 | 0.03439 | 97.19 | 690.9 | 307.5 | 0.03439 | 1450 | 1317 | 4.64145035 | 0.04999408 | 0.005887625
308.1 | 0.03439 | 101.5 | 686.2 | 307.8 | 0.03439 | 1449 | 1315 | 6.935727566 | 0.07136256 | 0.00880068
308.4 | 0.03439 | 105.9 | 681.6 | 308.1 | 0.03439 | 1449 | 1312 | 9.229359451 | 0.09092965 | 0.01171685
308.7 | 0.03439 | 110.2 | 676.9 | 308.4 | 0.03439 | 1449 | 1309 | 11.52234631 | 0.108804 | 0.01463155
309 | 0.03439 | 114.6 | 672.3 | 308.7 | 0.03439 | 1449 | 1306 | 13.81468845 | 0.1253601 | 0.01755138
309.3 | 0.03439 | 118.9 | 667.7 | 309 | 0.03439 | 1449 | 1303 | 16.10638617 | 0.1405444 | 0.02046815
309.6 | 0.03439 | 123.3 | 663.1 | 309.3 | 0.03439 | 1448 | 1301 | 18.3974398 | 0.1547304 | 0.02338856
309.9 | 0.03439 | 127.6 | 658.6 | 309.6 | 0.03439 | 1448 | 1298 | 20.68784964 | 0.1677847 | 0.02630703
310.2 | 0.03439 | 132 | 654 | 309.9 | 0.03439 | 1448 | 1295 | 22.97761601 | 0.1800754 | 0.02922617
310.5 | 0.03439 | 136.3 | 649.5 | 310.2 | 0.03439 | 1448 | 1292 | 25.26673923 | 0.1914147 | 0.03214598
310.8 | 0.03439 | 140.6 | 644.9 | 310.5 | 0.03439 | 1448 | 1290 | 27.55521961 | 0.202166 | 0.03506645
311.1 | 0.03439 | 145 | 640.4 | 310.8 | 0.03439 | 1448 | 1287 | 29.84305749 | 0.212255 | 0.03799243
311.4 | 0.03439 | 149.3 | 635.9 | 311.1 | 0.03439 | 1447 | 1284 | 32.13025319 | 0.221588 | 0.04090941
311.7 | 0.03439 | 153.6 | 631.4 | 311.4 | 0.03439 | 1447 | 1281 | 34.41680703 | 0.2305211 | 0.0438319
312 | 0.03439 | 158 | 626.9 | 311.7 | 0.03439 | 1447 | 1278 | 36.70271935 | 0.23895 | 0.04675506
312.3 | 0.03439 | 162.3 | 622.5 | 312 | 0.03439 | 1447 | 1276 | 38.98799048 | 0.2467594 | 0.04967256
312.6 | 0.03439 | 166.6 | 618 | 312.3 | 0.03439 | 1447 | 1273 | 41.27262075 | 0.2542983 | 0.05258999
312.9 | 0.03439 | 171 | 613.6 | 312.6 | 0.03439 | 1446 | 1270 | 43.5566105 | 0.2614442 | 0.05551442
313.2 | 0.03439 | 175.3 | 609.2 | 312.9 | 0.03439 | 1446 | 1267 | 45.83996007 | 0.2680699 | 0.05842462
313.5 | 0.03439 | 179.6 | 604.8 | 313.2 | 0.03439 | 1446 | 1264 | 48.12266979 | 0.2745161 | 0.06134184
313.8 | 0.03439 | 184 | 600.4 | 313.5 | 0.03439 | 1446 | 1262 | 50.40474002 | 0.28065 | 0.06425898
314.1 | 0.03439 | 188.3 | 596 | 313.8 | 0.03439 | 1446 | 1259 | 52.68617109 | 0.2863379 | 0.06716748
314.4 | 0.03439 | 192.6 | 591.6 | 314.1 | 0.03439 | 1446 | 1256 | 54.96696336 | 0.2919116 | 0.0700841
314.7 | 0.03439 | 196.9 | 587.3 | 314.4 | 0.03439 | 1445 | 1253 | 57.24711716 | 0.2972332 | 0.07300066
315 | 0.03439 | 201.3 | 582.9 | 314.7 | 0.03439 | 1445 | 1250 | 59.52663286 | 0.3023191 | 0.07590746
315.3 | 0.03439 | 205.6 | 578.6 | 315 | 0.03439 | 1445 | 1248 | 61.80551081 | 0.3070318 | 0.07881345
315.6 | 0.03439 | 209.9 | 574.3 | 315.3 | 0.03439 | 1445 | 1245 | 64.08375135 | 0.3116914 | 0.08171863
315.9 | 0.03439 | 214.2 | 570 | 315.6 | 0.03439 | 1445 | 1242 | 66.36135485 | 0.316157 | 0.084623
316.2 | 0.03439 | 218.6 | 565.7 | 315.9 | 0.03439 | 1444 | 1239 | 68.63832166 | 0.3204403 | 0.08752655
316.5 | 0.03439 | 222.9 | 561.4 | 316.2 | 0.03439 | 1444 | 1236 | 70.91465215 | 0.3244037 | 0.09041776
316.8 | 0.03439 | 227.2 | 557.2 | 316.5 | 0.03439 | 1444 | 1234 | 73.19034667 | 0.3283551 | 0.09331933
317.1 | 0.03439 | 231.5 | 552.9 | 316.8 | 0.03439 | 1444 | 1231 | 75.46540559 | 0.3321541 | 0.09620781
317.4 | 0.03439 | 235.8 | 548.7 | 317.1 | 0.03439 | 1444 | 1228 | 77.73982927 | 0.3358092 | 0.09910738
317.8 | 0.03439 | 240.1 | 544.5 | 317.4 | 0.03439 | 1444 | 1225 | 80.01361808 | 0.3393283 | 0.1019931
318.1 | 0.03439 | 244.5 | 540.2 | 317.8 | 0.03439 | 1443 | 1222 | 82.28677239 | 0.3427188 | 0.1048774
318.4 | 0.03439 | 248.8 | 536.1 | 318.1 | 0.03439 | 1443 | 1220 | 84.55929257 | 0.3458458 | 0.10776
318.7 | 0.03439 | 253.1 | 531.9 | 318.4 | 0.03439 | 1443 | 1217 | 86.83117899 | 0.3489999 | 0.1106271
319 | 0.03439 | 257.4 | 527.7 | 318.7 | 0.03439 | 1443 | 1214 | 89.10243202 | 0.3520444 | 0.1135063
319.3 | 0.03439 | 261.7 | 523.6 | 319 | 0.03439 | 1443 | 1211 | 91.37305204 | 0.3549847 | 0.116384
319.6 | 0.03439 | 266 | 519.4 | 319.3 | 0.03439 | 1443 | 1208 | 93.64303943 | 0.3578259 | 0.1192449
319.9 | 0.03439 | 270.3 | 515.3 | 319.6 | 0.03439 | 1442 | 1206 | 95.91239455 | 0.3605729 | 0.1221192
320.2 | 0.03439 | 274.6 | 511.2 | 319.9 | 0.03439 | 1442 | 1203 | 98.1811178 | 0.3632302 | 0.124976
320.5 | 0.03439 | 278.9 | 507.1 | 320.2 | 0.03439 | 1442 | 1200 | 100.4492095 | 0.3658019 | 0.1278305
320.8 | 0.03439 | 283.2 | 503 | 320.5 | 0.03439 | 1442 | 1197 | 102.7166702 | 0.3682921 | 0.1306828
321.1 | 0.03439 | 287.5 | 498.9 | 320.8 | 0.03439 | 1442 | 1194 | 104.9835001 | 0.3707044 | 0.1335328
321.4 | 0.03439 | 291.8 | 494.9 | 321.1 | 0.03439 | 1441 | 1192 | 107.2496996 | 0.3730424 | 0.1363806
321.7 | 0.03439 | 296.1 | 490.8 | 321.4 | 0.03439 | 1441 | 1189 | 109.5152692 | 0.3753094 | 0.1392084
322 | 0.03439 | 300.4 | 486.8 | 321.7 | 0.03439 | 1441 | 1186 | 111.7802092 | 0.3775083 | 0.1420514
322.3 | 0.03439 | 304.7 | 482.8 | 322 | 0.03439 | 1441 | 1183 | 114.0445201 | 0.3796422 | 0.1448736
322.6 | 0.03439 | 309 | 478.8 | 322.3 | 0.03439 | 1441 | 1181 | 116.3082021 | 0.3817138 | 0.147693
322.9 | 0.03439 | 313.3 | 474.8 | 322.6 | 0.03439 | 1441 | 1178 | 118.5712558 | 0.3837257 | 0.1505093
323.2 | 0.03439 | 317.6 | 470.8 | 322.9 | 0.03439 | 1440 | 1175 | 120.8336814 | 0.3856804 | 0.1533228
323.5 | 0.03439 | 321.9 | 466.9 | 323.2 | 0.03439 | 1440 | 1172 | 123.0954794 | 0.3875802 | 0.1561333
323.8 | 0.03439 | 326.2 | 462.9 | 323.5 | 0.03439 | 1440 | 1169 | 125.3566502 | 0.3894273 | 0.1589207
324.1 | 0.03439 | 330.5 | 459 | 323.8 | 0.03439 | 1440 | 1167 | 127.6171941 | 0.3912238 | 0.161725
324.4 | 0.03439 | 334.8 | 455 | 324.1 | 0.03439 | 1440 | 1164 | 129.8771117 | 0.3929716 | 0.1645055
324.7 | 0.03439 | 339.1 | 451.1 | 324.4 | 0.03439 | 1439 | 1161 | 132.1364032 | 0.3946726 | 0.1673036
325 | 0.03439 | 343.4 | 447.2 | 324.7 | 0.03439 | 1439 | 1158 | 134.3950691 | 0.3963287 | 0.1700773
307.2 | 0.03464 | 87.66 | 697.5 | 325 | 0.03439 | 1439 | 1155 | 136.6531097 | 0.3979415 | 0.1728473
307.5 | 0.03464 | 92.01 | 692.8 | 307.2 | 0.03464 | 1448 | 1315 | 1.39426299 | 0.01590535 | 0.001775769
307.8 | 0.03464 | 96.35 | 688.1 | 307.5 | 0.03464 | 1447 | 1312 | 3.687649559 | 0.04007879 | 0.00469878
308.1 | 0.03464 | 100.7 | 683.5 | 307.8 | 0.03464 | 1447 | 1309 | 5.98039074 | 0.06206944 | 0.007623674
308.4 | 0.03464 | 105 | 678.9 | 308.1 | 0.03464 | 1447 | 1307 | 8.27248683 | 0.08214982 | 0.01054895
308.7 | 0.03464 | 109.4 | 674.3 | 308.4 | 0.03464 | 1447 | 1304 | 10.56393813 | 0.1006089 | 0.01347613
309 | 0.03464 | 113.7 | 669.7 | 308.7 | 0.03464 | 1447 | 1301 | 12.85474495 | 0.1175022 | 0.01640263
309.3 | 0.03464 | 118.1 | 665.1 | 309 | 0.03464 | 1446 | 1298 | 15.14490758 | 0.1332006 | 0.01933228
309.6 | 0.03464 | 122.4 | 660.5 | 309.3 | 0.03464 | 1446 | 1296 | 17.43442634 | 0.1476243 | 0.0222605
309.9 | 0.03464 | 126.7 | 656 | 309.6 | 0.03464 | 1446 | 1293 | 19.72330155 | 0.1611381 | 0.02519262
310.2 | 0.03464 | 131.1 | 651.4 | 309.9 | 0.03464 | 1446 | 1290 | 22.0115335 | 0.1737295 | 0.02812257
310.5 | 0.03464 | 135.4 | 646.9 | 310.2 | 0.03464 | 1446 | 1287 | 24.29912253 | 0.185348 | 0.03105319
310.8 | 0.03464 | 139.7 | 642.4 | 310.5 | 0.03464 | 1446 | 1284 | 26.58606894 | 0.1963521 | 0.03398449
311.1 | 0.03464 | 144.1 | 637.9 | 310.8 | 0.03464 | 1445 | 1282 | 28.87237307 | 0.2066741 | 0.03691647
311.4 | 0.03464 | 148.4 | 633.4 | 311.1 | 0.03464 | 1445 | 1279 | 31.15803522 | 0.2162251 | 0.03984403
311.7 | 0.03464 | 152.7 | 628.9 | 311.4 | 0.03464 | 1445 | 1276 | 33.44305573 | 0.2253575 | 0.042777
312 | 0.03464 | 157 | 624.5 | 311.7 | 0.03464 | 1445 | 1273 | 35.72743493 | 0.2339714 | 0.04571064
312.3 | 0.03464 | 161.4 | 620 | 312 | 0.03464 | 1445 | 1270 | 38.01117314 | 0.2421094 | 0.04863874
312.6 | 0.03464 | 165.7 | 615.6 | 312.3 | 0.03464 | 1444 | 1268 | 40.2942707 | 0.2496547 | 0.05156677
312.9 | 0.03464 | 170 | 611.2 | 312.6 | 0.03464 | 1444 | 1265 | 42.57672793 | 0.2569507 | 0.05449472
313.2 | 0.03464 | 174.3 | 606.8 | 312.9 | 0.03464 | 1444 | 1262 | 44.85854519 | 0.2638738 | 0.05742261
313.5 | 0.03464 | 178.7 | 602.4 | 313.2 | 0.03464 | 1444 | 1259 | 47.1397228 | 0.2704517 | 0.06035043
313.8 | 0.03464 | 183 | 598 | 313.5 | 0.03464 | 1444 | 1257 | 49.42026111 | 0.2765543 | 0.06327008
314.1 | 0.03464 | 187.3 | 593.6 | 313.8 | 0.03464 | 1444 | 1254 | 51.70016045 | 0.2825145 | 0.06619739
314.4 | 0.03464 | 191.6 | 589.3 | 314.1 | 0.03464 | 1443 | 1251 | 53.97942118 | 0.2881977 | 0.06912463
314.7 | 0.03464 | 196 | 584.9 | 314.4 | 0.03464 | 1443 | 1248 | 56.25804364 | 0.2936224 | 0.07204257
315 | 0.03464 | 200.3 | 580.6 | 314.7 | 0.03464 | 1443 | 1245 | 58.53602817 | 0.2986532 | 0.0749597
315.3 | 0.03464 | 204.6 | 576.3 | 315 | 0.03464 | 1443 | 1243 | 60.81337514 | 0.3036115 | 0.07787601
315.6 | 0.03464 | 208.9 | 572 | 315.3 | 0.03464 | 1443 | 1240 | 63.09008488 | 0.3083582 | 0.0807915
315.9 | 0.03464 | 213.2 | 567.7 | 315.6 | 0.03464 | 1443 | 1237 | 65.36615776 | 0.3129065 | 0.08370618
316.2 | 0.03464 | 217.5 | 563.4 | 315.9 | 0.03464 | 1442 | 1234 | 67.64159413 | 0.3172683 | 0.08662005
316.5 | 0.03464 | 221.8 | 559.2 | 316.2 | 0.03464 | 1442 | 1231 | 69.91639435 | 0.3214547 | 0.0895331
316.8 | 0.03464 | 226.2 | 554.9 | 316.5 | 0.03464 | 1442 | 1229 | 72.19055878 | 0.3254759 | 0.09243349
317.1 | 0.03464 | 230.5 | 550.7 | 316.8 | 0.03464 | 1442 | 1226 | 74.46408778 | 0.3291958 | 0.09533234
317.4 | 0.03464 | 234.8 | 546.5 | 317.1 | 0.03464 | 1442 | 1223 | 76.73698171 | 0.3329153 | 0.09822962
317.8 | 0.03464 | 239.1 | 542.3 | 317.4 | 0.03464 | 1441 | 1220 | 79.00924093 | 0.3364959 | 0.1011254
318.1 | 0.03464 | 243.4 | 538.1 | 317.8 | 0.03464 | 1441 | 1218 | 81.28086583 | 0.3399451 | 0.1040195
318.4 | 0.03464 | 247.7 | 533.9 | 318.1 | 0.03464 | 1441 | 1215 | 83.55185675 | 0.3432697 | 0.1069122
318.7 | 0.03464 | 252 | 529.7 | 318.4 | 0.03464 | 1441 | 1212 | 85.82221407 | 0.3464764 | 0.1098032
319 | 0.03464 | 256.3 | 525.6 | 318.7 | 0.03464 | 1441 | 1209 | 88.09193817 | 0.3495712 | 0.1126928
319.3 | 0.03464 | 260.6 | 521.5 | 319 | 0.03464 | 1441 | 1206 | 90.36102941 | 0.3525596 | 0.115566
319.6 | 0.03464 | 264.9 | 517.3 | 319.3 | 0.03464 | 1440 | 1204 | 92.62948817 | 0.355447 | 0.1184369
319.9 | 0.03464 | 269.2 | 513.2 | 319.6 | 0.03464 | 1440 | 1201 | 94.89731483 | 0.3582383 | 0.121321
320.2 | 0.03464 | 273.5 | 509.1 | 319.9 | 0.03464 | 1440 | 1198 | 97.16450977 | 0.360938 | 0.1241878
320.5 | 0.03464 | 277.8 | 505.1 | 320.2 | 0.03464 | 1440 | 1195 | 99.43107335 | 0.3635505 | 0.1270522
320.8 | 0.03464 | 282.1 | 501 | 320.5 | 0.03464 | 1440 | 1192 | 101.697006 | 0.3660799 | 0.1298978
321.1 | 0.03464 | 286.4 | 496.9 | 320.8 | 0.03464 | 1439 | 1190 | 103.962308 | 0.36853 | 0.1327574
321.4 | 0.03464 | 290.7 | 492.9 | 321.1 | 0.03464 | 1439 | 1187 | 106.2269798 | 0.3709043 | 0.1356147
321.7 | 0.03464 | 295 | 488.9 | 321.4 | 0.03464 | 1439 | 1184 | 108.4910218 | 0.3732061 | 0.138452
322 | 0.03464 | 299.3 | 484.8 | 321.7 | 0.03464 | 1439 | 1181 | 110.7544344 | 0.3754388 | 0.1412864
322.3 | 0.03464 | 303.6 | 480.8 | 322 | 0.03464 | 1439 | 1179 | 113.0172179 | 0.3776051 | 0.1441362
322.6 | 0.03464 | 307.9 | 476.9 | 322.3 | 0.03464 | 1439 | 1176 | 115.2793728 | 0.3797081 | 0.146965
322.9 | 0.03464 | 312.1 | 472.9 | 322.6 | 0.03464 | 1438 | 1173 | 117.5408994 | 0.3817502 | 0.1497718
323.2 | 0.03464 | 316.4 | 468.9 | 322.9 | 0.03464 | 1438 | 1170 | 119.8017982 | 0.3838571 | 0.1526138
323.5 | 0.03464 | 320.7 | 465 | 323.2 | 0.03464 | 1438 | 1167 | 122.0620694 | 0.385784 | 0.1554337
323.8 | 0.03464 | 325 | 461 | 323.5 | 0.03464 | 1438 | 1165 | 124.3217136 | 0.3876574 | 0.1582305
324.1 | 0.03464 | 329.3 | 457.1 | 323.8 | 0.03464 | 1438 | 1162 | 126.5807311 | 0.3894792 | 0.1610442
324.4 | 0.03464 | 333.6 | 453.2 | 324.1 | 0.03464 | 1438 | 1159 | 128.8391222 | 0.3912515 | 0.1638341
324.7 | 0.03464 | 337.9 | 449.3 | 324.4 | 0.03464 | 1437 | 1156 | 131.0968875 | 0.3929763 | 0.1666203
325 | 0.03464 | 342.1 | 445.4 | 324.7 | 0.03464 | 1437 | 1153 | 133.3540273 | 0.3946553 | 0.169403
307.5 | 0.0349 | 91.18 | 690.1 | 325 | 0.03464 | 1437 | 1151 | 135.6105419 | 0.3964061 | 0.1722039
307.8 | 0.0349 | 95.52 | 685.4 | 307.5 | 0.0349 | 1445 | 1307 | 2.741713657 | 0.03006924 | 0.003509259
308.1 | 0.0349 | 99.85 | 680.8 | 307.8 | 0.0349 | 1445 | 1304 | 5.03292715 | 0.05268977 | 0.006444869
308.4 | 0.0349 | 104.2 | 676.2 | 308.1 | 0.0349 | 1445 | 1302 | 7.323495792 | 0.07334498 | 0.009381279
308.7 | 0.0349 | 108.5 | 671.6 | 308.4 | 0.0349 | 1445 | 1299 | 9.613419881 | 0.09225931 | 0.01231858
309 | 0.0349 | 112.9 | 667 | 308.7 | 0.0349 | 1444 | 1296 | 11.90269972 | 0.1097023 | 0.01525792
309.3 | 0.0349 | 117.2 | 662.5 | 309 | 0.0349 | 1444 | 1293 | 14.19133561 | 0.1256983 | 0.01819635
309.6 | 0.0349 | 121.5 | 657.9 | 309.3 | 0.0349 | 1444 | 1290 | 16.47932785 | 0.1406086 | 0.02113547
309.9 | 0.0349 | 125.8 | 653.4 | 309.6 | 0.0349 | 1444 | 1288 | 18.76667676 | 0.1544582 | 0.02407836
310.2 | 0.0349 | 130.2 | 648.9 | 309.9 | 0.0349 | 1444 | 1285 | 21.05338265 | 0.167356 | 0.02701923
310.5 | 0.0349 | 134.5 | 644.3 | 310.2 | 0.0349 | 1444 | 1282 | 23.33944583 | 0.1792584 | 0.02995693
310.8 | 0.0349 | 138.8 | 639.9 | 310.5 | 0.0349 | 1443 | 1279 | 25.62486662 | 0.1905195 | 0.03290301
311.1 | 0.0349 | 143.1 | 635.4 | 310.8 | 0.0349 | 1443 | 1277 | 27.90964533 | 0.2010781 | 0.03584133
311.4 | 0.0349 | 147.5 | 630.9 | 311.1 | 0.0349 | 1443 | 1274 | 30.19378228 | 0.2109978 | 0.03878456
311.7 | 0.0349 | 151.8 | 626.4 | 311.4 | 0.0349 | 1443 | 1271 | 32.4772778 | 0.2201849 | 0.04172312
312 | 0.0349 | 156.1 | 622 | 311.7 | 0.0349 | 1443 | 1268 | 34.76013222 | 0.2289864 | 0.04466735
312.3 | 0.0349 | 160.4 | 617.6 | 312 | 0.0349 | 1443 | 1265 | 37.04234586 | 0.2372988 | 0.04760615
312.6 | 0.0349 | 164.8 | 613.1 | 312.3 | 0.0349 | 1442 | 1263 | 39.32391904 | 0.2451616 | 0.05054488
312.9 | 0.0349 | 169.1 | 608.7 | 312.6 | 0.0349 | 1442 | 1260 | 41.60485211 | 0.2524566 | 0.05348355
313.2 | 0.0349 | 173.4 | 604.4 | 312.9 | 0.0349 | 1442 | 1257 | 43.8851454 | 0.2595219 | 0.05642215
313.5 | 0.0349 | 177.7 | 600 | 313.2 | 0.0349 | 1442 | 1254 | 46.16479923 | 0.266233 | 0.05935305
313.8 | 0.0349 | 182 | 595.6 | 313.5 | 0.0349 | 1442 | 1252 | 48.44381396 | 0.2726157 | 0.06229113
314.1 | 0.0349 | 186.3 | 591.3 | 313.8 | 0.0349 | 1441 | 1249 | 50.72218992 | 0.2786934 | 0.06522915
314.4 | 0.0349 | 190.6 | 586.9 | 314.1 | 0.0349 | 1441 | 1246 | 52.99992745 | 0.284487 | 0.06815834
314.7 | 0.0349 | 195 | 582.6 | 314.4 | 0.0349 | 1441 | 1243 | 55.2770269 | 0.2900159 | 0.07109585
315 | 0.0349 | 199.3 | 578.3 | 314.7 | 0.0349 | 1441 | 1240 | 57.55348861 | 0.2951461 | 0.07401426
315.3 | 0.0349 | 203.6 | 574 | 315 | 0.0349 | 1441 | 1238 | 59.82931294 | 0.3001973 | 0.07694099
315.6 | 0.0349 | 207.9 | 569.7 | 315.3 | 0.0349 | 1441 | 1235 | 62.10450023 | 0.3050319 | 0.0798669
315.9 | 0.0349 | 212.2 | 565.4 | 315.6 | 0.0349 | 1440 | 1232 | 64.37905083 | 0.3096635 | 0.08279199
316.2 | 0.0349 | 216.5 | 561.2 | 315.9 | 0.0349 | 1440 | 1229 | 66.65296509 | 0.3141045 | 0.08571626
316.5 | 0.0349 | 220.8 | 556.9 | 316.2 | 0.0349 | 1440 | 1227 | 68.92624339 | 0.318366 | 0.08862832
316.8 | 0.0349 | 225.1 | 552.7 | 316.5 | 0.0349 | 1440 | 1224 | 71.19888606 | 0.3224587 | 0.09155058
317.1 | 0.0349 | 229.4 | 548.5 | 316.8 | 0.0349 | 1440 | 1221 | 73.47089348 | 0.3263922 | 0.09445988
317.4 | 0.0349 | 233.7 | 544.3 | 317.1 | 0.0349 | 1440 | 1218 | 75.74226599 | 0.3301755 | 0.09736761
317.8 | 0.0349 | 238 | 540.1 | 317.4 | 0.0349 | 1439 | 1215 | 78.01300397 | 0.3338169 | 0.1002738
318.1 | 0.0349 | 242.3 | 535.9 | 317.8 | 0.0349 | 1439 | 1213 | 80.28310778 | 0.337324 | 0.1031784
318.4 | 0.0349 | 246.6 | 531.8 | 318.1 | 0.0349 | 1439 | 1210 | 82.55257778 | 0.340704 | 0.1060814
318.7 | 0.0349 | 250.9 | 527.6 | 318.4 | 0.0349 | 1439 | 1207 | 84.82141435 | 0.3439636 | 0.1089689
319 | 0.0349 | 255.2 | 523.5 | 318.7 | 0.0349 | 1439 | 1204 | 87.08961785 | 0.3471089 | 0.1118685
319.3 | 0.0349 | 259.5 | 519.4 | 319 | 0.0349 | 1438 | 1202 | 89.35718865 | 0.3501457 | 0.1147518
319.6 | 0.0349 | 263.8 | 515.3 | 319.3 | 0.0349 | 1438 | 1199 | 91.62412713 | 0.3530795 | 0.1176327
319.9 | 0.0349 | 268.1 | 511.2 | 319.6 | 0.0349 | 1438 | 1196 | 93.89043366 | 0.3559152 | 0.1205114
320.2 | 0.0349 | 272.4 | 507.1 | 319.9 | 0.0349 | 1438 | 1193 | 96.15610861 | 0.3586576 | 0.1233878
320.5 | 0.0349 | 276.7 | 503 | 320.2 | 0.0349 | 1438 | 1190 | 98.42115237 | 0.3613111 | 0.1262619
320.8 | 0.0349 | 281 | 499 | 320.5 | 0.0349 | 1438 | 1188 | 100.6855653 | 0.3638799 | 0.1291337
321.1 | 0.0349 | 285.3 | 494.9 | 320.8 | 0.0349 | 1437 | 1185 | 102.9493478 | 0.3663678 | 0.1319863
321.4 | 0.0349 | 289.5 | 490.9 | 321.1 | 0.0349 | 1437 | 1182 | 105.2125002 | 0.3687785 | 0.1348532
321.7 | 0.0349 | 293.8 | 486.9 | 321.4 | 0.0349 | 1437 | 1179 | 107.475023 | 0.3712436 | 0.1377179
322 | 0.0349 | 298.1 | 482.9 | 321.7 | 0.0349 | 1437 | 1177 | 109.7369165 | 0.3735089 | 0.1405622
322.3 | 0.0349 | 302.4 | 478.9 | 322 | 0.0349 | 1437 | 1174 | 111.998181 | 0.3757067 | 0.1434036
322.6 | 0.0349 | 306.7 | 474.9 | 322.3 | 0.0349 | 1436 | 1171 | 114.2588171 | 0.37784 | 0.1462419
322.9 | 0.0349 | 311 | 471 | 322.6 | 0.0349 | 1436 | 1168 | 116.518825 | 0.3799114 | 0.1490773
323.2 | 0.0349 | 315.3 | 467 | 322.9 | 0.0349 | 1436 | 1165 | 118.7782052 | 0.3819235 | 0.1518903
323.5 | 0.0349 | 319.5 | 463.1 | 323.2 | 0.0349 | 1436 | 1163 | 121.036958 | 0.3838787 | 0.1547194
323.8 | 0.0349 | 323.8 | 459.2 | 323.5 | 0.0349 | 1436 | 1160 | 123.2950839 | 0.3859001 | 0.1575455
324.1 | 0.0349 | 328.1 | 455.3 | 323.8 | 0.0349 | 1436 | 1157 | 125.5525832 | 0.3877473 | 0.1603481
324.4 | 0.0349 | 332.4 | 451.4 | 324.1 | 0.0349 | 1435 | 1154 | 127.8094564 | 0.3895442 | 0.1631471
324.7 | 0.0349 | 336.6 | 447.5 | 324.4 | 0.0349 | 1435 | 1152 | 130.0657037 | 0.3912927 | 0.1659425
325 | 0.0349 | 340.9 | 443.6 | 324.7 | 0.0349 | 1435 | 1149 | 132.3213257 | 0.3931115 | 0.1687557
307.5 | 0.03515 | 90.37 | 687.4 | 325 | 0.0349 | 1435 | 1146 | 134.5763227 | 0.3947677 | 0.1715441
307.8 | 0.03515 | 94.7 | 682.7 | 307.5 | 0.03515 | 1443 | 1302 | 1.80352856 | 0.01995716 | 0.002318846
308.1 | 0.03515 | 99.02 | 678.1 | 307.8 | 0.03515 | 1443 | 1299 | 4.093222599 | 0.04322305 | 0.005265272
308.4 | 0.03515 | 103.4 | 673.6 | 308.1 | 0.03515 | 1443 | 1296 | 6.382272027 | 0.06445437 | 0.008212724
308.7 | 0.03515 | 107.7 | 669 | 308.4 | 0.03515 | 1443 | 1294 | 8.670677138 | 0.08385568 | 0.01115917
309 | 0.03515 | 112 | 664.4 | 308.7 | 0.03515 | 1442 | 1291 | 10.95843823 | 0.1017497 | 0.01410897
309.3 | 0.03515 | 116.3 | 659.9 | 309 | 0.03515 | 1442 | 1288 | 13.24555561 | 0.1182639 | 0.01706022
309.6 | 0.03515 | 120.6 | 655.3 | 309.3 | 0.03515 | 1442 | 1285 | 15.53202957 | 0.1335514 | 0.02001034
309.9 | 0.03515 | 125 | 650.8 | 309.6 | 0.03515 | 1442 | 1283 | 17.81786042 | 0.1477435 | 0.02296412
310.2 | 0.03515 | 129.3 | 646.3 | 309.9 | 0.03515 | 1442 | 1280 | 20.10304847 | 0.1608244 | 0.02591267
310.5 | 0.03515 | 133.6 | 641.8 | 310.2 | 0.03515 | 1441 | 1277 | 22.38759404 | 0.1731446 | 0.02886487
310.8 | 0.03515 | 137.9 | 637.3 | 310.5 | 0.03515 | 1441 | 1274 | 24.67149742 | 0.1846669 | 0.03181777
311.1 | 0.03515 | 142.2 | 632.9 | 310.8 | 0.03515 | 1441 | 1272 | 26.95475895 | 0.195466 | 0.03477136
311.4 | 0.03515 | 146.6 | 628.4 | 311.1 | 0.03515 | 1441 | 1269 | 29.23737894 | 0.2056074 | 0.03772078
311.7 | 0.03515 | 150.9 | 624 | 311.4 | 0.03515 | 1441 | 1266 | 31.5193577 | 0.2150024 | 0.04067014
312 | 0.03515 | 155.2 | 619.5 | 311.7 | 0.03515 | 1441 | 1263 | 33.80069557 | 0.223994 | 0.04361943
312.3 | 0.03515 | 159.5 | 615.1 | 312 | 0.03515 | 1440 | 1260 | 36.08139286 | 0.2324832 | 0.04657466
312.6 | 0.03515 | 163.8 | 610.7 | 312.3 | 0.03515 | 1440 | 1258 | 38.36144991 | 0.2405107 | 0.04952421
312.9 | 0.03515 | 168.1 | 606.3 | 312.6 | 0.03515 | 1440 | 1255 | 40.64086704 | 0.2481127 | 0.05247368
313.2 | 0.03515 | 172.4 | 602 | 312.9 | 0.03515 | 1440 | 1252 | 42.91964458 | 0.2553221 | 0.05542309
313.5 | 0.03515 | 176.8 | 597.6 | 313.2 | 0.03515 | 1440 | 1249 | 45.19778287 | 0.2621681 | 0.05836491
313.8 | 0.03515 | 181.1 | 593.3 | 313.5 | 0.03515 | 1440 | 1247 | 47.47528225 | 0.2685254 | 0.06130589
314.1 | 0.03515 | 185.4 | 588.9 | 313.8 | 0.03515 | 1439 | 1244 | 49.75214305 | 0.2747219 | 0.06424605
314.4 | 0.03515 | 189.7 | 584.6 | 314.1 | 0.03515 | 1439 | 1241 | 52.02836561 | 0.2806276 | 0.06719407
314.7 | 0.03515 | 194 | 580.3 | 314.4 | 0.03515 | 1439 | 1238 | 54.30395028 | 0.2862623 | 0.07013296
315 | 0.03515 | 198.3 | 576 | 314.7 | 0.03515 | 1439 | 1236 | 56.5788974 | 0.2916438 | 0.07307103
315.3 | 0.03515 | 202.6 | 571.7 | 315 | 0.03515 | 1439 | 1233 | 58.85320731 | 0.2967887 | 0.07600827
315.6 | 0.03515 | 206.9 | 567.5 | 315.3 | 0.03515 | 1438 | 1230 | 61.12688036 | 0.3017121 | 0.0789447
315.9 | 0.03515 | 211.2 | 563.2 | 315.6 | 0.03515 | 1438 | 1227 | 63.39991691 | 0.3064278 | 0.08186973
316.2 | 0.03515 | 215.5 | 559 | 315.9 | 0.03515 | 1438 | 1224 | 65.67231731 | 0.3109485 | 0.08480413
316.5 | 0.03515 | 219.8 | 554.7 | 316.2 | 0.03515 | 1438 | 1222 | 67.9440819 | 0.3152858 | 0.08772638
316.8 | 0.03515 | 224.1 | 550.5 | 316.5 | 0.03515 | 1438 | 1219 | 70.21521104 | 0.3194505 | 0.09065876
317.1 | 0.03515 | 228.4 | 546.3 | 316.8 | 0.03515 | 1438 | 1216 | 72.4857051 | 0.3234525 | 0.09357824
317.4 | 0.03515 | 232.7 | 542.1 | 317.1 | 0.03515 | 1437 | 1213 | 74.75556443 | 0.3273011 | 0.09649615
317.8 | 0.03515 | 237 | 538 | 317.4 | 0.03515 | 1437 | 1211 | 77.02478939 | 0.3310047 | 0.09941248
318.1 | 0.03515 | 241.3 | 533.8 | 317.8 | 0.03515 | 1437 | 1208 | 79.29338034 | 0.3345712 | 0.102314
318.4 | 0.03515 | 245.6 | 529.7 | 318.1 | 0.03515 | 1437 | 1205 | 81.56133765 | 0.338008 | 0.1052269
318.7 | 0.03515 | 249.8 | 525.5 | 318.4 | 0.03515 | 1437 | 1202 | 83.82866168 | 0.3413219 | 0.1081242
319 | 0.03515 | 254.1 | 521.4 | 318.7 | 0.03515 | 1437 | 1200 | 86.09535281 | 0.3446571 | 0.1110478
319.3 | 0.03515 | 258.4 | 517.3 | 319 | 0.03515 | 1436 | 1197 | 88.36141139 | 0.3477427 | 0.1139412
319.6 | 0.03515 | 262.7 | 513.2 | 319.3 | 0.03515 | 1436 | 1194 | 90.62683781 | 0.3507231 | 0.1168323
319.9 | 0.03515 | 267 | 509.1 | 319.6 | 0.03515 | 1436 | 1191 | 92.89163243 | 0.3536035 | 0.1197211
320.2 | 0.03515 | 271.3 | 505.1 | 319.9 | 0.03515 | 1436 | 1188 | 95.15579563 | 0.3563887 | 0.1226076
320.5 | 0.03515 | 275.6 | 501 | 320.2 | 0.03515 | 1436 | 1186 | 97.41932778 | 0.3590834 | 0.1254757
320.8 | 0.03515 | 279.9 | 497 | 320.5 | 0.03515 | 1435 | 1183 | 99.68222925 | 0.3616917 | 0.1283572
321.1 | 0.03515 | 284.1 | 493 | 320.8 | 0.03515 | 1435 | 1180 | 101.9445004 | 0.3642176 | 0.1312196
321.4 | 0.03515 | 288.4 | 488.9 | 321.1 | 0.03515 | 1435 | 1177 | 104.2061417 | 0.3667939 | 0.1340962
321.7 | 0.03515 | 292.7 | 484.9 | 321.4 | 0.03515 | 1435 | 1175 | 106.4671535 | 0.3691649 | 0.1369705
322 | 0.03515 | 297 | 481 | 321.7 | 0.03515 | 1435 | 1172 | 108.727536 | 0.3714641 | 0.1398245
322.3 | 0.03515 | 301.3 | 477 | 322 | 0.03515 | 1435 | 1169 | 110.9872899 | 0.3736946 | 0.1426572
322.6 | 0.03515 | 305.5 | 473 | 322.3 | 0.03515 | 1434 | 1166 | 113.2464153 | 0.3758593 | 0.1455048
322.9 | 0.03515 | 309.8 | 469.1 | 322.6 | 0.03515 | 1434 | 1164 | 115.5049128 | 0.3780848 | 0.1483685
323.2 | 0.03515 | 314.1 | 465.2 | 322.9 | 0.03515 | 1434 | 1161 | 117.7627826 | 0.3801252 | 0.1511911
323.5 | 0.03515 | 318.4 | 461.2 | 323.2 | 0.03515 | 1434 | 1158 | 120.0200253 | 0.3821077 | 0.15401
323.8 | 0.03515 | 322.6 | 457.3 | 323.5 | 0.03515 | 1434 | 1155 | 122.2766411 | 0.3840347 | 0.1568454
324.1 | 0.03515 | 326.9 | 453.4 | 323.8 | 0.03515 | 1434 | 1152 | 124.5326304 | 0.386028 | 0.1596777
324.4 | 0.03515 | 331.2 | 449.6 | 324.1 | 0.03515 | 1433 | 1150 | 126.7879938 | 0.3878495 | 0.1624862
324.7 | 0.03515 | 335.4 | 445.7 | 324.4 | 0.03515 | 1433 | 1147 | 129.0427314 | 0.3896218 | 0.1652699
325 | 0.03515 | 339.7 | 441.8 | 324.7 | 0.03515 | 1433 | 1144 | 131.2968439 | 0.3914635 | 0.1680922
307.8 | 0.03541 | 93.88 | 680.1 | 325 | 0.03515 | 1433 | 1141 | 133.5503315 | 0.393142 | 0.1708897
308.1 | 0.03541 | 98.2 | 675.5 | 307.8 | 0.03541 | 1441 | 1294 | 3.161165352 | 0.0336724 | 0.004084298
308.4 | 0.03541 | 102.5 | 670.9 | 308.1 | 0.03541 | 1441 | 1291 | 5.448703688 | 0.05548578 | 0.007042398
308.7 | 0.03541 | 106.8 | 666.4 | 308.4 | 0.03541 | 1440 | 1289 | 7.735597944 | 0.07546925 | 0.01000207
309 | 0.03541 | 111.2 | 661.8 | 308.7 | 0.03541 | 1440 | 1286 | 10.02184842 | 0.09383753 | 0.01296152
309.3 | 0.03541 | 115.5 | 657.3 | 309 | 0.03541 | 1440 | 1283 | 12.3074554 | 0.1106786 | 0.01592168
309.6 | 0.03541 | 119.8 | 652.8 | 309.3 | 0.03541 | 1440 | 1280 | 14.5924192 | 0.1263413 | 0.01888253
309.9 | 0.03541 | 124.1 | 648.3 | 309.6 | 0.03541 | 1440 | 1278 | 16.87674011 | 0.1408743 | 0.02184409
310.2 | 0.03541 | 128.4 | 643.8 | 309.9 | 0.03541 | 1440 | 1275 | 19.16041845 | 0.154395 | 0.02480634
310.5 | 0.03541 | 132.7 | 639.3 | 310.2 | 0.03541 | 1439 | 1272 | 21.44345452 | 0.1670051 | 0.0277693
310.8 | 0.03541 | 137 | 634.8 | 310.5 | 0.03541 | 1439 | 1269 | 23.72584863 | 0.1787931 | 0.03073296
311.1 | 0.03541 | 141.4 | 630.4 | 310.8 | 0.03541 | 1439 | 1267 | 26.0076011 | 0.1898365 | 0.03369733
311.4 | 0.03541 | 145.7 | 625.9 | 311.1 | 0.03541 | 1439 | 1264 | 28.28871224 | 0.2000616 | 0.03665291
311.7 | 0.03541 | 150 | 621.5 | 311.4 | 0.03541 | 1439 | 1261 | 30.56918236 | 0.2098091 | 0.03961791
312 | 0.03541 | 154.3 | 617.1 | 311.7 | 0.03541 | 1439 | 1258 | 32.8490118 | 0.218993412 | 0.04257811
312.3 | 0.03541 | 158.6 | 612.7 | 312 | 0.03541 | 1438 | 1255 | 35.12820087 | 0.2276617 | 0.04553824
312.6 | 0.03541 | 162.9 | 608.3 | 312.3 | 0.03541 | 1438 | 1253 | 37.40674989 | 0.2358559 | 0.04849831
312.9 | 0.03541 | 167.2 | 603.9 | 312.6 | 0.03541 | 1438 | 1250 | 39.6846592 | 0.2436136 | 0.05145832
313.2 | 0.03541 | 171.5 | 599.6 | 312.9 | 0.03541 | 1438 | 1247 | 41.96192912 | 0.2509685 | 0.05441827
313.5 | 0.03541 | 175.8 | 595.2 | 313.2 | 0.03541 | 1438 | 1244 | 44.23855999 | 0.2579508 | 0.05737072
313.8 | 0.03541 | 180.1 | 590.9 | 313.5 | 0.03541 | 1437 | 1242 | 46.51455214 | 0.2645879 | 0.06033016
314.1 | 0.03541 | 184.4 | 586.6 | 313.8 | 0.03541 | 1437 | 1239 | 48.78990589 | 0.2709045 | 0.06328133
314.4 | 0.03541 | 188.7 | 582.3 | 314.1 | 0.03541 | 1437 | 1236 | 51.06462161 | 0.2769231 | 0.06623168
314.7 | 0.03541 | 193 | 578 | 314.4 | 0.03541 | 1437 | 1233 | 53.33869961 | 0.282664 | 0.06918119
315 | 0.03541 | 197.3 | 573.7 | 314.7 | 0.03541 | 1437 | 1231 | 55.61214025 | 0.2881458 | 0.07212988
315.3 | 0.03541 | 201.6 | 569.5 | 315 | 0.03541 | 1437 | 1228 | 57.88494387 | 0.2933854 | 0.07507775
315.6 | 0.03541 | 205.9 | 565.2 | 315.3 | 0.03541 | 1436 | 1225 | 60.15711081 | 0.2983984 | 0.07801467
315.9 | 0.03541 | 210.2 | 561 | 315.6 | 0.03541 | 1436 | 1222 | 62.42864142 | 0.3031988 | 0.0809605
316.2 | 0.03541 | 214.5 | 556.7 | 315.9 | 0.03541 | 1436 | 1220 | 64.69953605 | 0.3077999 | 0.08389463
316.5 | 0.03541 | 218.8 | 552.5 | 316.2 | 0.03541 | 1436 | 1217 | 66.96979506 | 0.3122135 | 0.08683843
316.8 | 0.03541 | 223.1 | 548.3 | 316.5 | 0.03541 | 1436 | 1214 | 69.23941879 | 0.3164507 | 0.08976976
317.1 | 0.03541 | 227.4 | 544.1 | 316.8 | 0.03541 | 1436 | 1211 | 71.50840761 | 0.3205218 | 0.09269952
317.4 | 0.03541 | 231.6 | 540 | 317.1 | 0.03541 | 1435 | 1209 | 73.77676186 | 0.3244361 | 0.09562769
317.8 | 0.03541 | 235.9 | 535.8 | 317.4 | 0.03541 | 1435 | 1206 | 76.04448191 | 0.328344 | 0.09855428
318.1 | 0.03541 | 240.2 | 531.7 | 317.8 | 0.03541 | 1435 | 1203 | 78.31156812 | 0.3319693 | 0.1014793
318.4 | 0.03541 | 244.5 | 527.5 | 318.1 | 0.03541 | 1435 | 1200 | 80.57802085 | 0.3354622 | 0.1043892
318.7 | 0.03541 | 248.8 | 523.4 | 318.4 | 0.03541 | 1435 | 1198 | 82.84384047 | 0.3388296 | 0.1073107
319 | 0.03541 | 253.1 | 519.3 | 318.7 | 0.03541 | 1434 | 1195 | 85.10902733 | 0.3420781 | 0.1102163
319.3 | 0.03541 | 257.3 | 515.2 | 319 | 0.03541 | 1434 | 1192 | 87.37358182 | 0.3452137 | 0.1131196
319.6 | 0.03541 | 261.6 | 511.2 | 319.3 | 0.03541 | 1434 | 1189 | 89.63750428 | 0.3483774 | 0.1160356
319.9 | 0.03541 | 265.9 | 507.1 | 319.6 | 0.03541 | 1434 | 1186 | 91.90079511 | 0.3513027 | 0.1189192
320.2 | 0.03541 | 270.2 | 503 | 319.9 | 0.03541 | 1434 | 1184 | 94.16345466 | 0.3541311 | 0.1218156
320.5 | 0.03541 | 274.5 | 499 | 320.2 | 0.03541 | 1434 | 1181 | 96.42548332 | 0.3568671 | 0.1247096
320.8 | 0.03541 | 278.7 | 495 | 320.5 | 0.03541 | 1433 | 1178 | 98.68688145 | 0.3595151 | 0.1275848
321.1 | 0.03541 | 283 | 491 | 320.8 | 0.03541 | 1433 | 1175 | 100.9476494 | 0.362209 | 0.1304739
321.4 | 0.03541 | 287.3 | 487 | 321.1 | 0.03541 | 1433 | 1173 | 103.2077877 | 0.3646918 | 0.1333434
321.7 | 0.03541 | 291.6 | 483 | 321.4 | 0.03541 | 1433 | 1170 | 105.4672965 | 0.3670981 | 0.1362099
322 | 0.03541 | 295.8 | 479 | 321.7 | 0.03541 | 1433 | 1167 | 107.7261763 | 0.3694313 | 0.1390733
322.3 | 0.03541 | 300.1 | 475.1 | 322 | 0.03541 | 1433 | 1164 | 109.9844275 | 0.3718202 | 0.141952
322.6 | 0.03541 | 304.4 | 471.1 | 322.3 | 0.03541 | 1432 | 1162 | 112.2420505 | 0.3740155 | 0.1447911
322.9 | 0.03541 | 308.7 | 467.2 | 322.6 | 0.03541 | 1432 | 1159 | 114.4990456 | 0.3761467 | 0.1476454
323.2 | 0.03541 | 312.9 | 463.3 | 322.9 | 0.03541 | 1432 | 1156 | 116.7554132 | 0.3782164 | 0.1504774
323.5 | 0.03541 | 317.2 | 459.4 | 323.2 | 0.03541 | 1432 | 1153 | 119.0111537 | 0.3803488 | 0.1533254
323.8 | 0.03541 | 321.5 | 455.5 | 323.5 | 0.03541 | 1432 | 1151 | 121.2662676 | 0.3823022 | 0.1561502
324.1 | 0.03541 | 325.7 | 451.6 | 323.8 | 0.03541 | 1431 | 1148 | 123.5207551 | 0.3842014 | 0.1589714
324.4 | 0.03541 | 330 | 447.8 | 324.1 | 0.03541 | 1431 | 1145 | 125.7746168 | 0.3861671 | 0.1618096
324.7 | 0.03541 | 334.2 | 443.9 | 324.4 | 0.03541 | 1431 | 1142 | 128.0278529 | 0.3879632 | 0.1646025
325 | 0.03541 | 338.5 | 440.1 | 324.7 | 0.03541 | 1431 | 1140 | 130.2804638 | 0.3898278 | 0.1674341
307.8 | 0.03566 | 93.07 | 677.4 | 325 | 0.03541 | 1431 | 1137 | 132.5324501 | 0.3915287 | 0.1702189
308.1 | 0.03566 | 97.38 | 672.8 | 307.8 | 0.03566 | 1439 | 1289 | 2.236646063 | 0.02403187 | 0.002902963
308.4 | 0.03566 | 101.7 | 668.3 | 308.1 | 0.03566 | 1439 | 1286 | 4.522681324 | 0.04644364 | 0.005872239
308.7 | 0.03566 | 106 | 663.7 | 308.4 | 0.03566 | 1438 | 1284 | 6.808072741 | 0.0669427 | 0.008841653
309 | 0.03566 | 110.3 | 659.2 | 308.7 | 0.03566 | 1438 | 1281 | 9.092820605 | 0.08578133 | 0.01181346
309.3 | 0.03566 | 114.6 | 654.7 | 309 | 0.03566 | 1438 | 1278 | 11.37692521 | 0.1031453 | 0.01478483
309.6 | 0.03566 | 118.9 | 650.2 | 309.3 | 0.03566 | 1438 | 1275 | 13.66038686 | 0.1192006 | 0.0177569
309.9 | 0.03566 | 123.2 | 645.7 | 309.6 | 0.03566 | 1438 | 1273 | 15.94320586 | 0.1340892 | 0.02072969
310.2 | 0.03566 | 127.6 | 641.2 | 309.9 | 0.03566 | 1437 | 1270 | 18.22538249 | 0.1479333 | 0.02370319
310.5 | 0.03566 | 131.9 | 636.8 | 310.2 | 0.03566 | 1437 | 1267 | 20.50691708 | 0.1607125 | 0.02667393
310.8 | 0.03566 | 136.2 | 632.3 | 310.5 | 0.03566 | 1437 | 1264 | 22.78780993 | 0.1727658 | 0.02964461
311.1 | 0.03566 | 140.5 | 627.9 | 310.8 | 0.03566 | 1437 | 1262 | 25.06806135 | 0.1840533 | 0.03261947
311.4 | 0.03566 | 144.8 | 623.5 | 311.1 | 0.03566 | 1437 | 1259 | 27.34767165 | 0.1946453 | 0.03559041
311.7 | 0.03566 | 149.1 | 619.1 | 311.4 | 0.03566 | 1437 | 1256 | 29.62664115 | 0.2046039 | 0.03856129
312 | 0.03566 | 153.4 | 614.7 | 311.7 | 0.03566 | 1436 | 1253 | 31.90497017 | 0.2139837 | 0.04153211
312.3 | 0.03566 | 157.7 | 610.3 | 312 | 0.03566 | 1436 | 1251 | 34.18265902 | 0.2228335 | 0.04450288
312.6 | 0.03566 | 162 | 605.9 | 312.3 | 0.03566 | 1436 | 1248 | 36.45970804 | 0.2311966 | 0.04747358
312.9 | 0.03566 | 166.3 | 601.6 | 312.6 | 0.03566 | 1436 | 1245 | 38.73611754 | 0.2391118 | 0.05044422
313.2 | 0.03566 | 170.6 | 597.2 | 312.9 | 0.03566 | 1436 | 1242 | 41.01188785 | 0.2466139 | 0.05340785
313.5 | 0.03566 | 174.9 | 592.9 | 313.2 | 0.03566 | 1436 | 1240 | 43.2870193 | 0.253734 | 0.05637799
313.8 | 0.03566 | 179.2 | 588.6 | 313.5 | 0.03566 | 1435 | 1237 | 45.56151222 | 0.2605004 | 0.05934034
314.1 | 0.03566 | 183.5 | 584.3 | 313.8 | 0.03566 | 1435 | 1234 | 47.83536695 | 0.2669384 | 0.06230186
314.4 | 0.03566 | 187.7 | 580 | 314.1 | 0.03566 | 1435 | 1231 | 50.10858382 | 0.2730713 | 0.06526255
314.7 | 0.03566 | 192 | 575.7 | 314.4 | 0.03566 | 1435 | 1229 | 52.38116317 | 0.2790685 | 0.06823129
315 | 0.03566 | 196.3 | 571.4 | 314.7 | 0.03566 | 1435 | 1226 | 54.65310534 | 0.2846516 | 0.07119071
315.3 | 0.03566 | 200.6 | 567.2 | 315 | 0.03566 | 1434 | 1223 | 56.92441067 | 0.2899868 | 0.07414929
315.6 | 0.03566 | 204.9 | 563 | 315.3 | 0.03566 | 1434 | 1220 | 59.1950795 | 0.2950901 | 0.077097
315.9 | 0.03566 | 209.2 | 558.7 | 315.6 | 0.03566 | 1434 | 1218 | 61.46511219 | 0.2999761 | 0.08004312
316.2 | 0.03566 | 213.5 | 554.5 | 315.9 | 0.03566 | 1434 | 1215 | 63.73450907 | 0.3046583 | 0.08299845
316.5 | 0.03566 | 217.8 | 550.3 | 316.2 | 0.03566 | 1434 | 1212 | 66.0032705 | 0.3091488 | 0.08594176
316.8 | 0.03566 | 222 | 546.2 | 316.5 | 0.03566 | 1434 | 1209 | 68.27139683 | 0.3134591 | 0.08888347
317.1 | 0.03566 | 226.3 | 542 | 316.8 | 0.03566 | 1433 | 1207 | 70.53888841 | 0.3177427 | 0.0918236
317.4 | 0.03566 | 230.6 | 537.8 | 317.1 | 0.03566 | 1433 | 1204 | 72.8057456 | 0.3217223 | 0.09476213
317.8 | 0.03566 | 234.9 | 533.7 | 317.4 | 0.03566 | 1433 | 1201 | 75.07196875 | 0.3255506 | 0.09769907
318.1 | 0.03566 | 239.2 | 529.6 | 317.8 | 0.03566 | 1433 | 1198 | 77.33755822 | 0.3292361 | 0.1006213
318.4 | 0.03566 | 243.5 | 525.4 | 318.1 | 0.03566 | 1433 | 1196 | 79.60251438 | 0.3327864 | 0.1035413
318.7 | 0.03566 | 247.7 | 521.3 | 318.4 | 0.03566 | 1433 | 1193 | 81.86683758 | 0.3362088 | 0.1064727
319 | 0.03566 | 252 | 517.3 | 318.7 | 0.03566 | 1432 | 1190 | 84.13052819 | 0.3396469 | 0.1094025
319.3 | 0.03566 | 256.3 | 513.2 | 319 | 0.03566 | 1432 | 1187 | 86.39358658 | 0.3428317 | 0.1123016
319.6 | 0.03566 | 260.6 | 509.1 | 319.3 | 0.03566 | 1432 | 1185 | 88.65601311 | 0.3459072 | 0.1152125
319.9 | 0.03566 | 264.8 | 505.1 | 319.6 | 0.03566 | 1432 | 1182 | 90.91780814 | 0.3488788 | 0.1181211
320.2 | 0.03566 | 269.1 | 501 | 319.9 | 0.03566 | 1432 | 1179 | 93.17897206 | 0.3518843 | 0.1210274
320.5 | 0.03566 | 273.4 | 497 | 320.2 | 0.03566 | 1432 | 1176 | 95.43950523 | 0.3546619 | 0.1239313
320.8 | 0.03566 | 277.6 | 493 | 320.5 | 0.03566 | 1431 | 1174 | 97.69940802 | 0.3573497 | 0.1268165
321.1 | 0.03566 | 281.9 | 489 | 320.8 | 0.03566 | 1431 | 1171 | 99.95868081 | 0.3600817 | 0.1297154
321.4 | 0.03566 | 286.2 | 485 | 321.1 | 0.03566 | 1431 | 1168 | 102.217324 | 0.3626014 | 0.1325948
321.7 | 0.03566 | 290.4 | 481.1 | 321.4 | 0.03566 | 1431 | 1165 | 104.4753379 | 0.3650431 | 0.1354711
322 | 0.03566 | 294.7 | 477.1 | 321.7 | 0.03566 | 1431 | 1162 | 106.732723 | 0.3675369 | 0.1383444
322.3 | 0.03566 | 299 | 473.2 | 322 | 0.03566 | 1430 | 1160 | 108.9894795 | 0.369832 | 0.1412147
322.6 | 0.03566 | 303.2 | 469.2 | 322.3 | 0.03566 | 1430 | 1157 | 111.245608 | 0.3720589 | 0.1440632
322.9 | 0.03566 | 307.5 | 465.3 | 322.6 | 0.03566 | 1430 | 1154 | 113.5011087 | 0.374344 | 0.146946
323.2 | 0.03566 | 311.8 | 461.4 | 322.9 | 0.03566 | 1430 | 1151 | 115.7559821 | 0.3764422 | 0.1497878
323.5 | 0.03566 | 316 | 457.5 | 323.2 | 0.03566 | 1430 | 1149 | 118.0102286 | 0.3784805 | 0.1526257
323.8 | 0.03566 | 320.3 | 453.7 | 323.5 | 0.03566 | 1430 | 1146 | 120.2638485 | 0.3805818 | 0.1554801
324.1 | 0.03566 | 324.5 | 449.8 | 323.8 | 0.03566 | 1429 | 1143 | 122.5168422 | 0.3825065 | 0.1582905
324.4 | 0.03566 | 328.8 | 445.9 | 324.1 | 0.03566 | 1429 | 1140 | 124.7692101 | 0.3844968 | 0.1611381
324.7 | 0.03566 | 333.1 | 442.1 | 324.4 | 0.03566 | 1429 | 1138 | 127.0209527 | 0.3863168 | 0.1639615
325 | 0.03566 | 337.3 | 438.3 | 324.7 | 0.03566 | 1429 | 1135 | 129.2720702 | 0.3880879 | 0.1667596
307.8 | 0.03592 | 92.26 | 674.7 | 325 | 0.03566 | 1429 | 1132 | 131.5225631 | 0.3899276 | 0.1695752
308.1 | 0.03592 | 96.57 | 670.2 | 307.8 | 0.03592 | 1437 | 1284 | 1.319557712 | 0.0143026 | 0.001720504
308.4 | 0.03592 | 100.9 | 665.7 | 308.1 | 0.03592 | 1436 | 1281 | 3.604097808 | 0.03732109 | 0.004700364
308.7 | 0.03592 | 105.2 | 661.1 | 308.4 | 0.03592 | 1436 | 1279 | 5.887994294 | 0.05835475 | 0.00768066
309 | 0.03592 | 109.5 | 656.6 | 308.7 | 0.03592 | 1436 | 1276 | 8.171247461 | 0.07767345 | 0.01066325
309.3 | 0.03592 | 113.8 | 652.1 | 309 | 0.03592 | 1436 | 1273 | 10.4538576 | 0.09546902 | 0.01364555
309.6 | 0.03592 | 118.1 | 647.6 | 309.3 | 0.03592 | 1436 | 1270 | 12.73582501 | 0.1119141 | 0.01662857
309.9 | 0.03592 | 122.4 | 643.2 | 309.6 | 0.03592 | 1436 | 1268 | 15.01714999 | 0.1271562 | 0.01961232
310.2 | 0.03592 | 126.7 | 638.7 | 309.9 | 0.03592 | 1435 | 1265 | 17.29783283 | 0.1413222 | 0.02259383
310.5 | 0.03592 | 131 | 634.3 | 310.2 | 0.03592 | 1435 | 1262 | 19.57787385 | 0.1545215 | 0.02557862
310.8 | 0.03592 | 135.3 | 629.8 | 310.5 | 0.03592 | 1435 | 1259 | 21.85727334 | 0.1668494 | 0.0285604
311.1 | 0.03592 | 139.6 | 625.4 | 310.8 | 0.03592 | 1435 | 1257 | 24.13603162 | 0.178389 | 0.03154624
311.4 | 0.03592 | 143.9 | 621 | 311.1 | 0.03592 | 1435 | 1254 | 26.41414899 | 0.1892131 | 0.0345283
311.7 | 0.03592 | 148.2 | 616.6 | 311.4 | 0.03592 | 1435 | 1251 | 28.69162577 | 0.1993859 | 0.0375103
312 | 0.03592 | 152.5 | 612.2 | 311.7 | 0.03592 | 1434 | 1248 | 30.96846228 | 0.208964 | 0.04049224
312.3 | 0.03592 | 156.8 | 607.9 | 312 | 0.03592 | 1434 | 1246 | 33.24465882 | 0.2179978 | 0.04347412
312.6 | 0.03592 | 161.1 | 603.5 | 312.3 | 0.03592 | 1434 | 1243 | 35.52021573 | 0.226532 | 0.04644987
312.9 | 0.03592 | 165.4 | 599.2 | 312.6 | 0.03592 | 1434 | 1240 | 37.79513333 | 0.2346067 | 0.04943125
313.2 | 0.03592 | 169.6 | 594.9 | 312.9 | 0.03592 | 1434 | 1237 | 40.06941193 | 0.2422576 | 0.05240572
313.5 | 0.03592 | 173.9 | 590.5 | 313.2 | 0.03592 | 1433 | 1235 | 42.34305187 | 0.2496642 | 0.05538659
313.8 | 0.03592 | 178.2 | 586.2 | 313.5 | 0.03592 | 1433 | 1232 | 44.61605348 | 0.2565615 | 0.05836742
314.1 | 0.03592 | 182.5 | 582 | 313.8 | 0.03592 | 1433 | 1229 | 46.88841708 | 0.2631224 | 0.06134016
314.4 | 0.03592 | 186.8 | 577.7 | 314.1 | 0.03592 | 1433 | 1226 | 49.16014301 | 0.2693706 | 0.06430365
314.7 | 0.03592 | 191.1 | 573.4 | 314.4 | 0.03592 | 1433 | 1224 | 51.43123161 | 0.2753278 | 0.06727434
315 | 0.03592 | 195.4 | 569.2 | 314.7 | 0.03592 | 1433 | 1221 | 53.70168322 | 0.2810135 | 0.07024419
315.3 | 0.03592 | 199.6 | 564.9 | 315 | 0.03592 | 1432 | 1218 | 55.97149816 | 0.2864457 | 0.07320363
315.6 | 0.03592 | 203.9 | 560.7 | 315.3 | 0.03592 | 1432 | 1215 | 58.24067679 | 0.291787 | 0.0761814
315.9 | 0.03592 | 208.2 | 556.5 | 315.6 | 0.03592 | 1432 | 1213 | 60.50921945 | 0.2967593 | 0.0791384
316.2 | 0.03592 | 212.5 | 552.3 | 315.9 | 0.03592 | 1432 | 1210 | 62.77712648 | 0.3015232 | 0.0820938
316.5 | 0.03592 | 216.8 | 548.2 | 316.2 | 0.03592 | 1432 | 1207 | 65.04439824 | 0.3060913 | 0.08504759
316.8 | 0.03592 | 221 | 544 | 316.5 | 0.03592 | 1432 | 1204 | 67.31103506 | 0.3104753 | 0.08798828
317.1 | 0.03592 | 225.3 | 539.8 | 316.8 | 0.03592 | 1431 | 1202 | 69.57703731 | 0.3148282 | 0.09095038
317.4 | 0.03592 | 229.6 | 535.7 | 317.1 | 0.03592 | 1431 | 1199 | 71.84240533 | 0.3188744 | 0.09389937
317.8 | 0.03592 | 233.9 | 531.6 | 317.4 | 0.03592 | 1431 | 1196 | 74.10713949 | 0.3227663 | 0.0968341
318.1 | 0.03592 | 238.1 | 527.5 | 317.8 | 0.03592 | 1431 | 1194 | 76.37124013 | 0.3265124 | 0.09976648
318.4 | 0.03592 | 242.4 | 523.4 | 318.1 | 0.03592 | 1431 | 1191 | 78.63470761 | 0.3302592 | 0.1027099
318.7 | 0.03592 | 246.7 | 519.3 | 318.4 | 0.03592 | 1431 | 1188 | 80.8975423 | 0.3337357 | 0.105638
319 | 0.03592 | 251 | 515.2 | 318.7 | 0.03592 | 1430 | 1185 | 83.15974456 | 0.3370885 | 0.1085636
319.3 | 0.03592 | 255.2 | 511.1 | 319 | 0.03592 | 1430 | 1183 | 85.42131475 | 0.340324 | 0.111487
319.6 | 0.03592 | 259.5 | 507.1 | 319.3 | 0.03592 | 1430 | 1180 | 87.68225323 | 0.3435825 | 0.1144229
319.9 | 0.03592 | 263.8 | 503.1 | 319.6 | 0.03592 | 1430 | 1177 | 89.94256038 | 0.3465995 | 0.1173266
320.2 | 0.03592 | 268 | 499 | 319.9 | 0.03592 | 1430 | 1174 | 92.20223656 | 0.3495157 | 0.1202272
320.5 | 0.03592 | 272.3 | 495 | 320.2 | 0.03592 | 1429 | 1172 | 94.46128214 | 0.3524675 | 0.1231568
320.8 | 0.03592 | 276.6 | 491 | 320.5 | 0.03592 | 1429 | 1169 | 96.71969749 | 0.3551954 | 0.126052
321.1 | 0.03592 | 280.8 | 487.1 | 320.8 | 0.03592 | 1429 | 1166 | 98.97748299 | 0.3578362 | 0.1289441
321.4 | 0.03592 | 285.1 | 483.1 | 321.1 | 0.03592 | 1429 | 1163 | 101.234639 | 0.3605222 | 0.1318331
321.7 | 0.03592 | 289.3 | 479.1 | 321.4 | 0.03592 | 1429 | 1161 | 103.4911659 | 0.3629995 | 0.134719
322 | 0.03592 | 293.6 | 475.2 | 321.7 | 0.03592 | 1429 | 1158 | 105.7470641 | 0.3655274 | 0.1376198
322.3 | 0.03592 | 297.9 | 471.3 | 322 | 0.03592 | 1428 | 1155 | 108.0023339 | 0.3678554 | 0.1404817
322.6 | 0.03592 | 302.1 | 467.4 | 322.3 | 0.03592 | 1428 | 1152 | 110.2569758 | 0.3701141 | 0.1433398
322.9 | 0.03592 | 306.4 | 463.5 | 322.6 | 0.03592 | 1428 | 1150 | 112.5109901 | 0.3724296 | 0.1462131
323.2 | 0.03592 | 310.6 | 459.6 | 322.9 | 0.03592 | 1428 | 1147 | 114.7643772 | 0.3745574 | 0.149064
323.5 | 0.03592 | 314.9 | 455.7 | 323.2 | 0.03592 | 1428 | 1144 | 117.0171375 | 0.3767455 | 0.1519308
323.8 | 0.03592 | 319.1 | 451.8 | 323.5 | 0.03592 | 1428 | 1141 | 119.2692713 | 0.3787528 | 0.1547746
324.1 | 0.03592 | 323.4 | 448 | 323.8 | 0.03592 | 1427 | 1139 | 121.5207791 | 0.3808235 | 0.1576349
324.4 | 0.03592 | 327.6 | 444.2 | 324.1 | 0.03592 | 1427 | 1136 | 123.7716612 | 0.38272 | 0.1604507
324.7 | 0.03592 | 331.9 | 440.3 | 324.4 | 0.03592 | 1427 | 1133 | 126.0219181 | 0.3846823 | 0.1632831
325 | 0.03592 | 336.1 | 436.5 | 324.7 | 0.03592 | 1427 | 1130 | 128.2715501 | 0.3864765 | 0.1661118
308.1 | 0.03617 | 95.77 | 667.6 | 325 | 0.03592 | 1427 | 1128 | 130.5205576 | 0.3883385 | 0.1689368
308.4 | 0.03617 | 100.1 | 663.1 | 308.1 | 0.03617 | 1434 | 1276 | 2.692848271 | 0.02811787 | 0.003527579
308.7 | 0.03617 | 104.4 | 658.5 | 308.4 | 0.03617 | 1434 | 1274 | 4.975257632 | 0.04970287 | 0.006518943
309 | 0.03617 | 108.7 | 654.1 | 308.7 | 0.03617 | 1434 | 1271 | 7.257023907 | 0.06951172 | 0.009512418
309.3 | 0.03617 | 113 | 649.6 | 309 | 0.03617 | 1434 | 1268 | 9.538147385 | 0.08774745 | 0.01250413
309.6 | 0.03617 | 117.3 | 645.1 | 309.3 | 0.03617 | 1434 | 1265 | 11.81862836 | 0.1045896 | 0.01549781
309.9 | 0.03617 | 121.6 | 640.6 | 309.6 | 0.03617 | 1434 | 1263 | 14.09846713 | 0.1201915 | 0.01849222
310.2 | 0.03617 | 125.8 | 636.2 | 309.9 | 0.03617 | 1433 | 1260 | 16.37766398 | 0.1346847 | 0.02148736
310.5 | 0.03617 | 130.1 | 631.8 | 310.2 | 0.03617 | 1433 | 1257 | 18.65621923 | 0.1483006 | 0.02448323
310.8 | 0.03617 | 134.4 | 627.4 | 310.5 | 0.03617 | 1433 | 1254 | 20.93413317 | 0.160908 | 0.02747622
311.1 | 0.03617 | 138.7 | 623 | 310.8 | 0.03617 | 1433 | 1252 | 23.21140611 | 0.1727039 | 0.03046916
311.4 | 0.03617 | 143 | 618.6 | 311.1 | 0.03617 | 1433 | 1249 | 25.48803835 | 0.1837638 | 0.03346204
311.7 | 0.03617 | 147.3 | 614.2 | 311.4 | 0.03617 | 1432 | 1246 | 27.76403022 | 0.1941541 | 0.03645487
312 | 0.03617 | 151.6 | 609.8 | 311.7 | 0.03617 | 1432 | 1243 | 30.03938201 | 0.2039333 | 0.03944765
312.3 | 0.03617 | 155.9 | 605.5 | 312 | 0.03617 | 1432 | 1241 | 32.31409406 | 0.2131537 | 0.04244037
312.6 | 0.03617 | 160.2 | 601.1 | 312.3 | 0.03617 | 1432 | 1238 | 34.58816666 | 0.2218612 | 0.04542706
312.9 | 0.03617 | 164.4 | 596.8 | 312.6 | 0.03617 | 1432 | 1235 | 36.86160015 | 0.2300974 | 0.04841928
313.2 | 0.03617 | 168.7 | 592.5 | 312.9 | 0.03617 | 1432 | 1233 | 39.13439485 | 0.2380438 | 0.05141145
313.5 | 0.03617 | 173 | 588.2 | 313.2 | 0.03617 | 1431 | 1230 | 41.40655108 | 0.2454449 | 0.05439641
313.8 | 0.03617 | 177.3 | 583.9 | 313.5 | 0.03617 | 1431 | 1227 | 43.67806917 | 0.2524744 | 0.05738054
314.1 | 0.03617 | 181.6 | 579.7 | 313.8 | 0.03617 | 1431 | 1224 | 45.94894945 | 0.2591593 | 0.06036383
314.4 | 0.03617 | 185.9 | 575.4 | 314.1 | 0.03617 | 1431 | 1222 | 48.21919225 | 0.2655242 | 0.06333796
314.7 | 0.03617 | 190.1 | 571.2 | 314.4 | 0.03617 | 1431 | 1219 | 50.48879789 | 0.2715912 | 0.06631919
315 | 0.03617 | 194.4 | 566.9 | 314.7 | 0.03617 | 1431 | 1216 | 52.75776673 | 0.2775264 | 0.06929958
315.3 | 0.03617 | 198.7 | 562.7 | 315 | 0.03617 | 1430 | 1213 | 55.02609909 | 0.2830561 | 0.07227913
315.6 | 0.03617 | 203 | 558.5 | 315.3 | 0.03617 | 1430 | 1211 | 57.29379532 | 0.2883432 | 0.07524796
315.9 | 0.03617 | 207.2 | 554.3 | 315.6 | 0.03617 | 1430 | 1208 | 59.56085575 | 0.2934032 | 0.07821517
316.2 | 0.03617 | 211.5 | 550.1 | 315.9 | 0.03617 | 1430 | 1205 | 61.82728073 | 0.2983942 | 0.08119144
316.5 | 0.03617 | 215.8 | 546 | 316.2 | 0.03617 | 1430 | 1202 | 64.09307061 | 0.3030405 | 0.08415582
316.8 | 0.03617 | 220 | 541.8 | 316.5 | 0.03617 | 1430 | 1200 | 66.35822573 | 0.3074987 | 0.08710715
317.1 | 0.03617 | 224.3 | 537.7 | 316.8 | 0.03617 | 1429 | 1197 | 68.62274645 | 0.3119216 | 0.09007974
317.4 | 0.03617 | 228.6 | 533.6 | 317.1 | 0.03617 | 1429 | 1194 | 70.8866331 | 0.3160349 | 0.09302708
317.8 | 0.03617 | 232.9 | 529.5 | 317.4 | 0.03617 | 1429 | 1191 | 73.14988605 | 0.3199908 | 0.09597204
318.1 | 0.03617 | 237.1 | 525.4 | 317.8 | 0.03617 | 1429 | 1189 | 75.41250566 | 0.3237978 | 0.09891462
318.4 | 0.03617 | 241.4 | 521.3 | 318.1 | 0.03617 | 1429 | 1186 | 77.67449227 | 0.3276022 | 0.1018682
318.7 | 0.03617 | 245.7 | 517.2 | 318.4 | 0.03617 | 1428 | 1183 | 79.93584624 | 0.3311344 | 0.1048064
319 | 0.03617 | 249.9 | 513.1 | 318.7 | 0.03617 | 1428 | 1181 | 82.19656794 | 0.3345404 | 0.1077423
319.3 | 0.03617 | 254.2 | 509.1 | 319 | 0.03617 | 1428 | 1178 | 84.45665773 | 0.3379618 | 0.1106902
319.6 | 0.03617 | 258.4 | 505.1 | 319.3 | 0.03617 | 1428 | 1175 | 86.71611597 | 0.3411334 | 0.1136069
319.9 | 0.03617 | 262.7 | 501.1 | 319.6 | 0.03617 | 1428 | 1172 | 88.97494302 | 0.3443303 | 0.1165356
320.2 | 0.03617 | 267 | 497 | 319.9 | 0.03617 | 1428 | 1170 | 91.23313926 | 0.3472902 | 0.1194464
320.5 | 0.03617 | 271.2 | 493.1 | 320.2 | 0.03617 | 1427 | 1167 | 93.49070504 | 0.3501525 | 0.12237
320.8 | 0.03617 | 275.5 | 489.1 | 320.5 | 0.03617 | 1427 | 1164 | 95.74764075 | 0.3530518 | 0.1252749
321.1 | 0.03617 | 279.7 | 485.1 | 320.8 | 0.03617 | 1427 | 1161 | 98.00394675 | 0.3557312 | 0.1281768
321.4 | 0.03617 | 284 | 481.2 | 321.1 | 0.03617 | 1427 | 1159 | 100.2596234 | 0.3584541 | 0.1310926
321.7 | 0.03617 | 288.2 | 477.2 | 321.4 | 0.03617 | 1427 | 1156 | 102.5146711 | 0.3609672 | 0.1339711
322 | 0.03617 | 292.5 | 473.3 | 321.7 | 0.03617 | 1427 | 1153 | 104.7690902 | 0.3635291 | 0.1368815
322.3 | 0.03617 | 296.7 | 469.4 | 322 | 0.03617 | 1426 | 1150 | 107.0228811 | 0.3658902 | 0.139753
322.6 | 0.03617 | 301 | 465.5 | 322.3 | 0.03617 | 1426 | 1148 | 109.2760442 | 0.3683048 | 0.1426394
322.9 | 0.03617 | 305.2 | 461.6 | 322.6 | 0.03617 | 1426 | 1145 | 111.5285798 | 0.3705268 | 0.1455037
323.2 | 0.03617 | 309.5 | 457.7 | 322.9 | 0.03617 | 1426 | 1142 | 113.7804884 | 0.3728063 | 0.1483835
323.5 | 0.03617 | 313.7 | 453.9 | 323.2 | 0.03617 | 1426 | 1140 | 116.0317702 | 0.3749007 | 0.1512406
323.8 | 0.03617 | 318 | 450 | 323.5 | 0.03617 | 1426 | 1137 | 118.2824258 | 0.3770559 | 0.1540938
324.1 | 0.03617 | 322.2 | 446.2 | 323.8 | 0.03617 | 1425 | 1134 | 120.5324555 | 0.3790329 | 0.1569433
324.4 | 0.03617 | 326.5 | 442.4 | 324.1 | 0.03617 | 1425 | 1131 | 122.7818596 | 0.3810734 | 0.159789
324.7 | 0.03617 | 330.7 | 438.6 | 324.4 | 0.03617 | 1425 | 1129 | 125.0306386 | 0.3829422 | 0.1626098
325 | 0.03617 | 335 | 434.8 | 324.7 | 0.03617 | 1425 | 1126 | 127.2787928 | 0.3848769 | 0.1654475
308.1 | 0.03643 | 94.97 | 665 | 325 | 0.03617 | 1425 | 1123 | 129.5263227 | 0.3866457 | 0.1682597
308.4 | 0.03643 | 99.26 | 660.5 | 308.1 | 0.03643 | 1432 | 1271 | 1.788830042 | 0.01883574 | 0.002353817
308.7 | 0.03643 | 103.6 | 656 | 308.4 | 0.03643 | 1432 | 1269 | 4.069759983 | 0.04100101 | 0.005356639
309 | 0.03643 | 107.8 | 651.5 | 308.7 | 0.03643 | 1432 | 1266 | 6.35004707 | 0.06129389 | 0.008359725
309.3 | 0.03643 | 112.1 | 647 | 309 | 0.03643 | 1432 | 1263 | 8.62969159 | 0.0800528 | 0.01136533
309.6 | 0.03643 | 116.4 | 642.6 | 309.3 | 0.03643 | 1432 | 1260 | 10.90869383 | 0.09731217 | 0.01437056
309.9 | 0.03643 | 120.7 | 638.1 | 309.6 | 0.03643 | 1431 | 1258 | 13.18705409 | 0.1132908 | 0.01737425
310.2 | 0.03643 | 125 | 633.7 | 309.9 | 0.03643 | 1431 | 1255 | 15.46477266 | 0.1281257 | 0.02038056
310.5 | 0.03643 | 129.3 | 629.3 | 310.2 | 0.03643 | 1431 | 1252 | 17.74184984 | 0.1419348 | 0.02338454
310.8 | 0.03643 | 133.6 | 624.9 | 310.5 | 0.03643 | 1431 | 1249 | 20.01828593 | 0.1548205 | 0.02638846
311.1 | 0.03643 | 137.9 | 620.5 | 310.8 | 0.03643 | 1431 | 1247 | 22.29408123 | 0.1668719 | 0.02939233
311.4 | 0.03643 | 142.1 | 616.1 | 311.1 | 0.03643 | 1431 | 1244 | 24.56923606 | 0.178167 | 0.03239614
311.7 | 0.03643 | 146.4 | 611.8 | 311.4 | 0.03643 | 1430 | 1241 | 26.84375071 | 0.1889075 | 0.03540458
312 | 0.03643 | 150.7 | 607.4 | 311.7 | 0.03643 | 1430 | 1239 | 29.11762549 | 0.1988909 | 0.03840362
312.3 | 0.03643 | 155 | 603.1 | 312 | 0.03643 | 1430 | 1236 | 31.39086073 | 0.2083003 | 0.04140728
312.6 | 0.03643 | 159.3 | 598.8 | 312.3 | 0.03643 | 1430 | 1233 | 33.66345674 | 0.2171836 | 0.04440503
312.9 | 0.03643 | 163.5 | 594.5 | 312.6 | 0.03643 | 1430 | 1230 | 35.93541383 | 0.2255833 | 0.04740194
313.2 | 0.03643 | 167.8 | 590.2 | 312.9 | 0.03643 | 1430 | 1228 | 38.20673232 | 0.23368032 | 0.05040466
313.5 | 0.03643 | 172.1 | 585.9 | 313.2 | 0.03643 | 1429 | 1225 | 40.47741254 | 0.2412242 | 0.05340028
313.8 | 0.03643 | 176.4 | 581.6 | 313.5 | 0.03643 | 1429 | 1222 | 42.74745481 | 0.2483873 | 0.05639506
314.1 | 0.03643 | 180.6 | 577.4 | 313.8 | 0.03643 | 1429 | 1219 | 45.01685946 | 0.2551976 | 0.059389
314.4 | 0.03643 | 184.9 | 573.1 | 314.1 | 0.03643 | 1429 | 1217 | 47.28562682 | 0.2618252 | 0.06238209
314.7 | 0.03643 | 189.2 | 568.9 | 314.4 | 0.03643 | 1429 | 1214 | 49.55375722 | 0.268003 | 0.06537435
315 | 0.03643 | 193.5 | 564.7 | 314.7 | 0.03643 | 1429 | 1211 | 51.82125099 | 0.2738967 | 0.06835675
315.3 | 0.03643 | 197.7 | 560.5 | 315 | 0.03643 | 1428 | 1209 | 54.08810846 | 0.2795251 | 0.07133752
315.6 | 0.03643 | 202 | 556.3 | 315.3 | 0.03643 | 1428 | 1206 | 56.35432998 | 0.2850497 | 0.07432647
315.9 | 0.03643 | 206.3 | 552.1 | 315.6 | 0.03643 | 1428 | 1203 | 58.61991589 | 0.2901976 | 0.07730439
316.2 | 0.03643 | 210.5 | 548 | 315.9 | 0.03643 | 1428 | 1200 | 60.88486652 | 0.2951278 | 0.08028068
316.5 | 0.03643 | 214.8 | 543.8 | 316.2 | 0.03643 | 1428 | 1198 | 63.14918221 | 0.2999961 | 0.08325535
316.8 | 0.03643 | 219.1 | 539.7 | 316.5 | 0.03643 | 1428 | 1195 | 65.41286333 | 0.3045292 | 0.0862284
317.1 | 0.03643 | 223.3 | 535.6 | 316.8 | 0.03643 | 1427 | 1192 | 67.6759102 | 0.3088814 | 0.08918807
317.4 | 0.03643 | 227.6 | 531.4 | 317.1 | 0.03643 | 1427 | 1189 | 69.93832319 | 0.3132034 | 0.0921575
317.8 | 0.03643 | 231.8 | 527.4 | 317.4 | 0.03643 | 1427 | 1187 | 72.20010263 | 0.3172236 | 0.0951253
318.1 | 0.03643 | 236.1 | 523.3 | 317.8 | 0.03643 | 1427 | 1184 | 74.46124889 | 0.3212306 | 0.09807857
318.4 | 0.03643 | 240.4 | 519.2 | 318.1 | 0.03643 | 1427 | 1181 | 76.72176232 | 0.3249545 | 0.1010294
318.7 | 0.03643 | 244.6 | 515.1 | 318.4 | 0.03643 | 1426 | 1179 | 78.98164328 | 0.3285426 | 0.1039779
319 | 0.03643 | 248.9 | 511.1 | 318.7 | 0.03643 | 1426 | 1176 | 81.24089212 | 0.3321377 | 0.1069381
319.3 | 0.03643 | 253.1 | 507.1 | 319 | 0.03643 | 1426 | 1173 | 83.4995092 | 0.3354741 | 0.1098678
319.6 | 0.03643 | 257.4 | 503.1 | 319.3 | 0.03643 | 1426 | 1170 | 85.75749489 | 0.3388285 | 0.1128091
319.9 | 0.03643 | 261.6 | 499.1 | 319.6 | 0.03643 | 1426 | 1168 | 88.01484954 | 0.341938 | 0.1157329
320.2 | 0.03643 | 265.9 | 495.1 | 319.9 | 0.03643 | 1426 | 1165 | 90.27157353 | 0.3450748 | 0.1186691
320.5 | 0.03643 | 270.2 | 491.1 | 320.2 | 0.03643 | 1425 | 1162 | 92.52766722 | 0.3479792 | 0.1215869
320.8 | 0.03643 | 274.4 | 487.1 | 320.5 | 0.03643 | 1425 | 1160 | 94.78313097 | 0.3507888 | 0.1245017
321.1 | 0.03643 | 278.7 | 483.2 | 320.8 | 0.03643 | 1425 | 1157 | 97.03796516 | 0.3536369 | 0.12743
321.4 | 0.03643 | 282.9 | 479.2 | 321.1 | 0.03643 | 1425 | 1154 | 99.29217016 | 0.356269 | 0.1303218
321.7 | 0.03643 | 287.1 | 475.3 | 321.4 | 0.03643 | 1425 | 1151 | 101.5457463 | 0.3589457 | 0.1332446
322 | 0.03643 | 291.4 | 471.4 | 321.7 | 0.03643 | 1425 | 1149 | 103.7986941 | 0.361542 | 0.1361473
322.3 | 0.03643 | 295.6 | 467.5 | 322 | 0.03643 | 1424 | 1146 | 106.0510137 | 0.3639362 | 0.1390286
322.6 | 0.03643 | 299.9 | 463.6 | 322.3 | 0.03643 | 1424 | 1143 | 108.3027057 | 0.3663826 | 0.1419247
322.9 | 0.03643 | 304.1 | 459.8 | 322.6 | 0.03643 | 1424 | 1140 | 110.5537704 | 0.3686354 | 0.1447987
323.2 | 0.03643 | 308.4 | 455.9 | 322.9 | 0.03643 | 1424 | 1138 | 112.8042081 | 0.3709445 | 0.1476688
323.5 | 0.03643 | 312.6 | 452 | 323.2 | 0.03643 | 1424 | 1135 | 115.0540192 | 0.3730675 | 0.1505352
323.8 | 0.03643 | 316.9 | 448.2 | 323.5 | 0.03643 | 1424 | 1132 | 117.3032042 | 0.3752502 | 0.1534177
324.1 | 0.03643 | 321.1 | 444.4 | 323.8 | 0.03643 | 1423 | 1130 | 119.5517634 | 0.3772539 | 0.1562564
324.4 | 0.03643 | 325.3 | 440.6 | 324.1 | 0.03643 | 1423 | 1127 | 121.7996972 | 0.3793201 | 0.1591113
324.7 | 0.03643 | 329.6 | 436.8 | 324.4 | 0.03643 | 1423 | 1124 | 124.047006 | 0.3813311 | 0.1619624
325 | 0.03643 | 333.8 | 433 | 324.7 | 0.03643 | 1423 | 1121 | 126.2936902 | 0.3831726 | 0.1647882
308.4 | 0.03668 | 98.47 | 657.9 | 325 | 0.03643 | 1423 | 1119 | 128.5397501 | 0.3850801 | 0.1676314
308.7 | 0.03668 | 102.8 | 653.4 | 308.4 | 0.03668 | 1430 | 1264 | 3.171400713 | 0.03220677 | 0.004192922
309 | 0.03668 | 107 | 648.9 | 308.7 | 0.03668 | 1430 | 1261 | 5.450216217 | 0.05301767 | 0.007207374
309.3 | 0.03668 | 111.3 | 644.5 | 309 | 0.03668 | 1430 | 1258 | 7.728389383 | 0.07222794 | 0.01022409
309.6 | 0.03668 | 115.6 | 640.1 | 309.3 | 0.03668 | 1430 | 1255 | 10.0059205 | 0.08990045 | 0.01323885
309.9 | 0.03668 | 119.9 | 635.6 | 309.6 | 0.03668 | 1429 | 1253 | 12.28280985 | 0.1062527 | 0.01625355
310.2 | 0.03668 | 124.2 | 631.2 | 309.9 | 0.03668 | 1429 | 1250 | 14.55905774 | 0.1214267 | 0.01927076
310.5 | 0.03668 | 128.4 | 626.8 | 310.2 | 0.03668 | 1429 | 1247 | 16.83466446 | 0.1355448 | 0.02228576
310.8 | 0.03668 | 132.7 | 622.4 | 310.5 | 0.03668 | 1429 | 1245 | 19.1096303 | 0.1488289 | 0.02530407
311.1 | 0.03668 | 137 | 618.1 | 310.8 | 0.03668 | 1429 | 1242 | 21.38395557 | 0.1611451 | 0.02831937
311.4 | 0.03668 | 141.3 | 613.7 | 311.1 | 0.03668 | 1429 | 1239 | 23.65764057 | 0.1726835 | 0.03133047
311.7 | 0.03668 | 145.6 | 609.4 | 311.4 | 0.03668 | 1428 | 1236 | 25.93068561 | 0.1835151 | 0.03434528
312 | 0.03668 | 149.8 | 605 | 311.7 | 0.03668 | 1428 | 1234 | 28.20309099 | 0.1937025 | 0.03735509
312.3 | 0.03668 | 154.1 | 600.7 | 312 | 0.03668 | 1428 | 1231 | 30.47485702 | 0.203437 | 0.04037474
312.6 | 0.03668 | 158.4 | 596.4 | 312.3 | 0.03668 | 1428 | 1228 | 32.74598403 | 0.2124983 | 0.04338366
312.9 | 0.03668 | 162.6 | 592.1 | 312.6 | 0.03668 | 1428 | 1226 | 35.01647232 | 0.2210636 | 0.04639172
313.2 | 0.03668 | 166.9 | 587.9 | 312.9 | 0.03668 | 1428 | 1223 | 37.28632221 | 0.2293132 | 0.04940549
313.5 | 0.03668 | 171.2 | 583.6 | 313.2 | 0.03668 | 1427 | 1220 | 39.55553402 | 0.2370014 | 0.05240532
313.8 | 0.03668 | 175.5 | 579.3 | 313.5 | 0.03668 | 1427 | 1217 | 41.82410807 | 0.2442997 | 0.05541085
314.1 | 0.03668 | 179.7 | 575.1 | 313.8 | 0.03668 | 1427 | 1215 | 44.0920447 | 0.2512367 | 0.05841553
314.4 | 0.03668 | 184 | 570.9 | 314.1 | 0.03668 | 1427 | 1212 | 46.35934422 | 0.2579819 | 0.06141937
314.7 | 0.03668 | 188.3 | 566.7 | 314.4 | 0.03668 | 1427 | 1209 | 48.62600696 | 0.2642718 | 0.06441384
315 | 0.03668 | 192.5 | 562.5 | 314.7 | 0.03668 | 1427 | 1207 | 50.89203326 | 0.270271 | 0.06740667
315.3 | 0.03668 | 196.8 | 558.3 | 315 | 0.03668 | 1426 | 1204 | 53.15742345 | 0.2761425 | 0.07040718
315.6 | 0.03668 | 201 | 554.1 | 315.3 | 0.03668 | 1426 | 1201 | 55.42217786 | 0.2816168 | 0.07339714
315.9 | 0.03668 | 205.3 | 549.9 | 315.6 | 0.03668 | 1426 | 1198 | 57.68629683 | 0.2869965 | 0.07639557
316.2 | 0.03668 | 209.6 | 545.8 | 315.9 | 0.03668 | 1426 | 1196 | 59.94978071 | 0.2920106 | 0.07938265
316.5 | 0.03668 | 213.8 | 541.7 | 316.2 | 0.03668 | 1426 | 1193 | 62.21262983 | 0.296816 | 0.0823572
316.8 | 0.03668 | 218.1 | 537.5 | 316.5 | 0.03668 | 1426 | 1190 | 64.47484453 | 0.3015662 | 0.08534063
317.1 | 0.03668 | 222.3 | 533.4 | 316.8 | 0.03668 | 1425 | 1187 | 66.73642516 | 0.30599 | 0.08832243
317.4 | 0.03668 | 226.6 | 529.3 | 317.1 | 0.03668 | 1425 | 1185 | 68.99737208 | 0.3103795 | 0.0913026
317.8 | 0.03668 | 230.8 | 525.3 | 317.4 | 0.03668 | 1425 | 1182 | 71.25768561 | 0.3144646 | 0.09426867
318.1 | 0.03668 | 235.1 | 521.2 | 317.8 | 0.03668 | 1425 | 1179 | 73.51736613 | 0.3185328 | 0.09723233
318.4 | 0.03668 | 239.4 | 517.1 | 318.1 | 0.03668 | 1425 | 1177 | 75.77641398 | 0.3223157 | 0.1001936
318.7 | 0.03668 | 243.6 | 513.1 | 318.4 | 0.03668 | 1424 | 1174 | 78.03482951 | 0.32596 | 0.1031525
319 | 0.03668 | 247.9 | 509.1 | 318.7 | 0.03668 | 1424 | 1171 | 80.29261308 | 0.3296084 | 0.1061089
319.3 | 0.03668 | 252.1 | 505.1 | 319 | 0.03668 | 1424 | 1168 | 82.54976506 | 0.3329962 | 0.1090486
319.6 | 0.03668 | 256.4 | 501.1 | 319.3 | 0.03668 | 1424 | 1166 | 84.80628579 | 0.3363994 | 0.1119998
319.9 | 0.03668 | 260.6 | 497.1 | 319.6 | 0.03668 | 1424 | 1163 | 87.06217564 | 0.3395561 | 0.1149336
320.2 | 0.03668 | 264.8 | 493.1 | 319.9 | 0.03668 | 1424 | 1160 | 89.31743497 | 0.3427377 | 0.1178797
320.5 | 0.03668 | 269.1 | 489.1 | 320.2 | 0.03668 | 1423 | 1158 | 91.57206416 | 0.345816 | 0.1208234
320.8 | 0.03668 | 273.3 | 485.2 | 320.5 | 0.03668 | 1423 | 1155 | 93.82606355 | 0.3486662 | 0.1237484
321.1 | 0.03668 | 277.6 | 481.2 | 320.8 | 0.03668 | 1423 | 1152 | 96.07943353 | 0.351553 | 0.1266703
321.4 | 0.03668 | 281.8 | 477.3 | 321.1 | 0.03668 | 1423 | 1149 | 98.33217446 | 0.3542225 | 0.1295891
321.7 | 0.03668 | 286.1 | 473.4 | 321.4 | 0.03668 | 1423 | 1147 | 100.5842867 | 0.356935 | 0.1325047
322 | 0.03668 | 290.3 | 469.5 | 321.7 | 0.03668 | 1423 | 1144 | 102.8357707 | 0.35944 | 0.1353993
322.3 | 0.03668 | 294.5 | 465.6 | 322 | 0.03668 | 1422 | 1141 | 105.0866267 | 0.3619932 | 0.1383083
322.6 | 0.03668 | 298.8 | 461.8 | 322.3 | 0.03668 | 1422 | 1139 | 107.3368551 | 0.3644715 | 0.1412141
322.9 | 0.03668 | 303 | 457.9 | 322.6 | 0.03668 | 1422 | 1136 | 109.5864564 | 0.3667552 | 0.144079
323.2 | 0.03668 | 307.3 | 454.1 | 322.9 | 0.03668 | 1422 | 1133 | 111.8354309 | 0.3690938 | 0.1469778
323.5 | 0.03668 | 311.5 | 450.2 | 323.2 | 0.03668 | 1422 | 1130 | 114.0837789 | 0.3712456 | 0.1498342
323.8 | 0.03668 | 315.7 | 446.4 | 323.5 | 0.03668 | 1422 | 1128 | 116.331501 | 0.3734559 | 0.1527261
324.1 | 0.03668 | 320 | 442.6 | 323.8 | 0.03668 | 1421 | 1125 | 118.5785973 | 0.3756053 | 0.1555945
324.4 | 0.03668 | 324.2 | 438.8 | 324.1 | 0.03668 | 1421 | 1122 | 120.8250684 | 0.3775783 | 0.1584383
324.7 | 0.03668 | 328.4 | 435 | 324.4 | 0.03668 | 1421 | 1120 | 123.0709146 | 0.3796142 | 0.1612987
325 | 0.03668 | 332.7 | 431.3 | 324.7 | 0.03668 | 1421 | 1117 | 125.3161363 | 0.381596 | 0.1641553
308.4 | 0.03694 | 97.67 | 655.3 | 325 | 0.03668 | 1421 | 1114 | 127.5607338 | 0.3834107 | 0.1669643
308.7 | 0.03694 | 102 | 650.9 | 308.4 | 0.03694 | 1428 | 1259 | 2.280081264 | 0.02334475 | 0.003028117
309 | 0.03694 | 106.2 | 646.4 | 308.7 | 0.03694 | 1428 | 1256 | 4.557432692 | 0.04468071 | 0.006053171
309.3 | 0.03694 | 110.5 | 642 | 309 | 0.03694 | 1428 | 1253 | 6.834142012 | 0.06435162 | 0.00908071
309.6 | 0.03694 | 114.8 | 637.6 | 309.3 | 0.03694 | 1428 | 1251 | 9.110209507 | 0.08244533 | 0.01210659
309.9 | 0.03694 | 119.1 | 633.2 | 309.6 | 0.03694 | 1427 | 1248 | 11.38563547 | 0.09917801 | 0.01513242
310.2 | 0.03694 | 123.3 | 628.8 | 309.9 | 0.03694 | 1427 | 1245 | 13.66042018 | 0.1146971 | 0.01815821
310.5 | 0.03694 | 127.6 | 624.4 | 310.2 | 0.03694 | 1427 | 1242 | 15.93456394 | 0.1292341 | 0.02118676
310.8 | 0.03694 | 131.9 | 620 | 310.5 | 0.03694 | 1427 | 1240 | 18.20806704 | 0.1426965 | 0.02421286
311.1 | 0.03694 | 136.2 | 615.7 | 310.8 | 0.03694 | 1427 | 1237 | 20.48092978 | 0.1552762 | 0.0272389
311.4 | 0.03694 | 140.4 | 611.3 | 311.1 | 0.03694 | 1427 | 1234 | 22.75315246 | 0.1670569 | 0.03026088
311.7 | 0.03694 | 144.7 | 607 | 311.4 | 0.03694 | 1426 | 1232 | 25.02473539 | 0.1782389 | 0.03329085
312 | 0.03694 | 149 | 602.7 | 311.7 | 0.03694 | 1426 | 1229 | 27.29567887 | 0.1886363 | 0.03631193
312.3 | 0.03694 | 153.2 | 598.4 | 312 | 0.03694 | 1426 | 1226 | 29.56598321 | 0.1984294 | 0.03933216
312.6 | 0.03694 | 157.5 | 594.1 | 312.3 | 0.03694 | 1426 | 1223 | 31.83564872 | 0.2078045 | 0.04235717
312.9 | 0.03694 | 161.8 | 589.8 | 312.6 | 0.03694 | 1426 | 1221 | 34.10467571 | 0.2165376 | 0.0453761
313.2 | 0.03694 | 166 | 585.5 | 312.9 | 0.03694 | 1426 | 1218 | 36.3730645 | 0.2248026 | 0.04839418
313.5 | 0.03694 | 170.3 | 581.3 | 313.2 | 0.03694 | 1425 | 1215 | 38.6408154 | 0.232776 | 0.05141825
313.8 | 0.03694 | 174.5 | 577.1 | 313.5 | 0.03694 | 1425 | 1213 | 40.90792874 | 0.240211 | 0.05442779
314.1 | 0.03694 | 178.8 | 572.8 | 313.8 | 0.03694 | 1425 | 1210 | 43.17440484 | 0.2474178 | 0.05744333
314.4 | 0.03694 | 183.1 | 568.6 | 314.1 | 0.03694 | 1425 | 1207 | 45.44024403 | 0.2541401 | 0.06045801
314.7 | 0.03694 | 187.3 | 564.4 | 314.4 | 0.03694 | 1425 | 1204 | 47.70544662 | 0.2605431 | 0.06346341
315 | 0.03694 | 191.6 | 560.2 | 314.7 | 0.03694 | 1425 | 1202 | 49.97001295 | 0.2667913 | 0.066476
315.3 | 0.03694 | 195.8 | 556.1 | 315 | 0.03694 | 1424 | 1199 | 52.23394336 | 0.2726197 | 0.06947851
315.6 | 0.03694 | 200.1 | 551.9 | 315.3 | 0.03694 | 1424 | 1196 | 54.49723816 | 0.2783311 | 0.07247937
315.9 | 0.03694 | 204.3 | 547.8 | 315.6 | 0.03694 | 1424 | 1194 | 56.75989771 | 0.2836577 | 0.07547859
316.2 | 0.03694 | 208.6 | 543.6 | 315.9 | 0.03694 | 1424 | 1191 | 59.02192233 | 0.2888983 | 0.07847616
316.5 | 0.03694 | 212.9 | 539.5 | 316.2 | 0.03694 | 1424 | 1188 | 61.28331237 | 0.2937839 | 0.0814721
316.8 | 0.03694 | 217.1 | 535.4 | 316.5 | 0.03694 | 1424 | 1186 | 63.54406816 | 0.2984691 | 0.08445517
317.1 | 0.03694 | 221.4 | 531.3 | 316.8 | 0.03694 | 1423 | 1183 | 65.80419005 | 0.3031054 | 0.08744743
317.4 | 0.03694 | 225.6 | 527.2 | 317.1 | 0.03694 | 1423 | 1180 | 68.06367839 | 0.307424 | 0.09042604
317.8 | 0.03694 | 229.9 | 523.2 | 317.4 | 0.03694 | 1423 | 1177 | 70.32253352 | 0.3117134 | 0.09341463
318.1 | 0.03694 | 234.1 | 519.1 | 317.8 | 0.03694 | 1423 | 1175 | 72.58075579 | 0.3157058 | 0.09637599
318.4 | 0.03694 | 238.3 | 515.1 | 318.1 | 0.03694 | 1423 | 1172 | 74.83834556 | 0.3196854 | 0.09936052
318.7 | 0.03694 | 242.6 | 511.1 | 318.4 | 0.03694 | 1422 | 1169 | 77.09530317 | 0.323522 | 0.1023298
319 | 0.03694 | 246.8 | 507.1 | 318.7 | 0.03694 | 1422 | 1167 | 79.35162897 | 0.3270883 | 0.1052828
319.3 | 0.03694 | 251.1 | 503.1 | 319 | 0.03694 | 1422 | 1164 | 81.60732333 | 0.3306618 | 0.1082469
319.6 | 0.03694 | 255.3 | 499.1 | 319.3 | 0.03694 | 1422 | 1161 | 83.86238661 | 0.33398 | 0.1111938
319.9 | 0.03694 | 259.6 | 495.1 | 319.6 | 0.03694 | 1422 | 1158 | 86.11681915 | 0.3373162 | 0.1141527
320.2 | 0.03694 | 263.8 | 491.1 | 319.9 | 0.03694 | 1422 | 1156 | 88.37062133 | 0.3404107 | 0.1170937
320.5 | 0.03694 | 268 | 487.2 | 320.2 | 0.03694 | 1421 | 1153 | 90.62379351 | 0.3435322 | 0.1200474
320.8 | 0.03694 | 272.3 | 483.3 | 320.5 | 0.03694 | 1421 | 1150 | 92.87633605 | 0.3465535 | 0.1229824
321.1 | 0.03694 | 276.5 | 479.3 | 320.8 | 0.03694 | 1421 | 1148 | 95.12824931 | 0.3493509 | 0.1258976
321.4 | 0.03694 | 280.8 | 475.4 | 321.1 | 0.03694 | 1421 | 1145 | 97.37953367 | 0.3521864 | 0.128843
321.7 | 0.03694 | 285 | 471.5 | 321.4 | 0.03694 | 1421 | 1142 | 99.63018949 | 0.3548084 | 0.1317511
322 | 0.03694 | 289.2 | 467.6 | 321.7 | 0.03694 | 1421 | 1139 | 101.8802171 | 0.3574744 | 0.1346731
322.3 | 0.03694 | 293.5 | 463.8 | 322 | 0.03694 | 1420 | 1137 | 104.129617 | 0.3600609 | 0.137592
322.6 | 0.03694 | 297.7 | 459.9 | 322.3 | 0.03694 | 1420 | 1134 | 106.3783894 | 0.3624477 | 0.1404706
322.9 | 0.03694 | 301.9 | 456.1 | 322.6 | 0.03694 | 1420 | 1131 | 108.6265348 | 0.3648859 | 0.1433824
323.2 | 0.03694 | 306.2 | 452.3 | 322.9 | 0.03694 | 1420 | 1129 | 110.8740536 | 0.3672542 | 0.1462718
323.5 | 0.03694 | 310.4 | 448.4 | 323.2 | 0.03694 | 1420 | 1126 | 113.120946 | 0.3694348 | 0.1491377
323.8 | 0.03694 | 314.6 | 444.6 | 323.5 | 0.03694 | 1420 | 1123 | 115.3672125 | 0.3716727 | 0.152039
324.1 | 0.03694 | 318.8 | 440.8 | 323.8 | 0.03694 | 1419 | 1120 | 117.6128535 | 0.3738489 | 0.1549168
324.4 | 0.03694 | 323.1 | 437.1 | 324.1 | 0.03694 | 1419 | 1118 | 119.8578694 | 0.3759657 | 0.1577908
324.7 | 0.03694 | 327.3 | 433.3 | 324.4 | 0.03694 | 1419 | 1115 | 122.1022605 | 0.3779086 | 0.1606186
325 | 0.03694 | 331.5 | 429.6 | 324.7 | 0.03694 | 1419 | 1112 | 124.3460272 | 0.3799145 | 0.1634841
308.4 | 0.03719 | 96.89 | 652.8 | 325 | 0.03694 | 1419 | 1110 | 126.5891699 | 0.3818678 | 0.166324
308.7 | 0.03719 | 101.2 | 648.3 | 308.4 | 0.03719 | 1426 | 1254 | 1.395705101 | 0.01440505 | 0.00186171
309 | 0.03719 | 105.4 | 643.9 | 308.7 | 0.03719 | 1426 | 1251 | 3.671599866 | 0.03628063 | 0.004898732
309.3 | 0.03719 | 109.7 | 639.5 | 309 | 0.03719 | 1426 | 1248 | 5.946852751 | 0.05642175 | 0.007936544
309.6 | 0.03719 | 114 | 635.1 | 309.3 | 0.03719 | 1426 | 1246 | 8.221464038 | 0.07494498 | 0.01097366
309.9 | 0.03719 | 118.2 | 630.7 | 309.6 | 0.03719 | 1425 | 1243 | 10.49543401 | 0.09206521 | 0.01401072
310.2 | 0.03719 | 122.5 | 626.3 | 309.9 | 0.03719 | 1425 | 1240 | 12.76876296 | 0.1080268 | 0.01705002
310.5 | 0.03719 | 126.8 | 621.9 | 310.2 | 0.03719 | 1425 | 1238 | 15.04145117 | 0.1227874 | 0.02008741
310.8 | 0.03719 | 131 | 617.6 | 310.5 | 0.03719 | 1425 | 1235 | 17.31349894 | 0.1365418 | 0.02312475
311.1 | 0.03719 | 135.3 | 613.2 | 310.8 | 0.03719 | 1425 | 1232 | 19.58490657 | 0.1495031 | 0.02616204
311.4 | 0.03719 | 139.6 | 608.9 | 311.1 | 0.03719 | 1425 | 1229 | 21.85567434 | 0.1615349 | 0.0291993
311.7 | 0.03719 | 143.8 | 604.6 | 311.4 | 0.03719 | 1424 | 1227 | 24.12580257 | 0.1728209 | 0.0322322
312 | 0.03719 | 148.1 | 600.3 | 311.7 | 0.03719 | 1424 | 1224 | 26.39529156 | 0.1835556 | 0.03526896
312.3 | 0.03719 | 152.4 | 596 | 312 | 0.03719 | 1424 | 1221 | 28.66414161 | 0.1935459 | 0.03830056
312.6 | 0.03719 | 156.6 | 591.7 | 312.3 | 0.03719 | 1424 | 1219 | 30.93235303 | 0.2029682 | 0.04133131
312.9 | 0.03719 | 160.9 | 587.5 | 312.6 | 0.03719 | 1424 | 1216 | 33.19992613 | 0.2120046 | 0.04436713
313.2 | 0.03719 | 165.1 | 583.2 | 312.9 | 0.03719 | 1424 | 1213 | 35.46686123 | 0.220428 | 0.04739025
313.5 | 0.03719 | 169.4 | 579 | 313.2 | 0.03719 | 1423 | 1211 | 37.73315863 | 0.2285473 | 0.05042518
313.8 | 0.03719 | 173.6 | 574.8 | 313.5 | 0.03719 | 1423 | 1208 | 39.99881867 | 0.2361205 | 0.05344578
314.1 | 0.03719 | 177.9 | 570.6 | 313.8 | 0.03719 | 1423 | 1205 | 42.26384165 | 0.2434553 | 0.05647226
314.4 | 0.03719 | 182.2 | 566.4 | 314.1 | 0.03719 | 1423 | 1202 | 44.52822791 | 0.2502992 | 0.05948995
314.7 | 0.03719 | 186.4 | 562.2 | 314.4 | 0.03719 | 1423 | 1200 | 46.79197776 | 0.2568166 | 0.06250598
315 | 0.03719 | 190.7 | 558 | 314.7 | 0.03719 | 1423 | 1197 | 49.05509153 | 0.2631711 | 0.06552911
315.3 | 0.03719 | 194.9 | 553.9 | 315 | 0.03719 | 1422 | 1194 | 51.31756956 | 0.269101 | 0.06854223
315.6 | 0.03719 | 199.2 | 549.7 | 315.3 | 0.03719 | 1422 | 1192 | 53.57941216 | 0.2749072 | 0.0715537
315.9 | 0.03719 | 203.4 | 545.6 | 315.6 | 0.03719 | 1422 | 1189 | 55.84061969 | 0.2803244 | 0.07456352
316.2 | 0.03719 | 207.6 | 541.5 | 315.9 | 0.03719 | 1422 | 1186 | 58.10119246 | 0.2856499 | 0.07757169
316.5 | 0.03719 | 211.9 | 537.4 | 316.2 | 0.03719 | 1422 | 1184 | 60.36113082 | 0.2907569 | 0.0805782
316.8 | 0.03719 | 216.1 | 533.3 | 316.5 | 0.03719 | 1422 | 1181 | 62.62043511 | 0.2955188 | 0.08357191
317.1 | 0.03719 | 220.4 | 529.2 | 316.8 | 0.03719 | 1421 | 1178 | 64.87910567 | 0.3002272 | 0.08657473
317.4 | 0.03719 | 224.6 | 525.2 | 317.1 | 0.03719 | 1421 | 1175 | 67.13714284 | 0.304615 | 0.08956396
317.8 | 0.03719 | 228.9 | 521.1 | 317.4 | 0.03719 | 1421 | 1173 | 69.39454696 | 0.3089695 | 0.09255074
318.1 | 0.03719 | 233.1 | 517.1 | 317.8 | 0.03719 | 1421 | 1170 | 71.6513184 | 0.3130245 | 0.0955350912
318.4 | 0.03719 | 237.4 | 513 | 318.1 | 0.03719 | 1421 | 1167 | 73.90745748 | 0.3170633 | 0.09851701
318.7 | 0.03719 | 241.6 | 509 | 318.4 | 0.03719 | 1421 | 1165 | 76.16296457 | 0.3208212 | 0.1014965
319 | 0.03719 | 245.8 | 505 | 318.7 | 0.03719 | 1420 | 1162 | 78.41784001 | 0.3245772 | 0.1044735
319.3 | 0.03719 | 250.1 | 501.1 | 319 | 0.03719 | 1420 | 1159 | 80.67208416 | 0.3282021 | 0.1074482
319.6 | 0.03719 | 254.3 | 497.1 | 319.3 | 0.03719 | 1420 | 1157 | 82.92569738 | 0.3315702 | 0.110391
319.9 | 0.03719 | 258.5 | 493.1 | 319.6 | 0.03719 | 1420 | 1154 | 85.17868003 | 0.3349535 | 0.11336
320.2 | 0.03719 | 262.8 | 489.2 | 319.9 | 0.03719 | 1420 | 1151 | 87.43103246 | 0.3382245 | 0.1163265
320.5 | 0.03719 | 267 | 485.2 | 320.2 | 0.03719 | 1420 | 1148 | 89.68275503 | 0.3412586 | 0.119259
320.8 | 0.03719 | 271.2 | 481.3 | 320.5 | 0.03719 | 1419 | 1146 | 91.93384811 | 0.3443215 | 0.12222
321.1 | 0.03719 | 275.5 | 477.4 | 320.8 | 0.03719 | 1419 | 1143 | 94.18431206 | 0.3472873 | 0.1251619
321.4 | 0.03719 | 279.7 | 473.5 | 321.1 | 0.03719 | 1419 | 1140 | 96.43414724 | 0.3500332 | 0.1280836
321.7 | 0.03719 | 283.9 | 469.6 | 321.4 | 0.03719 | 1419 | 1138 | 98.68335404 | 0.3528186 | 0.1310188
322 | 0.03719 | 288.2 | 465.8 | 321.7 | 0.03719 | 1419 | 1135 | 100.9319328 | 0.3555193 | 0.1339508
322.3 | 0.03719 | 292.4 | 461.9 | 322 | 0.03719 | 1418 | 1132 | 103.1798839 | 0.3580149 | 0.1368433
322.6 | 0.03719 | 296.6 | 458.1 | 322.3 | 0.03719 | 1418 | 1130 | 105.4272077 | 0.3605582 | 0.1397683
322.9 | 0.03719 | 300.8 | 454.3 | 322.6 | 0.03719 | 1418 | 1127 | 107.6739047 | 0.3630273 | 0.1426711
323.2 | 0.03719 | 305.1 | 450.4 | 322.9 | 0.03719 | 1418 | 1124 | 109.919975 | 0.3654254 | 0.1455701
323.5 | 0.03719 | 309.3 | 446.6 | 323.2 | 0.03719 | 1418 | 1121 | 112.1654193 | 0.3676349 | 0.1484651
323.8 | 0.03719 | 313.5 | 442.9 | 323.5 | 0.03719 | 1418 | 1119 | 114.4102377 | 0.3699005 | 0.1513563
324.1 | 0.03719 | 317.7 | 439.1 | 323.8 | 0.03719 | 1417 | 1116 | 116.6544308 | 0.3721034 | 0.1542232
324.4 | 0.03719 | 321.9 | 435.3 | 324.1 | 0.03719 | 1417 | 1113 | 118.8979988 | 0.3742461 | 0.1571062
324.7 | 0.03719 | 326.2 | 431.6 | 324.4 | 0.03719 | 1417 | 1111 | 121.1409422 | 0.376331 | 0.1599854
325 | 0.03719 | 330.4 | 427.8 | 324.7 | 0.03719 | 1417 | 1108 | 123.3832613 | 0.3782442 | 0.1628177
308.7 | 0.03745 | 100.4 | 645.8 | 325 | 0.03719 | 1417 | 1105 | 125.6249565 | 0.3802208 | 0.1656884
309 | 0.03745 | 104.6 | 641.4 | 308.7 | 0.03745 | 1424 | 1246 | 2.792623076 | 0.02781497 | 0.003742459
309.3 | 0.03745 | 108.9 | 637 | 309 | 0.03745 | 1424 | 1243 | 5.066426846 | 0.0484362 | 0.006791457
309.6 | 0.03745 | 113.2 | 632.6 | 309.3 | 0.03745 | 1424 | 1241 | 7.339589242 | 0.06739751 | 0.009839911
309.9 | 0.03745 | 117.4 | 628.2 | 309.6 | 0.03745 | 1423 | 1238 | 9.612110548 | 0.08491264 | 0.01288832
310.2 | 0.03745 | 121.7 | 623.9 | 309.9 | 0.03745 | 1423 | 1235 | 11.88399105 | 0.1012265 | 0.01593883
310.5 | 0.03745 | 126 | 619.5 | 310.2 | 0.03745 | 1423 | 1233 | 14.15523103 | 0.1163125 | 0.01898502
310.8 | 0.03745 | 130.2 | 615.2 | 310.5 | 0.03745 | 1423 | 1230 | 16.42583079 | 0.1303637 | 0.02203331
311.1 | 0.03745 | 134.5 | 610.8 | 310.8 | 0.03745 | 1423 | 1227 | 18.69579061 | 0.1435929 | 0.02508155
311.4 | 0.03745 | 138.7 | 606.5 | 311.1 | 0.03745 | 1423 | 1225 | 20.9651108 | 0.1558744 | 0.02812976
311.7 | 0.03745 | 143 | 602.2 | 311.4 | 0.03745 | 1422 | 1222 | 23.23379165 | 0.1675111 | 0.03117793
312 | 0.03745 | 147.2 | 598 | 311.7 | 0.03745 | 1422 | 1219 | 25.50183346 | 0.1783345 | 0.03422146
312.3 | 0.03745 | 151.5 | 593.7 | 312 | 0.03745 | 1422 | 1217 | 27.76923654 | 0.1886497 | 0.03726414
312.6 | 0.03745 | 155.7 | 589.4 | 312.3 | 0.03745 | 1422 | 1214 | 30.03600118 | 0.1982574 | 0.04030596
312.9 | 0.03745 | 160 | 585.2 | 312.6 | 0.03745 | 1422 | 1211 | 32.30212771 | 0.2074639 | 0.04335274
313.2 | 0.03745 | 164.3 | 581 | 312.9 | 0.03745 | 1422 | 1208 | 34.56761643 | 0.2160476 | 0.04638703
313.5 | 0.03745 | 168.5 | 576.7 | 313.2 | 0.03745 | 1421 | 1206 | 36.83246765 | 0.2241781 | 0.04941965
313.8 | 0.03745 | 172.7 | 572.5 | 313.5 | 0.03745 | 1421 | 1203 | 39.0966817 | 0.2320278 | 0.05246468
314.1 | 0.03745 | 177 | 568.3 | 313.8 | 0.03745 | 1421 | 1200 | 41.36025888 | 0.2394919 | 0.05550223
314.4 | 0.03745 | 181.2 | 564.2 | 314.1 | 0.03745 | 1421 | 1198 | 43.62319952 | 0.2464588 | 0.05853106
314.7 | 0.03745 | 185.5 | 560 | 314.4 | 0.03745 | 1421 | 1195 | 45.88550394 | 0.2532313 | 0.06155823
315 | 0.03745 | 189.7 | 555.8 | 314.7 | 0.03745 | 1421 | 1192 | 48.14717247 | 0.2595535 | 0.06458373
315.3 | 0.03745 | 194 | 551.7 | 315 | 0.03745 | 1420 | 1190 | 50.40820543 | 0.2657259 | 0.06761664
315.6 | 0.03745 | 198.2 | 547.6 | 315.3 | 0.03745 | 1420 | 1187 | 52.66860315 | 0.2714876 | 0.07062975
315.9 | 0.03745 | 202.5 | 543.5 | 315.6 | 0.03745 | 1420 | 1184 | 54.92836596 | 0.2771361 | 0.07365026
316.2 | 0.03745 | 206.7 | 539.4 | 315.9 | 0.03745 | 1420 | 1182 | 57.1874942 | 0.2824074 | 0.07665884
316.5 | 0.03745 | 210.9 | 535.3 | 316.2 | 0.03745 | 1420 | 1179 | 59.44598819 | 0.2875955 | 0.07967563
316.8 | 0.03745 | 215.2 | 531.2 | 316.5 | 0.03745 | 1420 | 1176 | 61.70384829 | 0.292574 | 0.08269076
317.1 | 0.03745 | 219.4 | 527.1 | 316.8 | 0.03745 | 1419 | 1173 | 63.96107482 | 0.2972169 | 0.08569276
317.4 | 0.03745 | 223.7 | 523.1 | 317.1 | 0.03745 | 1419 | 1171 | 66.21766814 | 0.3018125 | 0.08870418
317.8 | 0.03745 | 227.9 | 519 | 317.4 | 0.03745 | 1419 | 1168 | 68.47362857 | 0.3060958 | 0.09168938
318.1 | 0.03745 | 232.1 | 515 | 317.8 | 0.03745 | 1419 | 1165 | 70.72895647 | 0.3103508 | 0.09469669
318.4 | 0.03745 | 236.4 | 511 | 318.1 | 0.03745 | 1419 | 1163 | 72.98365219 | 0.3144492 | 0.09768927
318.7 | 0.03745 | 240.6 | 507 | 318.4 | 0.03745 | 1419 | 1160 | 75.23771606 | 0.3182645 | 0.1006659
319 | 0.03745 | 244.8 | 503 | 318.7 | 0.03745 | 1418 | 1157 | 77.49114846 | 0.3220746 | 0.1036532
319.3 | 0.03745 | 249.1 | 499.1 | 319 | 0.03745 | 1418 | 1155 | 79.74394971 | 0.3257514 | 0.1066381
319.6 | 0.03745 | 253.3 | 495.1 | 319.3 | 0.03745 | 1418 | 1152 | 81.99612019 | 0.3291695 | 0.1095912
319.9 | 0.03745 | 257.5 | 491.2 | 319.6 | 0.03745 | 1418 | 1149 | 84.24766024 | 0.3326003 | 0.1125704
320.2 | 0.03745 | 261.7 | 487.2 | 319.9 | 0.03745 | 1418 | 1147 | 86.49857022 | 0.3359168 | 0.1155317
320.5 | 0.03745 | 266 | 483.3 | 320.2 | 0.03745 | 1418 | 1144 | 88.7488505 | 0.3391244 | 0.1185056
320.8 | 0.03745 | 270.2 | 479.4 | 320.5 | 0.03745 | 1417 | 1141 | 90.99850143 | 0.3420996 | 0.1214447
321.1 | 0.03745 | 274.4 | 475.5 | 320.8 | 0.03745 | 1417 | 1138 | 93.24752338 | 0.3451056 | 0.1243964
321.4 | 0.03745 | 278.6 | 471.6 | 321.1 | 0.03745 | 1417 | 1136 | 95.4959167 | 0.3480172 | 0.1273449
321.7 | 0.03745 | 282.9 | 467.8 | 321.4 | 0.03745 | 1417 | 1133 | 97.74368178 | 0.3508388 | 0.1302902
322 | 0.03745 | 287.1 | 463.9 | 321.7 | 0.03745 | 1417 | 1130 | 99.99081896 | 0.3534493 | 0.1331968
322.3 | 0.03745 | 291.3 | 460.1 | 322 | 0.03745 | 1417 | 1128 | 102.2373286 | 0.3561035 | 0.1361349
322.6 | 0.03745 | 295.5 | 456.3 | 322.3 | 0.03745 | 1416 | 1125 | 104.4832112 | 0.3586791 | 0.1390514
322.9 | 0.03745 | 299.7 | 452.4 | 322.6 | 0.03745 | 1416 | 1122 | 106.7284669 | 0.3611792 | 0.1419639
323.2 | 0.03745 | 304 | 448.6 | 322.9 | 0.03745 | 1416 | 1120 | 108.9730962 | 0.3636073 | 0.1448918
323.5 | 0.03745 | 308.2 | 444.9 | 323.2 | 0.03745 | 1416 | 1117 | 111.2170996 | 0.3658457 | 0.1477772
323.8 | 0.03745 | 312.4 | 441.1 | 323.5 | 0.03745 | 1416 | 1114 | 113.4604772 | 0.3681391 | 0.1506579
324.1 | 0.03745 | 316.6 | 437.3 | 323.8 | 0.03745 | 1416 | 1112 | 115.7032296 | 0.3703689 | 0.1535544
324.4 | 0.03745 | 320.8 | 433.6 | 324.1 | 0.03745 | 1415 | 1109 | 117.9453571 | 0.3725375 | 0.156447
324.7 | 0.03745 | 325 | 429.8 | 324.4 | 0.03745 | 1415 | 1106 | 120.1868601 | 0.3746473 | 0.1593145
325 | 0.03745 | 329.2 | 426.1 | 324.7 | 0.03745 | 1415 | 1103 | 122.4277389 | 0.3767007 | 0.1621989
308.7 | 0.0377 | 99.6 | 643.3 | 325 | 0.03745 | 1415 | 1101 | 124.667994 | 0.3786999 | 0.1650576
309 | 0.0377 | 103.9 | 638.9 | 308.7 | 0.0377 | 1422 | 1241 | 1.920409576 | 0.01928122 | 0.002585018
309.3 | 0.0377 | 108.1 | 634.5 | 309 | 0.0377 | 1422 | 1239 | 4.192771456 | 0.04035391 | 0.00564455
309.6 | 0.0377 | 112.4 | 630.1 | 309.3 | 0.0377 | 1422 | 1236 | 6.46449219 | 0.05980104 | 0.008705214
309.9 | 0.0377 | 116.6 | 625.8 | 309.6 | 0.0377 | 1422 | 1233 | 8.735572055 | 0.07771861 | 0.01176508
310.2 | 0.0377 | 120.9 | 621.4 | 309.9 | 0.0377 | 1421 | 1231 | 11.00601134 | 0.09439118 | 0.01482491
310.5 | 0.0377 | 125.1 | 617.1 | 310.2 | 0.0377 | 1421 | 1228 | 13.27581032 | 0.1098082 | 0.0178847
310.8 | 0.0377 | 129.4 | 612.8 | 310.5 | 0.0377 | 1421 | 1225 | 15.54496929 | 0.1242603 | 0.02094445
311.1 | 0.0377 | 133.6 | 608.5 | 310.8 | 0.0377 | 1421 | 1223 | 17.81348854 | 0.1376622 | 0.02400093
311.4 | 0.0377 | 137.9 | 604.2 | 311.1 | 0.0377 | 1421 | 1220 | 20.08136836 | 0.1503096 | 0.02706019
311.7 | 0.0377 | 142.1 | 599.9 | 311.4 | 0.0377 | 1421 | 1217 | 22.34860905 | 0.1620639 | 0.03011536
312 | 0.0377 | 146.4 | 595.6 | 311.7 | 0.0377 | 1420 | 1214 | 24.61521091 | 0.1732246 | 0.03317414
312.3 | 0.0377 | 150.6 | 591.4 | 312 | 0.0377 | 1420 | 1212 | 26.88117423 | 0.1836146 | 0.036228
312.6 | 0.0377 | 154.9 | 587.1 | 312.3 | 0.0377 | 1420 | 1209 | 29.14649933 | 0.1935359 | 0.039281
312.9 | 0.0377 | 159.1 | 582.9 | 312.6 | 0.0377 | 1420 | 1206 | 31.41118651 | 0.2027836 | 0.04233314
313.2 | 0.0377 | 163.4 | 578.7 | 312.9 | 0.0377 | 1420 | 1204 | 33.67523608 | 0.2116608 | 0.04538442
313.5 | 0.0377 | 167.6 | 574.5 | 313.2 | 0.0377 | 1420 | 1201 | 35.93864834 | 0.2199428 | 0.04842831
313.8 | 0.0377 | 171.9 | 570.3 | 313.5 | 0.0377 | 1419 | 1198 | 38.20142361 | 0.2279321 | 0.05147746
314.1 | 0.0377 | 176.1 | 566.1 | 313.8 | 0.0377 | 1419 | 1196 | 40.46356222 | 0.2353901 | 0.05451841
314.4 | 0.0377 | 180.3 | 561.9 | 314.1 | 0.0377 | 1419 | 1193 | 42.72506447 | 0.2426182 | 0.05756543
314.7 | 0.0377 | 184.6 | 557.8 | 314.4 | 0.0377 | 1419 | 1190 | 44.98593068 | 0.249506 | 0.0606116
315 | 0.0377 | 188.8 | 553.7 | 314.7 | 0.0377 | 1419 | 1188 | 47.24616118 | 0.255938 | 0.06363976
315.3 | 0.0377 | 193.1 | 549.5 | 315 | 0.0377 | 1419 | 1185 | 49.5057563 | 0.2622127 | 0.06667442
315.6 | 0.0377 | 197.3 | 545.4 | 315.3 | 0.0377 | 1418 | 1182 | 51.76471635 | 0.2680721 | 0.0697074
315.9 | 0.0377 | 201.5 | 541.3 | 315.6 | 0.0377 | 1418 | 1180 | 54.02304167 | 0.2738117 | 0.07273871
316.2 | 0.0377 | 205.8 | 537.2 | 315.9 | 0.0377 | 1418 | 1177 | 56.2807326 | 0.2793088 | 0.07576835
316.5 | 0.0377 | 210 | 533.2 | 316.2 | 0.0377 | 1418 | 1174 | 58.53778945 | 0.2844402 | 0.07878572
316.8 | 0.0377 | 214.2 | 529.1 | 316.5 | 0.0377 | 1418 | 1172 | 60.79421258 | 0.2894963 | 0.08180061
317.1 | 0.0377 | 218.5 | 525.1 | 316.8 | 0.0377 | 1417 | 1169 | 63.05000231 | 0.2943511 | 0.08482443
317.4 | 0.0377 | 222.7 | 521 | 317.1 | 0.0377 | 1417 | 1166 | 65.30515898 | 0.2988794 | 0.08782297
317.8 | 0.0377 | 226.9 | 517 | 317.4 | 0.0377 | 1417 | 1163 | 67.55968294 | 0.3033663 | 0.09084266
318.1 | 0.0377 | 231.2 | 513 | 317.8 | 0.0377 | 1417 | 1161 | 69.81357454 | 0.3076843 | 0.09384806
318.4 | 0.0377 | 235.4 | 509 | 318.1 | 0.0377 | 1417 | 1158 | 72.0668341 | 0.3117078 | 0.09683799
318.7 | 0.0377 | 239.6 | 505 | 318.4 | 0.0377 | 1417 | 1155 | 74.31946199 | 0.3157156 | 0.09983807
319 | 0.0377 | 243.8 | 501 | 318.7 | 0.0377 | 1416 | 1153 | 76.57145854 | 0.3195804 | 0.1028357
319.3 | 0.0377 | 248.1 | 497.1 | 319 | 0.0377 | 1416 | 1150 | 78.82282412 | 0.3233094 | 0.1058309
319.6 | 0.0377 | 252.3 | 493.1 | 319.3 | 0.0377 | 1416 | 1147 | 81.07355907 | 0.3267777 | 0.1087944
319.9 | 0.0377 | 256.5 | 489.2 | 319.6 | 0.0377 | 1416 | 1145 | 83.32366375 | 0.3302563 | 0.1117838
320.2 | 0.0377 | 260.7 | 485.3 | 319.9 | 0.0377 | 1416 | 1142 | 85.57313851 | 0.3336185 | 0.1147554
320.5 | 0.0377 | 264.9 | 481.4 | 320.2 | 0.0377 | 1416 | 1139 | 87.82198371 | 0.3368699 | 0.1177238
320.8 | 0.0377 | 269.2 | 477.5 | 320.5 | 0.0377 | 1415 | 1137 | 90.0701997 | 0.3400159 | 0.120689
321.1 | 0.0377 | 273.4 | 473.6 | 320.8 | 0.0377 | 1415 | 1134 | 92.31778686 | 0.3429338 | 0.1236344
321.4 | 0.0377 | 277.6 | 469.8 | 321.1 | 0.0377 | 1415 | 1131 | 94.56474555 | 0.3458842 | 0.1265927
321.7 | 0.0377 | 281.8 | 465.9 | 321.4 | 0.0377 | 1415 | 1129 | 96.81107612 | 0.3487431 | 0.1295305
322 | 0.0377 | 286 | 462.1 | 321.7 | 0.0377 | 1415 | 1126 | 99.05677894 | 0.3515145 | 0.132482
322.3 | 0.0377 | 290.2 | 458.3 | 322 | 0.0377 | 1415 | 1123 | 101.3018544 | 0.3542023 | 0.1354122
322.6 | 0.0377 | 294.5 | 454.4 | 322.3 | 0.0377 | 1414 | 1121 | 103.5463028 | 0.3568101 | 0.1383384
322.9 | 0.0377 | 298.7 | 450.6 | 322.6 | 0.0377 | 1414 | 1118 | 105.7901246 | 0.3592194 | 0.1412607
323.2 | 0.0377 | 302.9 | 446.9 | 322.9 | 0.0377 | 1414 | 1115 | 108.0333201 | 0.3616783 | 0.144179
323.5 | 0.0377 | 307.1 | 443.1 | 323.2 | 0.0377 | 1414 | 1112 | 110.2758897 | 0.364067 | 0.1470737
323.8 | 0.0377 | 311.3 | 439.3 | 323.5 | 0.0377 | 1414 | 1110 | 112.5178338 | 0.3663883 | 0.1499838
324.1 | 0.0377 | 315.5 | 435.6 | 323.8 | 0.0377 | 1414 | 1107 | 114.7591528 | 0.3686449 | 0.1528899
324.4 | 0.0377 | 319.7 | 431.8 | 324.1 | 0.0377 | 1413 | 1104 | 116.999847 | 0.3708395 | 0.1557713
324.7 | 0.0377 | 323.9 | 428.1 | 324.4 | 0.0377 | 1413 | 1102 | 119.2399168 | 0.3729744 | 0.1586692
325 | 0.0377 | 328.1 | 424.4 | 324.7 | 0.0377 | 1413 | 1099 | 121.4793626 | 0.3750521 | 0.1615417
309 | 0.03796 | 103.1 | 636.4 | 325 | 0.0377 | 1413 | 1096 | 123.7181847 | 0.3770746 | 0.1644095
309.3 | 0.03796 | 107.3 | 632 | 309 | 0.03796 | 1420 | 1234 | 3.32579561 | 0.03225796 | 0.004497357
309.6 | 0.03796 | 111.6 | 627.7 | 309.3 | 0.03796 | 1420 | 1231 | 5.596081818 | 0.05215361 | 0.007569433
309.9 | 0.03796 | 115.8 | 623.3 | 309.6 | 0.03796 | 1420 | 1228 | 7.86572738 | 0.07048143 | 0.01063943
310.2 | 0.03796 | 120.1 | 619 | 309.9 | 0.03796 | 1419 | 1226 | 10.13473258 | 0.08751928 | 0.01371226
310.5 | 0.03796 | 124.3 | 614.7 | 310.2 | 0.03796 | 1419 | 1223 | 12.40309769 | 0.1032731 | 0.01678135
310.8 | 0.03796 | 128.6 | 610.4 | 310.5 | 0.03796 | 1419 | 1220 | 14.67082301 | 0.1180275 | 0.01985226
311.1 | 0.03796 | 132.8 | 606.1 | 310.8 | 0.03796 | 1419 | 1218 | 16.93790882 | 0.13171 | 0.02292004
311.4 | 0.03796 | 137.1 | 601.8 | 311.1 | 0.03796 | 1419 | 1215 | 19.20435541 | 0.1446111 | 0.02599047
311.7 | 0.03796 | 141.3 | 597.5 | 311.4 | 0.03796 | 1419 | 1212 | 21.47016308 | 0.1566022 | 0.02905693
312 | 0.03796 | 145.5 | 593.3 | 311.7 | 0.03796 | 1418 | 1210 | 23.73533212 | 0.1679783 | 0.03212687
312.3 | 0.03796 | 149.8 | 589 | 312 | 0.03796 | 1418 | 1207 | 25.99986283 | 0.1786932 | 0.03519202
312.6 | 0.03796 | 154 | 584.8 | 312.3 | 0.03796 | 1418 | 1204 | 28.26375552 | 0.1886766 | 0.0382563
312.9 | 0.03796 | 158.3 | 580.6 | 312.6 | 0.03796 | 1418 | 1202 | 30.52701048 | 0.1982273 | 0.04131972
313.2 | 0.03796 | 162.5 | 576.4 | 312.9 | 0.03796 | 1418 | 1199 | 32.78962803 | 0.207136 | 0.04437627
313.5 | 0.03796 | 166.7 | 572.2 | 313.2 | 0.03796 | 1418 | 1196 | 35.05160847 | 0.2157022 | 0.04743755
313.8 | 0.03796 | 171 | 568 | 313.5 | 0.03796 | 1417 | 1194 | 37.3129521 | 0.2238329 | 0.05049797
314.1 | 0.03796 | 175.2 | 563.9 | 313.8 | 0.03796 | 1417 | 1191 | 39.57365926 | 0.2314249 | 0.05355028
314.4 | 0.03796 | 179.5 | 559.7 | 314.1 | 0.03796 | 1417 | 1188 | 41.83373025 | 0.238777 | 0.05660091
314.7 | 0.03796 | 183.7 | 555.6 | 314.4 | 0.03796 | 1417 | 1186 | 44.09316539 | 0.2456444 | 0.05964984
315 | 0.03796 | 187.9 | 551.5 | 314.7 | 0.03796 | 1417 | 1183 | 46.351965 | 0.2523243 | 0.0626971
315.3 | 0.03796 | 192.2 | 547.4 | 315 | 0.03796 | 1417 | 1180 | 48.6101294 | 0.2587021 | 0.06574267
315.6 | 0.03796 | 196.4 | 543.3 | 315.3 | 0.03796 | 1416 | 1178 | 50.86765892 | 0.26466 | 0.06877726
315.9 | 0.03796 | 200.6 | 539.2 | 315.6 | 0.03796 | 1416 | 1175 | 53.12455389 | 0.2704916 | 0.07181905
316.2 | 0.03796 | 204.8 | 535.1 | 315.9 | 0.03796 | 1416 | 1172 | 55.38081463 | 0.2760758 | 0.07485917
316.5 | 0.03796 | 209.1 | 531.1 | 316.2 | 0.03796 | 1416 | 1170 | 57.63644147 | 0.2814279 | 0.07789761
316.8 | 0.03796 | 213.3 | 527 | 316.5 | 0.03796 | 1416 | 1167 | 59.89143475 | 0.2864248 | 0.0809125
317.1 | 0.03796 | 217.5 | 523 | 316.8 | 0.03796 | 1416 | 1164 | 62.14579481 | 0.2913539 | 0.08394677
317.4 | 0.03796 | 221.7 | 519 | 317.1 | 0.03796 | 1415 | 1162 | 64.39952198 | 0.2960898 | 0.08696762
317.8 | 0.03796 | 226 | 515 | 317.4 | 0.03796 | 1415 | 1159 | 66.6526166 | 0.3006433 | 0.08998598
318.1 | 0.03796 | 230.2 | 511 | 317.8 | 0.03796 | 1415 | 1156 | 68.90507901 | 0.3048897 | 0.09298931
318.4 | 0.03796 | 234.4 | 507 | 318.1 | 0.03796 | 1415 | 1154 | 71.15690955 | 0.3091091 | 0.09600231
318.7 | 0.03796 | 238.6 | 503 | 318.4 | 0.03796 | 1415 | 1151 | 73.40810858 | 0.3131745 | 0.09901283
319 | 0.03796 | 242.8 | 499.1 | 318.7 | 0.03796 | 1415 | 1148 | 75.65867643 | 0.3170942 | 0.1020209
319.3 | 0.03796 | 247.1 | 495.1 | 319 | 0.03796 | 1414 | 1146 | 77.90861346 | 0.3208757 | 0.1050123
319.6 | 0.03796 | 251.3 | 491.2 | 319.3 | 0.03796 | 1414 | 1143 | 80.15792001 | 0.3243947 | 0.1080004
319.9 | 0.03796 | 255.5 | 487.3 | 319.6 | 0.03796 | 1414 | 1140 | 82.40659644 | 0.3279212 | 0.1109853
320.2 | 0.03796 | 259.7 | 483.4 | 319.9 | 0.03796 | 1414 | 1137 | 84.6546431 | 0.3313293 | 0.1139669
320.5 | 0.03796 | 263.9 | 479.5 | 320.2 | 0.03796 | 1414 | 1135 | 86.90206035 | 0.3346248 | 0.1169453
320.8 | 0.03796 | 268.1 | 475.6 | 320.5 | 0.03796 | 1414 | 1132 | 89.14884855 | 0.337813 | 0.1199204
321.1 | 0.03796 | 272.4 | 471.7 | 320.8 | 0.03796 | 1413 | 1129 | 91.39500805 | 0.3408989 | 0.1228923
321.4 | 0.03796 | 276.6 | 467.9 | 321.1 | 0.03796 | 1413 | 1127 | 93.64053922 | 0.3437612 | 0.125844
321.7 | 0.03796 | 280.8 | 464.1 | 321.4 | 0.03796 | 1413 | 1124 | 95.88544241 | 0.3466574 | 0.1287917
322 | 0.03796 | 285 | 460.2 | 321.7 | 0.03796 | 1413 | 1121 | 98.129718 | 0.3494648 | 0.1317354
322.3 | 0.03796 | 289.2 | 456.4 | 322 | 0.03796 | 1413 | 1119 | 100.3733663 | 0.3521873 | 0.1346932
322.6 | 0.03796 | 293.4 | 452.6 | 322.3 | 0.03796 | 1413 | 1116 | 102.6163878 | 0.3548285 | 0.1376293
322.9 | 0.03796 | 297.6 | 448.8 | 322.6 | 0.03796 | 1412 | 1113 | 104.8587828 | 0.3573919 | 0.1405614
323.2 | 0.03796 | 301.8 | 445.1 | 322.9 | 0.03796 | 1412 | 1111 | 107.1005516 | 0.3598809 | 0.1434895
323.5 | 0.03796 | 306 | 441.3 | 323.2 | 0.03796 | 1412 | 1108 | 109.3416946 | 0.3622985 | 0.146394
323.8 | 0.03796 | 310.2 | 437.6 | 323.5 | 0.03796 | 1412 | 1105 | 111.5822123 | 0.3646478 | 0.1493138
324.1 | 0.03796 | 314.4 | 433.8 | 323.8 | 0.03796 | 1412 | 1103 | 113.822105 | 0.3669314 | 0.1522093
324.4 | 0.03796 | 318.6 | 430.1 | 324.1 | 0.03796 | 1412 | 1100 | 116.061373 | 0.3691519 | 0.1551208
324.7 | 0.03796 | 322.8 | 426.4 | 324.4 | 0.03796 | 1411 | 1097 | 118.3000167 | 0.371312 | 0.1580072
325 | 0.03796 | 327 | 422.7 | 324.7 | 0.03796 | 1411 | 1095 | 120.5380366 | 0.373414 | 0.160889
309 | 0.03821 | 102.3 | 633.9 | 325 | 0.03796 | 1411 | 1092 | 122.7754329 | 0.37546 | 0.1637661
309.3 | 0.03821 | 106.6 | 629.6 | 309 | 0.03821 | 1418 | 1229 | 2.46541015 | 0.02409981 | 0.003348832
309.6 | 0.03821 | 110.8 | 625.2 | 309.3 | 0.03821 | 1418 | 1226 | 4.73426888 | 0.04441153 | 0.006430683
309.9 | 0.03821 | 115 | 620.9 | 309.6 | 0.03821 | 1418 | 1224 | 7.002487188 | 0.06319934 | 0.009514249
310.2 | 0.03821 | 119.3 | 616.6 | 309.9 | 0.03821 | 1417 | 1221 | 9.27006535 | 0.08060926 | 0.01259691
310.5 | 0.03821 | 123.5 | 612.3 | 310.2 | 0.03821 | 1417 | 1218 | 11.53700365 | 0.09670581 | 0.01567741
310.8 | 0.03821 | 127.8 | 608 | 310.5 | 0.03821 | 1417 | 1216 | 13.80330236 | 0.1117676 | 0.01875958
311.1 | 0.03821 | 132 | 603.7 | 310.8 | 0.03821 | 1417 | 1213 | 16.06896178 | 0.1257352 | 0.02183876
311.4 | 0.03821 | 136.2 | 599.5 | 311.1 | 0.03821 | 1417 | 1210 | 18.33398219 | 0.1388938 | 0.02492046
311.7 | 0.03821 | 140.5 | 595.2 | 311.4 | 0.03821 | 1417 | 1208 | 20.59836389 | 0.1512362 | 0.02799832
312 | 0.03821 | 144.7 | 591 | 311.7 | 0.03821 | 1416 | 1205 | 22.86210716 | 0.1627196 | 0.03107531
312.3 | 0.03821 | 148.9 | 586.7 | 312 | 0.03821 | 1416 | 1202 | 25.1252123 | 0.1736366 | 0.03415144
312.6 | 0.03821 | 153.2 | 582.5 | 312.3 | 0.03821 | 1416 | 1200 | 27.38767962 | 0.1839334 | 0.03723176
312.9 | 0.03821 | 157.4 | 578.3 | 312.6 | 0.03821 | 1416 | 1197 | 29.64950941 | 0.1935347 | 0.04030109
313.2 | 0.03821 | 161.6 | 574.1 | 312.9 | 0.03821 | 1416 | 1194 | 31.91070199 | 0.2027364 | 0.04337461
313.5 | 0.03821 | 165.9 | 570 | 313.2 | 0.03821 | 1416 | 1192 | 34.17125764 | 0.2114558 | 0.04644727
313.8 | 0.03821 | 170.1 | 565.8 | 313.5 | 0.03821 | 1415 | 1189 | 36.43117669 | 0.2195972 | 0.04950561
314.1 | 0.03821 | 174.3 | 561.7 | 313.8 | 0.03821 | 1415 | 1186 | 38.69045945 | 0.2274571 | 0.0525757
314.4 | 0.03821 | 178.6 | 557.5 | 314.1 | 0.03821 | 1415 | 1184 | 40.94910622 | 0.2349346 | 0.05563737
314.7 | 0.03821 | 182.8 | 553.4 | 314.4 | 0.03821 | 1415 | 1181 | 43.20711733 | 0.2419211 | 0.05869735
315 | 0.03821 | 187 | 549.3 | 314.7 | 0.03821 | 1415 | 1178 | 45.46449309 | 0.2487117 | 0.06175563
315.3 | 0.03821 | 191.2 | 545.2 | 315 | 0.03821 | 1415 | 1176 | 47.72123382 | 0.2551938 | 0.06481221
315.6 | 0.03821 | 195.5 | 541.1 | 315.3 | 0.03821 | 1414 | 1173 | 49.97733986 | 0.2613878 | 0.06786711
315.9 | 0.03821 | 199.7 | 537.1 | 315.6 | 0.03821 | 1414 | 1170 | 52.23281151 | 0.2671755 | 0.07091069
316.2 | 0.03821 | 203.9 | 533 | 315.9 | 0.03821 | 1414 | 1168 | 54.48764911 | 0.2728475 | 0.07395175
316.5 | 0.03821 | 208.1 | 529 | 316.2 | 0.03821 | 1414 | 1165 | 56.74185298 | 0.2782828 | 0.07700075
316.8 | 0.03821 | 212.4 | 524.9 | 316.5 | 0.03821 | 1414 | 1162 | 58.99542347 | 0.2834955 | 0.0800372
317.1 | 0.03821 | 216.6 | 520.9 | 316.8 | 0.03821 | 1414 | 1160 | 61.2483609 | 0.2883633 | 0.08307115
317.4 | 0.03821 | 220.8 | 516.9 | 317.1 | 0.03821 | 1413 | 1157 | 63.5006656 | 0.2931702 | 0.0861026
317.8 | 0.03821 | 225 | 512.9 | 317.4 | 0.03821 | 1413 | 1154 | 65.75233792 | 0.2977914 | 0.08913154
318.1 | 0.03821 | 229.2 | 508.9 | 317.8 | 0.03821 | 1413 | 1152 | 68.00337819 | 0.3022372364 | 0.09215799
318.4 | 0.03821 | 233.4 | 505 | 318.1 | 0.03821 | 1413 | 1149 | 70.25378676 | 0.3065174 | 0.09518194
318.7 | 0.03821 | 237.7 | 501 | 318.4 | 0.03821 | 1413 | 1146 | 72.50356396 | 0.3106408 | 0.09819009
319 | 0.03821 | 241.9 | 497.1 | 318.7 | 0.03821 | 1413 | 1144 | 74.75271015 | 0.3144834 | 0.101195
319.3 | 0.03821 | 246.1 | 493.2 | 319 | 0.03821 | 1412 | 1141 | 77.00122567 | 0.3183184 | 0.1041965
319.6 | 0.03821 | 250.3 | 489.2 | 319.3 | 0.03821 | 1412 | 1138 | 79.24911086 | 0.32202 | 0.1071948
319.9 | 0.03821 | 254.5 | 485.3 | 319.6 | 0.03821 | 1412 | 1136 | 81.49636609 | 0.3255948 | 0.1102047
320.2 | 0.03821 | 258.7 | 481.5 | 319.9 | 0.03821 | 1412 | 1133 | 83.7429917 | 0.3290491 | 0.1131968
320.5 | 0.03821 | 262.9 | 477.6 | 320.2 | 0.03821 | 1412 | 1130 | 85.98898804 | 0.3323888 | 0.1161699
320.8 | 0.03821 | 267.1 | 473.7 | 320.5 | 0.03821 | 1412 | 1128 | 88.23435547 | 0.3356195 | 0.1191551
321.1 | 0.03821 | 271.3 | 469.9 | 320.8 | 0.03821 | 1411 | 1125 | 90.47909435 | 0.3387461 | 0.122137
321.4 | 0.03821 | 275.5 | 466 | 321.1 | 0.03821 | 1411 | 1122 | 92.72320504 | 0.3417737 | 0.1250988
321.7 | 0.03821 | 279.7 | 462.2 | 321.4 | 0.03821 | 1411 | 1120 | 94.9666879 | 0.3447067 | 0.1280738
322 | 0.03821 | 283.9 | 458.4 | 321.7 | 0.03821 | 1411 | 1117 | 97.20954329 | 0.3475493 | 0.1310278
322.3 | 0.03821 | 288.2 | 454.6 | 322 | 0.03821 | 1411 | 1114 | 99.45177157 | 0.3503056 | 0.1339779
322.6 | 0.03821 | 292.4 | 450.8 | 322.3 | 0.03821 | 1411 | 1112 | 101.6933731 | 0.352857 | 0.1369055
322.9 | 0.03821 | 296.6 | 447.1 | 322.6 | 0.03821 | 1410 | 1109 | 103.9343483 | 0.3554526 | 0.1398471
323.2 | 0.03821 | 300.8 | 443.3 | 322.9 | 0.03821 | 1410 | 1106 | 106.1746974 | 0.3579727 | 0.1427655
323.5 | 0.03821 | 304.9 | 439.5 | 323.2 | 0.03821 | 1410 | 1104 | 108.414421 | 0.3604203 | 0.1456987
323.8 | 0.03821 | 309.1 | 435.8 | 323.5 | 0.03821 | 1410 | 1101 | 110.6535192 | 0.3629174 | 0.1486479
324.1 | 0.03821 | 313.3 | 432.1 | 323.8 | 0.03821 | 1410 | 1098 | 112.8919926 | 0.3652281 | 0.1515532
324.4 | 0.03821 | 317.5 | 428.4 | 324.1 | 0.03821 | 1410 | 1096 | 115.1298415 | 0.3674748 | 0.1544538
324.7 | 0.03821 | 321.7 | 424.7 | 324.4 | 0.03821 | 1409 | 1093 | 117.3670662 | 0.3696601 | 0.1573496
325 | 0.03821 | 325.9 | 421 | 324.7 | 0.03821 | 1409 | 1090 | 119.6036672 | 0.3717863 | 0.1602407
309 | 0.03847 | 101.5 | 631.5 | 325 | 0.03821 | 1409 | 1088 | 121.8396447 | 0.3738559 | 0.1631271
309.3 | 0.03847 | 105.8 | 627.1 | 309 | 0.03847 | 1416 | 1224 | 1.611527684 | 0.01587712 | 0.002198537
309.6 | 0.03847 | 110 | 622.8 | 309.3 | 0.03847 | 1416 | 1222 | 3.878965902 | 0.03666319 | 0.005292626
309.9 | 0.03847 | 114.3 | 618.5 | 309.6 | 0.03847 | 1416 | 1219 | 6.145763918 | 0.05587058 | 0.008386687
310.2 | 0.03847 | 118.5 | 614.2 | 309.9 | 0.03847 | 1416 | 1216 | 8.411922008 | 0.07359512 | 0.01147915
310.5 | 0.03847 | 122.7 | 609.9 | 310.2 | 0.03847 | 1415 | 1214 | 10.67744045 | 0.09010498 | 0.01457273
310.8 | 0.03847 | 127 | 605.6 | 310.5 | 0.03847 | 1415 | 1211 | 12.94231952 | 0.1054794 | 0.01766628
311.1 | 0.03847 | 131.2 | 601.4 | 310.8 | 0.03847 | 1415 | 1208 | 15.20655951 | 0.1197367 | 0.02075697
311.4 | 0.03847 | 135.4 | 597.1 | 311.1 | 0.03847 | 1415 | 1206 | 17.4701607 | 0.1331567 | 0.02384679
311.7 | 0.03847 | 139.7 | 592.9 | 311.4 | 0.03847 | 1415 | 1203 | 19.73312338 | 0.1457395 | 0.02693942
312 | 0.03847 | 143.9 | 588.7 | 311.7 | 0.03847 | 1415 | 1200 | 21.99544785 | 0.1574477 | 0.03002382
312.3 | 0.03847 | 148.1 | 584.5 | 312 | 0.03847 | 1414 | 1198 | 24.25713439 | 0.1685694 | 0.03311102
312.6 | 0.03847 | 152.3 | 580.3 | 312.3 | 0.03847 | 1414 | 1195 | 26.5181833 | 0.1790559 | 0.03619736
312.9 | 0.03847 | 156.6 | 576.1 | 312.6 | 0.03847 | 1414 | 1192 | 28.77859488 | 0.1889599 | 0.03928282
313.2 | 0.03847 | 160.8 | 571.9 | 312.9 | 0.03847 | 1414 | 1190 | 31.03836944 | 0.1982016 | 0.04236163
313.5 | 0.03847 | 165 | 567.7 | 313.2 | 0.03847 | 1414 | 1187 | 33.29750727 | 0.2070741 | 0.04544494
313.8 | 0.03847 | 169.2 | 563.6 | 313.5 | 0.03847 | 1414 | 1184 | 35.55600869 | 0.215491 | 0.04852738
314.1 | 0.03847 | 173.5 | 559.5 | 313.8 | 0.03847 | 1413 | 1182 | 37.81387401 | 0.2234863 | 0.0516019
314.4 | 0.03847 | 177.7 | 555.4 | 314.1 | 0.03847 | 1413 | 1179 | 40.07110352 | 0.2309574 | 0.05466726
314.7 | 0.03847 | 181.9 | 551.2 | 314.4 | 0.03847 | 1413 | 1176 | 42.32769756 | 0.2381975 | 0.05773796
315 | 0.03847 | 186.1 | 547.2 | 314.7 | 0.03847 | 1413 | 1174 | 44.58365643 | 0.2450998 | 0.06081525
315.3 | 0.03847 | 190.4 | 543.1 | 315 | 0.03847 | 1413 | 1171 | 46.83898046 | 0.2516872 | 0.06387424
315.6 | 0.03847 | 194.6 | 539 | 315.3 | 0.03847 | 1413 | 1168 | 49.09366996 | 0.2578449 | 0.0669307
315.9 | 0.03847 | 198.8 | 535 | 315.6 | 0.03847 | 1412 | 1166 | 51.34772525 | 0.2638629 | 0.06999417
316.2 | 0.03847 | 203 | 530.9 | 315.9 | 0.03847 | 1412 | 1163 | 53.60114667 | 0.2696235 | 0.07304599
316.5 | 0.03847 | 207.2 | 526.9 | 316.2 | 0.03847 | 1412 | 1160 | 55.85393454 | 0.2751425 | 0.07610565
316.8 | 0.03847 | 211.4 | 522.9 | 316.5 | 0.03847 | 1412 | 1158 | 58.10608918 | 0.2804348 | 0.07915283
317.1 | 0.03847 | 215.6 | 518.9 | 316.8 | 0.03847 | 1412 | 1155 | 60.35761093 | 0.2855138 | 0.08219748
317.4 | 0.03847 | 219.9 | 514.9 | 317.1 | 0.03847 | 1412 | 1152 | 62.60850013 | 0.2903919 | 0.08523962
317.8 | 0.03847 | 224.1 | 510.9 | 317.4 | 0.03847 | 1411 | 1150 | 64.8587571 | 0.2949466 | 0.08826723
318.1 | 0.03847 | 228.3 | 506.9 | 317.8 | 0.03847 | 1411 | 1147 | 67.10838219 | 0.2994573 | 0.09130392
318.4 | 0.03847 | 232.5 | 503 | 318.1 | 0.03847 | 1411 | 1144 | 69.35737574 | 0.3037993 | 0.09433811
318.7 | 0.03847 | 236.7 | 499 | 318.4 | 0.03847 | 1411 | 1142 | 71.60573808 | 0.3079817 | 0.09735654
319 | 0.03847 | 240.9 | 495.1 | 318.7 | 0.03847 | 1411 | 1139 | 73.85346956 | 0.312013 | 0.1003853
319.3 | 0.03847 | 245.1 | 491.2 | 319 | 0.03847 | 1411 | 1136 | 76.10057052 | 0.3159011 | 0.1033975
319.6 | 0.03847 | 249.3 | 487.3 | 319.3 | 0.03847 | 1410 | 1134 | 78.34704131 | 0.3196534 | 0.1064064
319.9 | 0.03847 | 253.5 | 483.4 | 319.6 | 0.03847 | 1410 | 1131 | 80.59288229 | 0.3232767 | 0.109412
320.2 | 0.03847 | 257.7 | 479.6 | 319.9 | 0.03847 | 1410 | 1128 | 82.83809379 | 0.3267775 | 0.1124143
320.5 | 0.03847 | 261.9 | 475.7 | 320.2 | 0.03847 | 1410 | 1126 | 85.08267618 | 0.3301617 | 0.1153976
320.8 | 0.03847 | 266.1 | 471.8 | 320.5 | 0.03847 | 1410 | 1123 | 87.3266298 | 0.333435 | 0.1183929
321.1 | 0.03847 | 270.3 | 468 | 320.8 | 0.03847 | 1410 | 1120 | 89.56995502 | 0.3366026 | 0.121385
321.4 | 0.03847 | 274.5 | 464.2 | 321.1 | 0.03847 | 1409 | 1118 | 91.81265218 | 0.3396694 | 0.1243568
321.7 | 0.03847 | 278.7 | 460.4 | 321.4 | 0.03847 | 1409 | 1115 | 94.05472166 | 0.3426402 | 0.1273247
322 | 0.03847 | 282.9 | 456.6 | 321.7 | 0.03847 | 1409 | 1113 | 96.2961638 | 0.3455191 | 0.1302884
322.3 | 0.03847 | 287.1 | 452.8 | 322 | 0.03847 | 1409 | 1110 | 98.53697898 | 0.3483103 | 0.1332481
322.6 | 0.03847 | 291.3 | 449 | 322.3 | 0.03847 | 1409 | 1107 | 100.7771675 | 0.3510177 | 0.1362038
322.9 | 0.03847 | 295.5 | 445.3 | 322.6 | 0.03847 | 1409 | 1105 | 103.0167299 | 0.3536448 | 0.1391554
323.2 | 0.03847 | 299.7 | 441.5 | 322.9 | 0.03847 | 1408 | 1102 | 105.2556663 | 0.3561951 | 0.1420838
323.5 | 0.03847 | 303.9 | 437.8 | 323.2 | 0.03847 | 1408 | 1099 | 107.4939773 | 0.3586719 | 0.145027
323.8 | 0.03847 | 308.1 | 434.1 | 323.5 | 0.03847 | 1408 | 1097 | 109.7316631 | 0.3610782 | 0.1479462
324.1 | 0.03847 | 312.3 | 430.4 | 323.8 | 0.03847 | 1408 | 1094 | 111.9687242 | 0.3634168 | 0.1508606
324.4 | 0.03847 | 316.5 | 426.7 | 324.1 | 0.03847 | 1408 | 1091 | 114.2051608 | 0.3656906 | 0.1537702
324.7 | 0.03847 | 320.6 | 423 | 324.4 | 0.03847 | 1408 | 1089 | 116.4409735 | 0.367902 | 0.1566752
325 | 0.03847 | 324.8 | 419.3 | 324.7 | 0.03847 | 1407 | 1086 | 118.6761625 | 0.3701689 | 0.1595968
309.3 | 0.03872 | 105 | 624.7 | 325 | 0.03847 | 1407 | 1083 | 120.9107282 | 0.3722621 | 0.1624926
309.6 | 0.03872 | 109.2 | 620.4 | 309.3 | 0.03872 | 1414 | 1217 | 3.030087128 | 0.02885797 | 0.004152511
309.9 | 0.03872 | 113.5 | 616.1 | 309.6 | 0.03872 | 1414 | 1214 | 5.295471731 | 0.04849333 | 0.007258048
310.2 | 0.03872 | 117.7 | 611.8 | 309.9 | 0.03872 | 1414 | 1212 | 7.560216628 | 0.06660984 | 0.01036214
310.5 | 0.03872 | 121.9 | 607.5 | 310.2 | 0.03872 | 1414 | 1209 | 9.824322092 | 0.08346918 | 0.0134672
310.8 | 0.03872 | 126.2 | 603.3 | 310.5 | 0.03872 | 1413 | 1206 | 12.0877884 | 0.09916151 | 0.01657224
311.1 | 0.03872 | 130.4 | 599 | 310.8 | 0.03872 | 1413 | 1204 | 14.35061584 | 0.1137133 | 0.01967185
311.4 | 0.03872 | 134.6 | 594.8 | 311.1 | 0.03872 | 1413 | 1201 | 16.61280469 | 0.1273988 | 0.02277599
311.7 | 0.03872 | 138.8 | 590.6 | 311.4 | 0.03872 | 1413 | 1198 | 18.87435523 | 0.1402255 | 0.02587655
312 | 0.03872 | 143.1 | 586.4 | 311.7 | 0.03872 | 1413 | 1196 | 21.13526776 | 0.1522714 | 0.02897624
312.3 | 0.03872 | 147.3 | 582.2 | 312 | 0.03872 | 1413 | 1193 | 23.39554257 | 0.1634909 | 0.03207065
312.6 | 0.03872 | 151.5 | 578 | 312.3 | 0.03872 | 1412 | 1190 | 25.65517995 | 0.1741696 | 0.03516817
312.9 | 0.03872 | 155.7 | 573.8 | 312.6 | 0.03872 | 1412 | 1188 | 27.9141802 | 0.184252 | 0.03826481
313.2 | 0.03872 | 159.9 | 569.7 | 312.9 | 0.03872 | 1412 | 1185 | 30.17254362 | 0.1937864 | 0.04136058
313.5 | 0.03872 | 164.2 | 565.5 | 313.2 | 0.03872 | 1412 | 1182 | 32.43027051 | 0.202816 | 0.04444938
313.8 | 0.03872 | 168.4 | 561.4 | 313.5 | 0.03872 | 1412 | 1180 | 34.68736117 | 0.2112507 | 0.04753647
314.1 | 0.03872 | 172.6 | 557.3 | 313.8 | 0.03872 | 1412 | 1177 | 36.94381592 | 0.2193813 | 0.05062184
314.4 | 0.03872 | 176.8 | 553.2 | 314.1 | 0.03872 | 1411 | 1174 | 39.19963505 | 0.2271126 | 0.05370549
314.7 | 0.03872 | 181 | 549.1 | 314.4 | 0.03872 | 1411 | 1172 | 41.45481889 | 0.234473 | 0.05678742
315 | 0.03872 | 185.2 | 545 | 314.7 | 0.03872 | 1411 | 1169 | 43.70936775 | 0.2414882 | 0.05986765
315.3 | 0.03872 | 189.5 | 540.9 | 315 | 0.03872 | 1411 | 1166 | 45.96328194 | 0.2481819 | 0.06294615
315.6 | 0.03872 | 193.7 | 536.9 | 315.3 | 0.03872 | 1411 | 1164 | 48.21656178 | 0.254441 | 0.06601391
315.9 | 0.03872 | 197.9 | 532.9 | 315.6 | 0.03872 | 1411 | 1161 | 50.46920759 | 0.2605535 | 0.06907912
316.2 | 0.03872 | 202.1 | 528.8 | 315.9 | 0.03872 | 1410 | 1158 | 52.7212197 | 0.2664033 | 0.07214179
316.5 | 0.03872 | 206.3 | 524.8 | 316.2 | 0.03872 | 1410 | 1156 | 54.97259843 | 0.2720069 | 0.0752122
316.8 | 0.03872 | 210.5 | 520.8 | 316.5 | 0.03872 | 1410 | 1153 | 57.2233441 | 0.2773793 | 0.0782702
317.1 | 0.03872 | 214.7 | 516.8 | 316.8 | 0.03872 | 1410 | 1151 | 59.47345705 | 0.2825342 | 0.08132566
317.4 | 0.03872 | 218.9 | 512.8 | 317.1 | 0.03872 | 1410 | 1148 | 61.72293761 | 0.2874846 | 0.08437859
317.8 | 0.03872 | 223.1 | 508.9 | 317.4 | 0.03872 | 1410 | 1145 | 63.97178611 | 0.2922421 | 0.08742898
318.1 | 0.03872 | 227.3 | 504.9 | 317.8 | 0.03872 | 1409 | 1143 | 66.22000289 | 0.2968176 | 0.09046448
318.4 | 0.03872 | 231.5 | 501 | 318.1 | 0.03872 | 1409 | 1140 | 68.46758829 | 0.3012212 | 0.09350941
318.7 | 0.03872 | 235.7 | 497.1 | 318.4 | 0.03872 | 1409 | 1137 | 70.71454263 | 0.3054624 | 0.09653862
319 | 0.03872 | 239.9 | 493.2 | 318.7 | 0.03872 | 1409 | 1135 | 72.96086627 | 0.3095497 | 0.0995645
319.3 | 0.03872 | 244.1 | 489.3 | 319 | 0.03872 | 1409 | 1132 | 75.20655955 | 0.3134913 | 0.102587
319.6 | 0.03872 | 248.3 | 485.4 | 319.3 | 0.03872 | 1409 | 1129 | 77.45162282 | 0.3172946 | 0.1056062
319.9 | 0.03872 | 252.5 | 481.5 | 319.6 | 0.03872 | 1408 | 1127 | 79.69605641 | 0.3209668 | 0.1086221
320.2 | 0.03872 | 256.7 | 477.7 | 319.9 | 0.03872 | 1408 | 1124 | 81.93986068 | 0.3245143 | 0.1116347
320.5 | 0.03872 | 260.9 | 473.8 | 320.2 | 0.03872 | 1408 | 1121 | 84.18303599 | 0.3279433 | 0.1146283
320.8 | 0.03872 | 265.1 | 470 | 320.5 | 0.03872 | 1408 | 1119 | 86.42558267 | 0.3312594 | 0.1176338
321.1 | 0.03872 | 269.3 | 466.2 | 320.8 | 0.03872 | 1408 | 1116 | 88.66750109 | 0.3344681 | 0.1206196
321.4 | 0.03872 | 273.5 | 462.3 | 321.1 | 0.03872 | 1408 | 1113 | 90.9087916 | 0.3375744 | 0.1236013
321.7 | 0.03872 | 277.7 | 458.5 | 321.4 | 0.03872 | 1407 | 1111 | 93.14945456 | 0.340583 | 0.1265962
322 | 0.03872 | 281.9 | 454.8 | 321.7 | 0.03872 | 1407 | 1108 | 95.38949033 | 0.3434983 | 0.1295701
322.3 | 0.03872 | 286.1 | 451 | 322 | 0.03872 | 1407 | 1105 | 97.62889926 | 0.3463246 | 0.1325219
322.6 | 0.03872 | 290.3 | 447.2 | 322.3 | 0.03872 | 1407 | 1103 | 99.86768173 | 0.3490656 | 0.1354873
322.9 | 0.03872 | 294.5 | 443.5 | 322.6 | 0.03872 | 1407 | 1100 | 102.1058381 | 0.3517252 | 0.1384486
323.2 | 0.03872 | 298.7 | 439.8 | 322.9 | 0.03872 | 1407 | 1097 | 104.3433687 | 0.3543069 | 0.1413867
323.5 | 0.03872 | 302.8 | 436.1 | 323.2 | 0.03872 | 1406 | 1095 | 106.580274 | 0.3568138 | 0.1443199
323.8 | 0.03872 | 307 | 432.3 | 323.5 | 0.03872 | 1406 | 1092 | 108.8165542 | 0.3593677 | 0.1472683
324.1 | 0.03872 | 311.2 | 428.7 | 323.8 | 0.03872 | 1406 | 1090 | 111.0522098 | 0.3617336 | 0.1502126
324.4 | 0.03872 | 315.4 | 425 | 324.1 | 0.03872 | 1406 | 1087 | 113.2872411 | 0.3640336 | 0.1531116
324.7 | 0.03872 | 319.6 | 421.3 | 324.4 | 0.03872 | 1406 | 1084 | 115.5216486 | 0.3662703 | 0.156026
325 | 0.03872 | 323.8 | 417.7 | 324.7 | 0.03872 | 1406 | 1082 | 117.7554325 | 0.3684463 | 0.1589357
309.3 | 0.03898 | 104.2 | 622.3 | 325 | 0.03872 | 1405 | 1079 | 119.9885933 | 0.3705639 | 0.1618187
309.6 | 0.03898 | 108.5 | 618 | 309.3 | 0.03898 | 1412 | 1212 | 2.187548482 | 0.02099375 | 0.003011078
309.9 | 0.03898 | 112.7 | 613.7 | 309.6 | 0.03898 | 1412 | 1209 | 4.451526469 | 0.04102789 | 0.006127359
310.2 | 0.03898 | 116.9 | 609.4 | 309.9 | 0.03898 | 1412 | 1207 | 6.714864967 | 0.05958177 | 0.009244032
310.5 | 0.03898 | 121.1 | 605.2 | 310.2 | 0.03898 | 1412 | 1204 | 8.977564248 | 0.07679696 | 0.01236068
310.8 | 0.03898 | 125.4 | 600.9 | 310.5 | 0.03898 | 1411 | 1202 | 11.23962459 | 0.09281275 | 0.01547518
311.1 | 0.03898 | 129.6 | 596.7 | 310.8 | 0.03898 | 1411 | 1199 | 13.50104627 | 0.1076638 | 0.0185888
311.4 | 0.03898 | 133.8 | 592.5 | 311.1 | 0.03898 | 1411 | 1196 | 15.76182957 | 0.1216191 | 0.02170154
311.7 | 0.03898 | 138 | 588.3 | 311.4 | 0.03898 | 1411 | 1194 | 18.02197477 | 0.1346934 | 0.0248134
312 | 0.03898 | 142.2 | 584.1 | 311.7 | 0.03898 | 1411 | 1191 | 20.28148216 | 0.1469673 | 0.02792439
312.3 | 0.03898 | 146.5 | 579.9 | 312 | 0.03898 | 1411 | 1188 | 22.54035203 | 0.1585116 | 0.03103449
312.6 | 0.03898 | 150.7 | 575.7 | 312.3 | 0.03898 | 1410 | 1186 | 24.79858468 | 0.1692736 | 0.03413902
312.9 | 0.03898 | 154.9 | 571.6 | 312.6 | 0.03898 | 1410 | 1183 | 27.05618039 | 0.1795367 | 0.03724694
313.2 | 0.03898 | 159.1 | 567.4 | 312.9 | 0.03898 | 1410 | 1180 | 29.31313946 | 0.1892391 | 0.04034844
313.5 | 0.03898 | 163.3 | 563.3 | 313.2 | 0.03898 | 1410 | 1178 | 31.56946219 | 0.1984253 | 0.04345418
313.8 | 0.03898 | 167.5 | 559.2 | 313.5 | 0.03898 | 1410 | 1175 | 33.82514889 | 0.207135 | 0.04655264
314.1 | 0.03898 | 171.7 | 555.1 | 313.8 | 0.03898 | 1410 | 1172 | 36.08019987 | 0.2154042 | 0.04964937
314.4 | 0.03898 | 176 | 551 | 314.1 | 0.03898 | 1409 | 1170 | 38.33461541 | 0.2232651 | 0.05274438
314.7 | 0.03898 | 180.2 | 546.9 | 314.4 | 0.03898 | 1409 | 1167 | 40.58839585 | 0.2306159 | 0.05582998
315 | 0.03898 | 184.4 | 542.9 | 314.7 | 0.03898 | 1409 | 1165 | 42.84154148 | 0.2377444 | 0.05892111
315.3 | 0.03898 | 188.6 | 538.8 | 315 | 0.03898 | 1409 | 1162 | 45.09405262 | 0.2445448 | 0.062002
315.6 | 0.03898 | 192.8 | 534.8 | 315.3 | 0.03898 | 1409 | 1159 | 47.34592959 | 0.2510389 | 0.06508926
315.9 | 0.03898 | 197 | 530.8 | 315.6 | 0.03898 | 1409 | 1157 | 49.59717271 | 0.2572467 | 0.06816544
316.2 | 0.03898 | 201.2 | 526.7 | 315.9 | 0.03898 | 1409 | 1154 | 51.8477823 | 0.2631867 | 0.07123905
316.5 | 0.03898 | 205.4 | 522.7 | 316.2 | 0.03898 | 1408 | 1151 | 54.09775868 | 0.2688755 | 0.07432032
316.8 | 0.03898 | 209.6 | 518.8 | 316.5 | 0.03898 | 1408 | 1149 | 56.34710217 | 0.2743286 | 0.07738924
317.1 | 0.03898 | 213.8 | 514.8 | 316.8 | 0.03898 | 1408 | 1146 | 58.59581311 | 0.2795602 | 0.08044455
317.4 | 0.03898 | 218 | 510.8 | 317.1 | 0.03898 | 1408 | 1143 | 60.84389183 | 0.2845832 | 0.08350795
317.8 | 0.03898 | 222.2 | 506.9 | 317.4 | 0.03898 | 1408 | 1141 | 63.09133864 | 0.2894098 | 0.0865688
318.1 | 0.03898 | 226.4 | 502.9 | 317.8 | 0.03898 | 1408 | 1138 | 65.3381539 | 0.2940511 | 0.0896148
318.4 | 0.03898 | 230.6 | 499 | 318.1 | 0.03898 | 1407 | 1135 | 67.58433793 | 0.2985174 | 0.09267015
318.7 | 0.03898 | 234.8 | 495.1 | 318.4 | 0.03898 | 1407 | 1133 | 69.82989107 | 0.3028183 | 0.09570983
319 | 0.03898 | 239 | 491.2 | 318.7 | 0.03898 | 1407 | 1130 | 72.07481366 | 0.3069626 | 0.09874615
319.3 | 0.03898 | 243.2 | 487.3 | 319 | 0.03898 | 1407 | 1127 | 74.31910605 | 0.3109586 | 0.1017791
319.6 | 0.03898 | 247.4 | 483.5 | 319.3 | 0.03898 | 1407 | 1125 | 76.56276857 | 0.314814 | 0.1048087
319.9 | 0.03898 | 251.6 | 479.6 | 319.6 | 0.03898 | 1407 | 1122 | 78.80580157 | 0.318536 | 0.1078202
320.2 | 0.03898 | 255.8 | 475.8 | 319.9 | 0.03898 | 1406 | 1120 | 81.0482054 | 0.3221312 | 0.1108427
320.5 | 0.03898 | 259.9 | 471.9 | 320.2 | 0.03898 | 1406 | 1117 | 83.2899804 | 0.3256059 | 0.1138463
320.8 | 0.03898 | 264.1 | 468.1 | 320.5 | 0.03898 | 1406 | 1114 | 85.53112693 | 0.3290924 | 0.1168777
321.1 | 0.03898 | 268.3 | 464.3 | 320.8 | 0.03898 | 1406 | 1112 | 87.77164534 | 0.3323425 | 0.1198739
321.4 | 0.03898 | 272.5 | 460.5 | 321.1 | 0.03898 | 1406 | 1109 | 90.01153598 | 0.3354884 | 0.1228659
321.7 | 0.03898 | 276.7 | 456.7 | 321.4 | 0.03898 | 1406 | 1106 | 92.25079921 | 0.338535 | 0.1258538
322 | 0.03898 | 280.9 | 453 | 321.7 | 0.03898 | 1405 | 1104 | 94.48943539 | 0.3414869 | 0.1288375
322.3 | 0.03898 | 285.1 | 449.2 | 322 | 0.03898 | 1405 | 1101 | 96.72744487 | 0.3443483 | 0.1317992
322.6 | 0.03898 | 289.2 | 445.5 | 322.3 | 0.03898 | 1405 | 1098 | 98.96482802 | 0.3471232 | 0.1347744
322.9 | 0.03898 | 293.4 | 441.7 | 322.6 | 0.03898 | 1405 | 1096 | 101.2015852 | 0.3499363 | 0.1377455
323.2 | 0.03898 | 297.6 | 438 | 322.9 | 0.03898 | 1405 | 1093 | 103.4377168 | 0.3525485 | 0.1407124
323.5 | 0.03898 | 301.8 | 434.3 | 323.2 | 0.03898 | 1405 | 1090 | 105.6732231 | 0.3550848 | 0.1436558
323.8 | 0.03898 | 306 | 430.6 | 323.5 | 0.03898 | 1404 | 1088 | 107.9081045 | 0.3575484 | 0.1465944
324.1 | 0.03898 | 310.1 | 426.9 | 323.8 | 0.03898 | 1404 | 1085 | 110.1423615 | 0.3599424 | 0.149528
324.4 | 0.03898 | 314.3 | 423.3 | 324.1 | 0.03898 | 1404 | 1083 | 112.3759943 | 0.3623863 | 0.1524776
324.7 | 0.03898 | 318.5 | 419.6 | 324.4 | 0.03898 | 1404 | 1080 | 114.6090033 | 0.3646484 | 0.155381
325 | 0.03898 | 322.7 | 416 | 324.7 | 0.03898 | 1404 | 1077 | 116.8413889 | 0.3668489 | 0.1583002
309.3 | 0.03923 | 103.5 | 619.8 | 325 | 0.03898 | 1404 | 1075 | 119.0731515 | 0.3689902 | 0.1611928
309.6 | 0.03923 | 107.7 | 615.6 | 309.3 | 0.03923 | 1410 | 1207 | 1.351267523 | 0.01305572 | 0.001868198
309.9 | 0.03923 | 111.9 | 611.3 | 309.6 | 0.03923 | 1410 | 1205 | 3.613845607 | 0.03355474 | 0.00499633
310.2 | 0.03923 | 116.2 | 607.1 | 309.9 | 0.03923 | 1410 | 1202 | 5.87578442 | 0.05250924 | 0.008124702
310.5 | 0.03923 | 120.4 | 602.8 | 310.2 | 0.03923 | 1410 | 1200 | 8.137084234 | 0.07002654 | 0.01124994
310.8 | 0.03923 | 124.6 | 598.6 | 310.5 | 0.03923 | 1410 | 1197 | 10.39774532 | 0.08636001 | 0.01437741
311.1 | 0.03923 | 128.8 | 594.4 | 310.8 | 0.03923 | 1409 | 1194 | 12.65776796 | 0.1015872 | 0.01750244
311.4 | 0.03923 | 133 | 590.2 | 311.1 | 0.03923 | 1409 | 1192 | 14.91715242 | 0.1158164 | 0.02062659
311.7 | 0.03923 | 137.2 | 586 | 311.4 | 0.03923 | 1409 | 1189 | 17.17589899 | 0.1291421 | 0.02374986
312 | 0.03923 | 141.4 | 581.8 | 311.7 | 0.03923 | 1409 | 1186 | 19.43400796 | 0.1416473 | 0.02687225
312.3 | 0.03923 | 145.6 | 577.6 | 312 | 0.03923 | 1409 | 1184 | 21.69147961 | 0.1534051 | 0.02999375
312.6 | 0.03923 | 149.9 | 573.5 | 312.3 | 0.03923 | 1409 | 1181 | 23.94831422 | 0.1644802 | 0.03311437
312.9 | 0.03923 | 154.1 | 569.4 | 312.6 | 0.03923 | 1408 | 1178 | 26.2045121 | 0.1748133 | 0.0362241
313.2 | 0.03923 | 158.3 | 565.2 | 312.9 | 0.03923 | 1408 | 1176 | 28.46007354 | 0.1846857 | 0.03933666
313.5 | 0.03923 | 162.5 | 561.1 | 313.2 | 0.03923 | 1408 | 1173 | 30.71499883 | 0.1940303 | 0.04245335
313.8 | 0.03923 | 166.7 | 557 | 313.5 | 0.03923 | 1408 | 1171 | 32.96928828 | 0.2028879 | 0.04556286
314.1 | 0.03923 | 170.9 | 552.9 | 313.8 | 0.03923 | 1408 | 1168 | 35.22294219 | 0.2112954 | 0.04867064
314.4 | 0.03923 | 175.1 | 548.9 | 314.1 | 0.03923 | 1408 | 1165 | 37.47596085 | 0.2192859 | 0.05177668
314.7 | 0.03923 | 179.3 | 544.8 | 314.4 | 0.03923 | 1407 | 1163 | 39.72834459 | 0.2268895 | 0.0548734
315 | 0.03923 | 183.5 | 540.7 | 314.7 | 0.03923 | 1407 | 1160 | 41.98009371 | 0.2341333 | 0.05797555
315.3 | 0.03923 | 187.7 | 536.7 | 315 | 0.03923 | 1407 | 1157 | 44.23120852 | 0.241042 | 0.06107596
315.6 | 0.03923 | 191.9 | 532.7 | 315.3 | 0.03923 | 1407 | 1155 | 46.48168933 | 0.2476382 | 0.06416578
315.9 | 0.03923 | 196.1 | 528.7 | 315.6 | 0.03923 | 1407 | 1152 | 48.73153646 | 0.2539423 | 0.06725302
316.2 | 0.03923 | 200.3 | 524.7 | 315.9 | 0.03923 | 1407 | 1149 | 50.98075024 | 0.2599732 | 0.07033768
316.5 | 0.03923 | 204.5 | 520.7 | 316.2 | 0.03923 | 1406 | 1147 | 53.22933098 | 0.265748 | 0.07341977
316.8 | 0.03923 | 208.7 | 516.7 | 316.5 | 0.03923 | 1406 | 1144 | 55.47727901 | 0.2712825 | 0.07649928
317.1 | 0.03923 | 212.9 | 512.8 | 316.8 | 0.03923 | 1406 | 1142 | 57.72459464 | 0.2765913 | 0.07957623
317.4 | 0.03923 | 217.1 | 508.8 | 317.1 | 0.03923 | 1406 | 1139 | 59.97127822 | 0.2816875 | 0.08263921
317.8 | 0.03923 | 221.3 | 504.9 | 317.4 | 0.03923 | 1406 | 1136 | 62.21733006 | 0.2865837 | 0.08571061
318.1 | 0.03923 | 225.5 | 501 | 317.8 | 0.03923 | 1406 | 1134 | 64.4627505 | 0.2912912 | 0.08876721
318.4 | 0.03923 | 229.7 | 497.1 | 318.1 | 0.03923 | 1406 | 1131 | 66.70753987 | 0.2958206 | 0.09182043
318.7 | 0.03923 | 233.8 | 493.2 | 318.4 | 0.03923 | 1405 | 1128 | 68.95169851 | 0.3001815 | 0.09487025
319 | 0.03923 | 238 | 489.3 | 318.7 | 0.03923 | 1405 | 1126 | 71.19522676 | 0.3045134 | 0.09793016
319.3 | 0.03923 | 242.2 | 485.4 | 319 | 0.03923 | 1405 | 1123 | 73.43812496 | 0.3085636 | 0.1009736
319.6 | 0.03923 | 246.4 | 481.6 | 319.3 | 0.03923 | 1405 | 1120 | 75.68039344 | 0.3124707 | 0.1040137
319.9 | 0.03923 | 250.6 | 477.7 | 319.6 | 0.03923 | 1405 | 1118 | 77.92203255 | 0.316242 | 0.1070358
320.2 | 0.03923 | 254.8 | 473.9 | 319.9 | 0.03923 | 1405 | 1115 | 80.16304264 | 0.3198844 | 0.1100687
320.5 | 0.03923 | 259 | 470.1 | 320.2 | 0.03923 | 1404 | 1113 | 82.40342405 | 0.3234043 | 0.1130828
320.8 | 0.03923 | 263.2 | 466.3 | 320.5 | 0.03923 | 1404 | 1110 | 84.64317714 | 0.3268076 | 0.1160927
321.1 | 0.03923 | 267.3 | 462.5 | 320.8 | 0.03923 | 1404 | 1107 | 86.88230224 | 0.3300999 | 0.1190984
321.4 | 0.03923 | 271.5 | 458.7 | 321.1 | 0.03923 | 1404 | 1105 | 89.12079972 | 0.3334111 | 0.1221167
321.7 | 0.03923 | 275.7 | 454.9 | 321.4 | 0.03923 | 1404 | 1102 | 91.35866993 | 0.336496 | 0.1251146
322 | 0.03923 | 279.9 | 451.2 | 321.7 | 0.03923 | 1404 | 1099 | 93.59591322 | 0.3394846 | 0.1281083
322.3 | 0.03923 | 284.1 | 447.4 | 322 | 0.03923 | 1403 | 1097 | 95.83252995 | 0.3423813 | 0.1310799
322.6 | 0.03923 | 288.2 | 443.7 | 322.3 | 0.03923 | 1403 | 1094 | 98.06852049 | 0.3451901 | 0.134065
322.9 | 0.03923 | 292.4 | 440 | 322.6 | 0.03923 | 1403 | 1091 | 100.3038852 | 0.3480357 | 0.1370459
323.2 | 0.03923 | 296.6 | 436.3 | 322.9 | 0.03923 | 1403 | 1089 | 102.5386244 | 0.3506793 | 0.1400036
323.5 | 0.03923 | 300.8 | 432.6 | 323.2 | 0.03923 | 1403 | 1086 | 104.7727385 | 0.3532459 | 0.1429564
323.8 | 0.03923 | 304.9 | 428.9 | 323.5 | 0.03923 | 1403 | 1083 | 107.0062279 | 0.3557388 | 0.1459043
324.1 | 0.03923 | 309.1 | 425.2 | 323.8 | 0.03923 | 1402 | 1081 | 109.2390928 | 0.3582784 | 0.1488677
324.4 | 0.03923 | 313.3 | 421.6 | 324.1 | 0.03923 | 1402 | 1078 | 111.4713338 | 0.3606319 | 0.1518063
324.7 | 0.03923 | 317.4 | 418 | 324.4 | 0.03923 | 1402 | 1076 | 113.7029511 | 0.3629204 | 0.1547189
325 | 0.03923 | 321.6 | 414.3 | 324.7 | 0.03923 | 1402 | 1073 | 115.9339451 | 0.3652613 | 0.1576475
309.6 | 0.03949 | 107 | 613.2 | 325 | 0.03923 | 1402 | 1070 | 118.1643163 | 0.3674264 | 0.1605712
309.9 | 0.03949 | 111.2 | 608.9 | 309.6 | 0.03949 | 1408 | 1200 | 2.782348215 | 0.02600325 | 0.003863299
310.2 | 0.03949 | 115.4 | 604.7 | 309.9 | 0.03949 | 1408 | 1197 | 5.042893979 | 0.04534977 | 0.007003047
310.5 | 0.03949 | 119.6 | 600.5 | 310.2 | 0.03949 | 1408 | 1195 | 7.302800959 | 0.0632825 | 0.01014137
310.8 | 0.03949 | 123.8 | 596.3 | 310.5 | 0.03949 | 1408 | 1192 | 9.562069424 | 0.07995041 | 0.01327881
311.1 | 0.03949 | 128 | 592.1 | 310.8 | 0.03949 | 1408 | 1190 | 11.82069965 | 0.09548223 | 0.01641536
311.4 | 0.03949 | 132.2 | 587.9 | 311.1 | 0.03949 | 1407 | 1187 | 14.07869191 | 0.1099898 | 0.01955102
311.7 | 0.03949 | 136.4 | 583.7 | 311.4 | 0.03949 | 1407 | 1184 | 16.33604649 | 0.1235707 | 0.0226858
312 | 0.03949 | 140.6 | 579.5 | 311.7 | 0.03949 | 1407 | 1182 | 18.59276366 | 0.1363106 | 0.0258197
312.3 | 0.03949 | 144.8 | 575.4 | 312 | 0.03949 | 1407 | 1179 | 20.84884371 | 0.1482848 | 0.02895271
312.6 | 0.03949 | 149 | 571.3 | 312.3 | 0.03949 | 1407 | 1176 | 23.10428694 | 0.15956 | 0.03208038
312.9 | 0.03949 | 153.2 | 567.1 | 312.6 | 0.03949 | 1407 | 1174 | 25.35909362 | 0.1701953 | 0.03520629
313.2 | 0.03949 | 157.4 | 563 | 312.9 | 0.03949 | 1406 | 1171 | 27.61326406 | 0.1802432 | 0.03833578
313.5 | 0.03949 | 161.6 | 558.9 | 313.2 | 0.03949 | 1406 | 1169 | 29.86679854 | 0.1897509 | 0.04145863
313.8 | 0.03949 | 165.8 | 554.8 | 313.5 | 0.03949 | 1406 | 1166 | 32.11969736 | 0.1987605 | 0.04457973
314.1 | 0.03949 | 170 | 550.8 | 313.8 | 0.03949 | 1406 | 1163 | 34.37196084 | 0.2073098 | 0.04769909
314.4 | 0.03949 | 174.2 | 546.7 | 314.1 | 0.03949 | 1406 | 1161 | 36.62358926 | 0.215432878 | 0.05080964
314.7 | 0.03949 | 178.4 | 542.7 | 314.4 | 0.03949 | 1406 | 1158 | 38.87458293 | 0.2231606 | 0.05392507
315 | 0.03949 | 182.6 | 538.6 | 314.7 | 0.03949 | 1405 | 1155 | 41.12494216 | 0.230521 | 0.05703084
315.3 | 0.03949 | 186.8 | 534.6 | 315 | 0.03949 | 1405 | 1153 | 43.37466726 | 0.2375393 | 0.06014236
315.6 | 0.03949 | 191 | 530.6 | 315.3 | 0.03949 | 1405 | 1150 | 45.62375855 | 0.2442385 | 0.06324336
315.9 | 0.03949 | 195.2 | 526.6 | 315.6 | 0.03949 | 1405 | 1148 | 47.87221633 | 0.2506399 | 0.06634176
316.2 | 0.03949 | 199.4 | 522.6 | 315.9 | 0.03949 | 1405 | 1145 | 50.12004092 | 0.2567625 | 0.06943757
316.5 | 0.03949 | 203.6 | 518.7 | 316.2 | 0.03949 | 1405 | 1142 | 52.36723265 | 0.262624 | 0.07253079
316.8 | 0.03949 | 207.8 | 514.7 | 316.5 | 0.03949 | 1404 | 1140 | 54.61379183 | 0.2682406 | 0.07561095
317.1 | 0.03949 | 212 | 510.8 | 316.8 | 0.03949 | 1404 | 1137 | 56.85971879 | 0.2736271 | 0.07869857
317.4 | 0.03949 | 216.2 | 506.8 | 317.1 | 0.03949 | 1404 | 1134 | 59.10501386 | 0.2787972 | 0.08177229
317.8 | 0.03949 | 220.4 | 502.9 | 317.4 | 0.03949 | 1404 | 1132 | 61.34967735 | 0.2837635 | 0.08485433
318.1 | 0.03949 | 224.5 | 499 | 317.8 | 0.03949 | 1404 | 1129 | 63.5937096 | 0.2885377 | 0.08792162
318.4 | 0.03949 | 228.7 | 495.1 | 318.1 | 0.03949 | 1404 | 1127 | 65.83711095 | 0.2932611 | 0.09099808
318.7 | 0.03949 | 232.9 | 491.2 | 318.4 | 0.03949 | 1404 | 1124 | 68.07988172 | 0.297682 | 0.09405897
319 | 0.03949 | 237.1 | 487.4 | 318.7 | 0.03949 | 1403 | 1121 | 70.32202225 | 0.3019408 | 0.09711645
319.3 | 0.03949 | 241.3 | 483.5 | 319 | 0.03949 | 1403 | 1119 | 72.56353289 | 0.3060461 | 0.1001567
319.6 | 0.03949 | 245.5 | 479.7 | 319.3 | 0.03949 | 1403 | 1116 | 74.80441396 | 0.3100059 | 0.103207
319.9 | 0.03949 | 249.6 | 475.8 | 319.6 | 0.03949 | 1403 | 1113 | 77.04466581 | 0.3138276 | 0.1062392
320.2 | 0.03949 | 253.8 | 472 | 319.9 | 0.03949 | 1403 | 1111 | 79.28428879 | 0.3176454 | 0.1092973
320.5 | 0.03949 | 258 | 468.2 | 320.2 | 0.03949 | 1403 | 1108 | 81.52328323 | 0.3212107 | 0.112322
320.8 | 0.03949 | 262.2 | 464.4 | 320.5 | 0.03949 | 1402 | 1105 | 83.76164949 | 0.3246576 | 0.1153424
321.1 | 0.03949 | 266.4 | 460.6 | 320.8 | 0.03949 | 1402 | 1103 | 85.99938792 | 0.3279916 | 0.1183586
321.4 | 0.03949 | 270.5 | 456.9 | 321.1 | 0.03949 | 1402 | 1100 | 88.23649886 | 0.3312181 | 0.1213707
321.7 | 0.03949 | 274.7 | 453.1 | 321.4 | 0.03949 | 1402 | 1098 | 90.47298267 | 0.33446574 | 0.1243786
322 | 0.03949 | 278.9 | 449.4 | 321.7 | 0.03949 | 1402 | 1095 | 92.7088397 | 0.3374912 | 0.1273823
322.3 | 0.03949 | 283 | 445.6 | 322 | 0.03949 | 1402 | 1092 | 94.94407031 | 0.3404233 | 0.130364
322.6 | 0.03949 | 287.2 | 441.9 | 322.3 | 0.03949 | 1401 | 1090 | 97.17867485 | 0.3433875 | 0.1333773
322.9 | 0.03949 | 291.4 | 438.2 | 322.6 | 0.03949 | 1401 | 1087 | 99.41265369 | 0.3461443 | 0.1363498
323.2 | 0.03949 | 295.6 | 434.5 | 322.9 | 0.03949 | 1401 | 1084 | 101.6460072 | 0.3488195 | 0.1393174
323.5 | 0.03949 | 299.7 | 430.9 | 323.2 | 0.03949 | 1401 | 1082 | 103.8787357 | 0.3514166 | 0.1422801
323.8 | 0.03949 | 303.9 | 427.2 | 323.5 | 0.03949 | 1401 | 1079 | 106.1108396 | 0.3540569 | 0.1452379
324.1 | 0.03949 | 308.1 | 423.5 | 323.8 | 0.03949 | 1401 | 1077 | 108.3423192 | 0.3565065 | 0.1481908
324.4 | 0.03949 | 312.2 | 419.9 | 324.1 | 0.03949 | 1400 | 1074 | 110.5731749 | 0.3588873 | 0.1511388
324.7 | 0.03949 | 316.4 | 416.3 | 324.4 | 0.03949 | 1400 | 1071 | 112.8034072 | 0.3613178 | 0.154082
325 | 0.03949 | 320.6 | 412.7 | 324.7 | 0.03949 | 1400 | 1069 | 115.0330162 | 0.3635683 | 0.1569988
309.6 | 0.03974 | 106.2 | 610.8 | 325 | 0.03949 | 1400 | 1066 | 117.2620025 | 0.365758 | 0.15991
309.9 | 0.03974 | 110.4 | 606.6 | 309.6 | 0.03974 | 1406 | 1195 | 1.956954916 | 0.01842707 | 0.002729365
310.2 | 0.03974 | 114.6 | 602.4 | 309.9 | 0.03974 | 1406 | 1193 | 4.216114187 | 0.03818944 | 0.005880215
310.5 | 0.03974 | 118.8 | 598.1 | 310.2 | 0.03974 | 1406 | 1190 | 6.474634888 | 0.05649769 | 0.009030174
310.8 | 0.03974 | 123 | 593.9 | 310.5 | 0.03974 | 1406 | 1188 | 8.732517289 | 0.07350604 | 0.01218094
311.1 | 0.03974 | 127.2 | 589.8 | 310.8 | 0.03974 | 1406 | 1185 | 10.98976166 | 0.08934766 | 0.01532956
311.4 | 0.03974 | 131.4 | 585.6 | 311.1 | 0.03974 | 1406 | 1182 | 13.24636827 | 0.1041381 | 0.01847471
311.7 | 0.03974 | 135.6 | 581.4 | 311.4 | 0.03974 | 1405 | 1180 | 15.50233741 | 0.1179782 | 0.02162111
312 | 0.03974 | 139.8 | 577.3 | 311.7 | 0.03974 | 1405 | 1177 | 17.75766934 | 0.1309563 | 0.02476662
312.3 | 0.03974 | 144 | 573.2 | 312 | 0.03974 | 1405 | 1174 | 20.01236436 | 0.14315 | 0.02790736
312.6 | 0.03974 | 148.2 | 569 | 312.3 | 0.03974 | 1405 | 1172 | 22.26642274 | 0.1546279 | 0.03104632
312.9 | 0.03974 | 152.4 | 564.9 | 312.6 | 0.03974 | 1405 | 1169 | 24.51984478 | 0.165451 | 0.03418829
313.2 | 0.03974 | 156.6 | 560.8 | 312.9 | 0.03974 | 1405 | 1167 | 26.77263077 | 0.1756734 | 0.03732418
313.5 | 0.03974 | 160.8 | 556.7 | 313.2 | 0.03974 | 1404 | 1164 | 29.02478099 | 0.1853434 | 0.0404583
313.8 | 0.03974 | 165 | 552.7 | 313.5 | 0.03974 | 1404 | 1161 | 31.27629575 | 0.1945043 | 0.04359066
314.1 | 0.03974 | 169.2 | 548.6 | 313.8 | 0.03974 | 1404 | 1159 | 33.52717534 | 0.203195 | 0.04671475
314.4 | 0.03974 | 173.4 | 544.6 | 314.1 | 0.03974 | 1404 | 1156 | 35.77742007 | 0.2114505 | 0.04984316
314.7 | 0.03974 | 177.6 | 540.5 | 314.4 | 0.03974 | 1404 | 1154 | 38.02703022 | 0.2193024 | 0.05296244
315 | 0.03974 | 181.8 | 536.5 | 314.7 | 0.03974 | 1404 | 1151 | 40.27600612 | 0.2267793 | 0.0560869
315.3 | 0.03974 | 186 | 532.5 | 315 | 0.03974 | 1403 | 1148 | 42.52434807 | 0.2339073 | 0.05920138
315.6 | 0.03974 | 190.2 | 528.5 | 315.3 | 0.03974 | 1403 | 1146 | 44.77205638 | 0.24071 | 0.06231323
315.9 | 0.03974 | 194.3 | 524.5 | 315.6 | 0.03974 | 1403 | 1143 | 47.01913136 | 0.2472089 | 0.06542247
316.2 | 0.03974 | 198.5 | 520.6 | 315.9 | 0.03974 | 1403 | 1140 | 49.26557332 | 0.2535542 | 0.06853864
316.5 | 0.03974 | 202.7 | 516.6 | 316.2 | 0.03974 | 1403 | 1138 | 51.51138259 | 0.2595032 | 0.07163313
316.8 | 0.03974 | 206.9 | 512.7 | 316.5 | 0.03974 | 1403 | 1135 | 53.75655948 | 0.2652026 | 0.07473455
317.1 | 0.03974 | 211.1 | 508.7 | 316.8 | 0.03974 | 1402 | 1133 | 56.00110432 | 0.2706675 | 0.07782255
317.4 | 0.03974 | 215.3 | 504.8 | 317.1 | 0.03974 | 1402 | 1130 | 58.24501742 | 0.275912 | 0.08091833
317.8 | 0.03974 | 219.4 | 500.9 | 317.4 | 0.03974 | 1402 | 1127 | 60.48829911 | 0.2809489 | 0.08399986
318.1 | 0.03974 | 223.6 | 497 | 317.8 | 0.03974 | 1402 | 1125 | 62.73094973 | 0.2859205 | 0.08709003
318.4 | 0.03974 | 227.8 | 493.2 | 318.1 | 0.03974 | 1402 | 1122 | 64.9729696 | 0.2905768 | 0.0901651
318.7 | 0.03974 | 232 | 489.3 | 318.4 | 0.03974 | 1402 | 1119 | 67.21435905 | 0.2950586 | 0.0932238
319 | 0.03974 | 236.2 | 485.4 | 318.7 | 0.03974 | 1402 | 1117 | 69.45511841 | 0.2993755 | 0.09629158
319.3 | 0.03974 | 240.3 | 481.6 | 319 | 0.03974 | 1401 | 1114 | 71.69524803 | 0.3035362 | 0.09935594
319.6 | 0.03974 | 244.5 | 477.8 | 319.3 | 0.03974 | 1401 | 1112 | 73.93474824 | 0.3076769 | 0.1024169
319.9 | 0.03974 | 248.7 | 473.9 | 319.6 | 0.03974 | 1401 | 1109 | 76.17361938 | 0.3115485 | 0.1054598
320.2 | 0.03974 | 252.9 | 470.1 | 319.9 | 0.03974 | 1401 | 1106 | 78.4118618 | 0.3152869 | 0.1085135
320.5 | 0.03974 | 257 | 466.4 | 320.2 | 0.03974 | 1401 | 1104 | 80.64947582 | 0.3188987 | 0.1115484
320.8 | 0.03974 | 261.2 | 462.6 | 320.5 | 0.03974 | 1401 | 1101 | 82.88646181 | 0.3225154 | 0.114579
321.1 | 0.03974 | 265.4 | 458.8 | 320.8 | 0.03974 | 1400 | 1098 | 85.1228201 | 0.3258913 | 0.1176054
321.4 | 0.03974 | 269.5 | 455.1 | 321.1 | 0.03974 | 1400 | 1096 | 87.35855105 | 0.3291581 | 0.1206277
321.7 | 0.03974 | 273.7 | 451.3 | 321.4 | 0.03974 | 1400 | 1093 | 89.59365501 | 0.332444 | 0.1236457
322 | 0.03974 | 277.9 | 447.6 | 321.7 | 0.03974 | 1400 | 1091 | 91.82813233 | 0.3355065 | 0.1266595
322.3 | 0.03974 | 282 | 443.9 | 322 | 0.03974 | 1400 | 1088 | 94.06198336 | 0.3384742 | 0.1296513
322.6 | 0.03974 | 286.2 | 440.2 | 322.3 | 0.03974 | 1400 | 1085 | 96.29520846 | 0.3414724 | 0.1326563
322.9 | 0.03974 | 290.4 | 436.5 | 322.6 | 0.03974 | 1399 | 1083 | 98.52780799 | 0.3442621 | 0.1356385
323.2 | 0.03974 | 294.5 | 432.8 | 322.9 | 0.03974 | 1399 | 1080 | 100.7597823 | 0.3469689 | 0.1386157
323.5 | 0.03974 | 298.7 | 429.1 | 323.2 | 0.03974 | 1399 | 1078 | 102.9911318 | 0.3497152 | 0.1416075
323.8 | 0.03974 | 302.9 | 425.5 | 323.5 | 0.03974 | 1399 | 1075 | 105.2218567 | 0.352266 | 0.1445752
324.1 | 0.03974 | 307 | 421.9 | 323.8 | 0.03974 | 1399 | 1072 | 107.4519576 | 0.354744 | 0.1475178
324.4 | 0.03974 | 311.2 | 418.2 | 324.1 | 0.03974 | 1399 | 1070 | 109.6814346 | 0.3572685 | 0.1504753
324.7 | 0.03974 | 315.3 | 414.6 | 324.4 | 0.03974 | 1398 | 1067 | 111.9102883 | 0.3596089 | 0.1534279
325 | 0.03974 | 319.5 | 411 | 324.7 | 0.03974 | 1398 | 1064 | 114.138519 | 0.3619997 | 0.1563756
309.6 | 0.04 | 105.5 | 608.4 | 325 | 0.03974 | 1398 | 1062 | 116.3661269 | 0.3642132 | 0.1592965
309.9 | 0.04 | 109.7 | 604.2 | 309.6 | 0.04 | 1405 | 1191 | 1.137587844 | 0.01078282 | 0.001593483
310.2 | 0.04 | 113.9 | 600 | 309.9 | 0.04 | 1404 | 1188 | 3.395367102 | 0.03095139 | 0.004756082
310.5 | 0.04 | 118.1 | 595.8 | 310.2 | 0.04 | 1404 | 1186 | 5.652508005 | 0.04962694 | 0.007917787
310.8 | 0.04 | 122.3 | 591.6 | 310.5 | 0.04 | 1404 | 1183 | 7.909010819 | 0.06696876 | 0.0110786
311.1 | 0.04 | 126.5 | 587.5 | 310.8 | 0.04 | 1404 | 1180 | 10.16487581 | 0.08311427 | 0.01423851
311.4 | 0.04 | 130.7 | 583.3 | 311.1 | 0.04 | 1404 | 1178 | 12.42010326 | 0.09818263 | 0.0173951
311.7 | 0.04 | 134.8 | 579.2 | 311.4 | 0.04 | 1404 | 1175 | 14.67469343 | 0.1122777 | 0.02055279
312 | 0.04 | 139 | 575 | 311.7 | 0.04 | 1403 | 1173 | 16.92864661 | 0.1255834 | 0.02370959
312.3 | 0.04 | 143.2 | 570.9 | 312 | 0.04 | 1403 | 1170 | 19.18196306 | 0.1379997 | 0.02686549
312.6 | 0.04 | 147.4 | 566.8 | 312.3 | 0.04 | 1403 | 1167 | 21.43464309 | 0.1496833 | 0.0300163
312.9 | 0.04 | 151.6 | 562.7 | 312.6 | 0.04 | 1403 | 1165 | 23.68668696 | 0.1606967 | 0.03316534
313.2 | 0.04 | 155.8 | 558.6 | 312.9 | 0.04 | 1403 | 1162 | 25.93809497 | 0.1710956 | 0.03631261
313.5 | 0.04 | 160 | 554.6 | 313.2 | 0.04 | 1403 | 1159 | 28.18886742 | 0.1809298 | 0.0394581
313.8 | 0.04 | 164.2 | 550.5 | 313.5 | 0.04 | 1402 | 1157 | 30.43900458 | 0.1902438 | 0.04259586
314.1 | 0.04 | 168.4 | 546.5 | 313.8 | 0.04 | 1402 | 1154 | 32.68850677 | 0.1990774 | 0.04573738
314.4 | 0.04 | 172.6 | 542.4 | 314.1 | 0.04 | 1402 | 1152 | 34.93737427 | 0.2074666 | 0.0488703
314.7 | 0.04 | 176.7 | 538.4 | 314.4 | 0.04 | 1402 | 1149 | 37.18560739 | 0.2154438 | 0.05200784
315 | 0.04 | 180.9 | 534.4 | 314.7 | 0.04 | 1402 | 1146 | 39.43320643 | 0.2231647 | 0.05514363
315.3 | 0.04 | 185.1 | 530.4 | 315 | 0.04 | 1402 | 1144 | 41.6801717 | 0.2304045 | 0.0582695
315.6 | 0.04 | 189.3 | 526.5 | 315.3 | 0.04 | 1401 | 1141 | 43.92650351 | 0.2373123 | 0.06139274
315.9 | 0.04 | 193.5 | 522.5 | 315.6 | 0.04 | 1401 | 1139 | 46.17220216 | 0.2439102 | 0.06450433
316.2 | 0.04 | 197.7 | 518.5 | 315.9 | 0.04 | 1401 | 1136 | 48.41726797 | 0.2502184 | 0.06762188
316.5 | 0.04 | 201.8 | 514.6 | 316.2 | 0.04 | 1401 | 1133 | 50.66170125 | 0.2562554 | 0.07073681
316.8 | 0.04 | 206 | 510.7 | 316.5 | 0.04 | 1401 | 1131 | 52.90550232 | 0.262168 | 0.07384911
317.1 | 0.04 | 210.2 | 506.7 | 316.8 | 0.04 | 1401 | 1128 | 55.14867151 | 0.267712 | 0.07694806
317.4 | 0.04 | 214.4 | 502.8 | 317.1 | 0.04 | 1401 | 1126 | 57.39120912 | 0.2730314 | 0.08005469
317.8 | 0.04 | 218.5 | 499 | 317.4 | 0.04 | 1400 | 1123 | 59.63311549 | 0.2781395 | 0.08314712
318.1 | 0.04 | 222.7 | 495.1 | 317.8 | 0.04 | 1400 | 1120 | 61.87439094 | 0.283178 | 0.08623608
318.4 | 0.04 | 226.9 | 491.2 | 318.1 | 0.04 | 1400 | 1118 | 64.11503581 | 0.2878987 | 0.08932159
318.7 | 0.04 | 231.1 | 487.4 | 318.4 | 0.04 | 1400 | 1115 | 66.35505041 | 0.2924418 | 0.09240364
319 | 0.04 | 235.2 | 483.5 | 318.7 | 0.04 | 1400 | 1112 | 68.59443508 | 0.2968171 | 0.09546894
319.3 | 0.04 | 239.4 | 479.7 | 319 | 0.04 | 1400 | 1110 | 70.83319016 | 0.3011615 | 0.09855738
319.6 | 0.04 | 243.6 | 475.9 | 319.3 | 0.04 | 1399 | 1107 | 73.07131598 | 0.3052269 | 0.101615
319.9 | 0.04 | 247.7 | 472.1 | 319.6 | 0.04 | 1399 | 1105 | 75.30881288 | 0.3091495 | 0.1046683
320.2 | 0.04 | 251.9 | 468.3 | 319.9 | 0.04 | 1399 | 1102 | 77.54568119 | 0.3130629 | 0.1077323
320.5 | 0.04 | 256.1 | 464.5 | 320.2 | 0.04 | 1399 | 1099 | 79.78192127 | 0.3167206 | 0.1107775
320.8 | 0.04 | 260.2 | 460.7 | 320.5 | 0.04 | 1399 | 1097 | 82.01753346 | 0.3202559 | 0.1138184
321.1 | 0.04 | 264.4 | 457 | 320.8 | 0.04 | 1399 | 1094 | 84.25251809 | 0.3237991 | 0.1168713
321.4 | 0.04 | 268.6 | 453.3 | 321.1 | 0.04 | 1398 | 1092 | 86.48687552 | 0.3271062 | 0.1198875
321.7 | 0.04 | 272.7 | 449.5 | 321.4 | 0.04 | 1398 | 1089 | 88.7206061 | 0.3303075 | 0.1228987
322 | 0.04 | 276.9 | 445.8 | 321.7 | 0.04 | 1398 | 1086 | 90.95371017 | 0.3335303 | 0.1259398
322.3 | 0.04 | 281.1 | 442.1 | 322 | 0.04 | 1398 | 1084 | 93.1861881 | 0.3365337 | 0.1289417
322.6 | 0.04 | 285.2 | 438.4 | 322.3 | 0.04 | 1398 | 1081 | 95.41804022 | 0.3394452 | 0.1319387
322.9 | 0.04 | 289.4 | 434.8 | 322.6 | 0.04 | 1398 | 1078 | 97.64926691 | 0.3423887 | 0.1349492
323.2 | 0.04 | 293.5 | 431.1 | 322.9 | 0.04 | 1397 | 1076 | 99.87986851 | 0.3451274 | 0.1379175
323.5 | 0.04 | 297.7 | 427.4 | 323.2 | 0.04 | 1397 | 1073 | 102.1098454 | 0.3479041 | 0.1409189
323.8 | 0.04 | 301.8 | 423.8 | 323.5 | 0.04 | 1397 | 1071 | 104.3391979 | 0.3504844 | 0.1438963
324.1 | 0.04 | 306 | 420.2 | 323.8 | 0.04 | 1397 | 1068 | 106.5679264 | 0.3531078 | 0.1468687
324.4 | 0.04 | 310.2 | 416.6 | 324.1 | 0.04 | 1397 | 1065 | 108.7960313 | 0.3555426 | 0.1498155
324.7 | 0.04 | 314.3 | 413 | 324.4 | 0.04 | 1397 | 1063 | 111.0235129 | 0.3579095 | 0.1527566
325 | 0.04 | 318.5 | 409.4 | 324.7 | 0.04 | 1396 | 1060 | 113.2503716 | 0.3603257 | 0.1557134
[6 empty] | 1396 | 1058 | 115.4766077 | 0.3625639 | 0.1586435

## Parametric Data
T | humrat | w_harvesting | COP_c and COP_h=3
280 | 0.00404 | 2393 | T | humrat | w_harvesting
280.3 | 0.00404 | 2376 | 280 | 0.00404 | 5018
280.6 | 0.00404 | 2358 | 280.3 | 0.00404 | 5013
280.9 | 0.00404 | 2340 | 280.6 | 0.00404 | 5007
281.2 | 0.00404 | 2323 | 280.9 | 0.00404 | 5002
281.5 | 0.00404 | 2306 | 281.2 | 0.00404 | 4996
281.8 | 0.00404 | 2288 | 281.5 | 0.00404 | 4991
282.1 | 0.00404 | 2271 | 281.8 | 0.00404 | 4985
282.4 | 0.00404 | 2253 | 282.1 | 0.00404 | 4980
282.7 | 0.00404 | 2236 | 282.4 | 0.00404 | 4974
283 | 0.00404 | 2219 | 282.7 | 0.00404 | 4969
283.3 | 0.00404 | 2201 | 283 | 0.00404 | 4963
283.6 | 0.00404 | 2184 | 283.3 | 0.00404 | 4958
283.9 | 0.00404 | 2167 | 283.6 | 0.00404 | 4952
284.2 | 0.00404 | 2150 | 283.9 | 0.00404 | 4947
284.5 | 0.00404 | 2132 | 284.2 | 0.00404 | 4941
284.8 | 0.00404 | 2115 | 284.5 | 0.00404 | 4936
285.1 | 0.00404 | 2098 | 284.8 | 0.00404 | 4930
285.4 | 0.00404 | 2081 | 285.1 | 0.00404 | 4925
285.7 | 0.00404 | 2064 | 285.4 | 0.00404 | 4919
286 | 0.00404 | 2047 | 285.7 | 0.00404 | 4914
286.3 | 0.00404 | 2030 | 286 | 0.00404 | 4908
286.6 | 0.00404 | 2013 | 286.3 | 0.00404 | 4903
286.9 | 0.00404 | 1996 | 286.6 | 0.00404 | 4897
287.2 | 0.00404 | 1979 | 286.9 | 0.00404 | 4892
287.6 | 0.00404 | 1962 | 287.2 | 0.00404 | 4886
287.9 | 0.00404 | 1945 | 287.6 | 0.00404 | 4881
288.2 | 0.00404 | 1928 | 287.9 | 0.00404 | 4875
288.5 | 0.00404 | 1911 | 288.2 | 0.00404 | 4870
288.8 | 0.00404 | 1895 | 288.5 | 0.00404 | 4864
289.1 | 0.00404 | 1878 | 288.8 | 0.00404 | 4859
289.4 | 0.00404 | 1861 | 289.1 | 0.00404 | 4853
289.7 | 0.00404 | 1844 | 289.4 | 0.00404 | 4847
290 | 0.00404 | 1828 | 289.7 | 0.00404 | 4842
290.3 | 0.00404 | 1811 | 290 | 0.00404 | 4836
290.6 | 0.00404 | 1794 | 290.3 | 0.00404 | 4831
290.9 | 0.00404 | 1778 | 290.6 | 0.00404 | 4825
291.2 | 0.00404 | 1771 | 290.9 | 0.00404 | 4820
291.5 | 0.00404 | 1767 | 291.2 | 0.00404 | 4814
291.8 | 0.00404 | 1764 | 291.5 | 0.00404 | 4809
292.1 | 0.00404 | 1761 | 291.8 | 0.00404 | 4803
292.4 | 0.00404 | 1758 | 292.1 | 0.00404 | 4798
292.7 | 0.00404 | 1755 | 292.4 | 0.00404 | 4792
293 | 0.00404 | 1751 | 292.7 | 0.00404 | 4787
293.3 | 0.00404 | 1748 | 293 | 0.00404 | 4781
293.6 | 0.00404 | 1745 | 293.3 | 0.00404 | 4776
293.9 | 0.00404 | 1823 | 293.6 | 0.00404 | 4770
294.2 | 0.00404 | 1819 | 293.9 | 0.00404 | 4891
294.5 | 0.00404 | 1816 | 294.2 | 0.00404 | 4886
294.8 | 0.00404 | 1813 | 294.5 | 0.00404 | 4880
295.1 | 0.00404 | 1809 | 294.8 | 0.00404 | 4875
295.4 | 0.00404 | 1806 | 295.1 | 0.00404 | 4869
295.7 | 0.00404 | 1803 | 295.4 | 0.00404 | 4864
296 | 0.00404 | 1800 | 295.7 | 0.00404 | 4858
296.3 | 0.00404 | 1796 | 296 | 0.00404 | 4853
296.6 | 0.00404 | 1793 | 296.3 | 0.00404 | 4847
296.9 | 0.00404 | 1790 | 296.6 | 0.00404 | 4842
297.2 | 0.00404 | 1787 | 296.9 | 0.00404 | 4836
297.5 | 0.00404 | 1784 | 297.2 | 0.00404 | 4831
297.8 | 0.00404 | 1781 | 297.5 | 0.00404 | 4825
298.1 | 0.00404 | 1778 | 297.8 | 0.00404 | 4820
298.4 | 0.00404 | 1775 | 298.1 | 0.00404 | 4814
298.7 | 0.00404 | 1772 | 298.4 | 0.00404 | 4809
299 | 0.00404 | 1769 | 298.7 | 0.00404 | 4803
299.3 | 0.00404 | 1766 | 299 | 0.00404 | 4798
299.6 | 0.00404 | 1763 | 299.3 | 0.00404 | 4792
299.9 | 0.00404 | 1760 | 299.6 | 0.00404 | 4787
300.2 | 0.00404 | 1757 | 299.9 | 0.00404 | 4781
300.5 | 0.00404 | 3137 | 300.2 | 0.00404 | 4776
300.8 | 0.00404 | 3136 | 300.5 | 0.00404 | 7810
301.1 | 0.00404 | 3134 | 300.8 | 0.00404 | 7799
301.4 | 0.00404 | 3132 | 301.1 | 0.00404 | 7788
301.7 | 0.00404 | 3131 | 301.4 | 0.00404 | 7777
302 | 0.00404 | 3129 | 301.7 | 0.00404 | 7765
302.3 | 0.00404 | 3128 | 302 | 0.00404 | 7754
302.7 | 0.00404 | 3126 | 302.3 | 0.00404 | 7743
303 | 0.00404 | 3125 | 302.7 | 0.00404 | 7732
303.3 | 0.00404 | 3124 | 303 | 0.00404 | 7721
303.6 | 0.00404 | 3122 | 303.3 | 0.00404 | 7710
303.9 | 0.00404 | 3121 | 303.6 | 0.00404 | 7698
304.2 | 0.00404 | 3120 | 303.9 | 0.00404 | 7687
304.5 | 0.00404 | 3119 | 304.2 | 0.00404 | 7676
304.8 | 0.00404 | 3118 | 304.5 | 0.00404 | 7665
305.1 | 0.00404 | 3117 | 304.8 | 0.00404 | 7654
305.4 | 0.00404 | 3116 | 305.1 | 0.00404 | 7643
305.7 | 0.00404 | 3115 | 305.4 | 0.00404 | 7631
306 | 0.00404 | 3114 | 305.7 | 0.00404 | 7620
306.3 | 0.00404 | 3229 | 306 | 0.00404 | 7609
306.6 | 0.00404 | 3228 | 306.3 | 0.00404 | 7817
306.9 | 0.00404 | 3227 | 306.6 | 0.00404 | 7805
307.2 | 0.00404 | 3226 | 306.9 | 0.00404 | 7794
307.5 | 0.00404 | 3225 | 307.2 | 0.00404 | 7783
307.8 | 0.00404 | 3224 | 307.5 | 0.00404 | 7772
308.1 | 0.00404 | 3223 | 307.8 | 0.00404 | 7760
308.4 | 0.00404 | 3222 | 308.1 | 0.00404 | 7749
308.7 | 0.00404 | 3221 | 308.4 | 0.00404 | 7738
309 | 0.00404 | 3220 | 308.7 | 0.00404 | 7727
309.3 | 0.00404 | 3219 | 309 | 0.00404 | 7716
309.6 | 0.00404 | 3218 | 309.3 | 0.00404 | 7704
309.9 | 0.00404 | 3218 | 309.6 | 0.00404 | 7693
310.2 | 0.00404 | 3217 | 309.9 | 0.00404 | 7682
310.5 | 0.00404 | 3216 | 310.2 | 0.00404 | 7671
310.8 | 0.00404 | 3216 | 310.5 | 0.00404 | 7660
311.1 | 0.00404 | 3215 | 310.8 | 0.00404 | 7648
311.4 | 0.00404 | 3215 | 311.1 | 0.00404 | 7637
311.7 | 0.00404 | 3214 | 311.4 | 0.00404 | 7626
312 | 0.00404 | 3214 | 311.7 | 0.00404 | 7615
312.3 | 0.00404 | 3214 | 312 | 0.00404 | 7603
312.6 | 0.00404 | 3213 | 312.3 | 0.00404 | 7592
312.9 | 0.00404 | 3213 | 312.6 | 0.00404 | 7581
313.2 | 0.00404 | 3213 | 312.9 | 0.00404 | 7570
313.5 | 0.00404 | 3213 | 313.2 | 0.00404 | 7559
313.8 | 0.00404 | 3213 | 313.5 | 0.00404 | 7547
314.1 | 0.00404 | 3213 | 313.8 | 0.00404 | 7536
314.4 | 0.00404 | 3213 | 314.1 | 0.00404 | 7525
314.7 | 0.00404 | 3213 | 314.4 | 0.00404 | 7514
315 | 0.00404 | 3213 | 314.7 | 0.00404 | 7502
315.3 | 0.00404 | 3213 | 315 | 0.00404 | 7491
315.6 | 0.00404 | 3214 | 315.3 | 0.00404 | 7480
315.9 | 0.00404 | 3214 | 315.6 | 0.00404 | 7469
316.2 | 0.00404 | 3214 | 315.9 | 0.00404 | 7458
316.5 | 0.00404 | 3215 | 316.2 | 0.00404 | 7446
316.8 | 0.00404 | 3215 | 316.5 | 0.00404 | 7435
317.1 | 0.00404 | 3216 | 316.8 | 0.00404 | 7424
317.4 | 0.00404 | 3216 | 317.1 | 0.00404 | 7413
317.8 | 0.00404 | 3217 | 317.4 | 0.00404 | 7402
318.1 | 0.00404 | 3218 | 317.8 | 0.00404 | 7390
318.4 | 0.00404 | 3218 | 318.1 | 0.00404 | 7379
318.7 | 0.00404 | 3219 | 318.4 | 0.00404 | 7368
319 | 0.00404 | 3220 | 318.7 | 0.00404 | 7357
319.3 | 0.00404 | 3221 | 319 | 0.00404 | 7345
319.6 | 0.00404 | 3222 | 319.3 | 0.00404 | 7334
319.9 | 0.00404 | 3223 | 319.6 | 0.00404 | 7323
320.2 | 0.00404 | 3224 | 319.9 | 0.00404 | 7312
320.5 | 0.00404 | 3225 | 320.2 | 0.00404 | 7301
320.8 | 0.00404 | 3226 | 320.5 | 0.00404 | 7289
321.1 | 0.00404 | 3227 | 320.8 | 0.00404 | 7278
321.4 | 0.00404 | 3228 | 321.1 | 0.00404 | 7267
321.7 | 0.00404 | 3230 | 321.4 | 0.00404 | 7256
322 | 0.00404 | 3231 | 321.7 | 0.00404 | 7244
322.3 | 0.00404 | 3232 | 322 | 0.00404 | 7233
322.6 | 0.00404 | 3234 | 322.3 | 0.00404 | 7222
322.9 | 0.00404 | 3235 | 322.6 | 0.00404 | 7211
323.2 | 0.00404 | 3237 | 322.9 | 0.00404 | 7200
323.5 | 0.00404 | 3238 | 323.2 | 0.00404 | 7188
323.8 | 0.00404 | 3240 | 323.5 | 0.00404 | 7177
324.1 | 0.00404 | 3242 | 323.8 | 0.00404 | 7166
324.4 | 0.00404 | 3243 | 324.1 | 0.00404 | 7155
324.7 | 0.00404 | 3245 | 324.4 | 0.00404 | 7143
325 | 0.00404 | 3247 | 324.7 | 0.00404 | 7132
280 | 0.004295 | 2375 | 325 | 0.00404 | 7121
280.3 | 0.004295 | 2358 | 280 | 0.004295 | 4972
280.6 | 0.004295 | 2340 | 280.3 | 0.004295 | 4967
280.9 | 0.004295 | 2323 | 280.6 | 0.004295 | 4961
281.2 | 0.004295 | 2306 | 280.9 | 0.004295 | 4956
281.5 | 0.004295 | 2288 | 281.2 | 0.004295 | 4950
281.8 | 0.004295 | 2271 | 281.5 | 0.004295 | 4945
282.1 | 0.004295 | 2254 | 281.8 | 0.004295 | 4939
282.4 | 0.004295 | 2237 | 282.1 | 0.004295 | 4934
282.7 | 0.004295 | 2220 | 282.4 | 0.004295 | 4928
283 | 0.004295 | 2202 | 282.7 | 0.004295 | 4923
283.3 | 0.004295 | 2185 | 283 | 0.004295 | 4918
283.6 | 0.004295 | 2168 | 283.3 | 0.004295 | 4912
283.9 | 0.004295 | 2151 | 283.6 | 0.004295 | 4907
284.2 | 0.004295 | 2134 | 283.9 | 0.004295 | 4901
284.5 | 0.004295 | 2117 | 284.2 | 0.004295 | 4896
284.8 | 0.004295 | 2100 | 284.5 | 0.004295 | 4890
285.1 | 0.004295 | 2083 | 284.8 | 0.004295 | 4885
285.4 | 0.004295 | 2066 | 285.1 | 0.004295 | 4879
285.7 | 0.004295 | 2049 | 285.4 | 0.004295 | 4874
286 | 0.004295 | 2032 | 285.7 | 0.004295 | 4869
286.3 | 0.004295 | 2015 | 286 | 0.004295 | 4863
286.6 | 0.004295 | 1999 | 286.3 | 0.004295 | 4858
286.9 | 0.004295 | 1982 | 286.6 | 0.004295 | 4852
287.2 | 0.004295 | 1965 | 286.9 | 0.004295 | 4847
287.6 | 0.004295 | 1948 | 287.2 | 0.004295 | 4841
287.9 | 0.004295 | 1932 | 287.6 | 0.004295 | 4836
288.2 | 0.004295 | 1915 | 287.9 | 0.004295 | 4830
288.5 | 0.004295 | 1898 | 288.2 | 0.004295 | 4825
288.8 | 0.004295 | 1882 | 288.5 | 0.004295 | 4819
289.1 | 0.004295 | 1865 | 288.8 | 0.004295 | 4814
289.4 | 0.004295 | 1848 | 289.1 | 0.004295 | 4809
289.7 | 0.004295 | 1832 | 289.4 | 0.004295 | 4803
290 | 0.004295 | 1815 | 289.7 | 0.004295 | 4798
290.3 | 0.004295 | 1799 | 290 | 0.004295 | 4792
290.6 | 0.004295 | 1782 | 290.3 | 0.004295 | 4787
290.9 | 0.004295 | 1766 | 290.6 | 0.004295 | 4781
291.2 | 0.004295 | 1750 | 290.9 | 0.004295 | 4776
291.5 | 0.004295 | 1747 | 291.2 | 0.004295 | 4770
291.8 | 0.004295 | 1743 | 291.5 | 0.004295 | 4765
292.1 | 0.004295 | 1740 | 291.8 | 0.004295 | 4760
292.4 | 0.004295 | 1737 | 292.1 | 0.004295 | 4754
292.7 | 0.004295 | 1734 | 292.4 | 0.004295 | 4749
293 | 0.004295 | 1731 | 292.7 | 0.004295 | 4743
293.3 | 0.004295 | 1728 | 293 | 0.004295 | 4738
293.6 | 0.004295 | 1725 | 293.3 | 0.004295 | 4732
293.9 | 0.004295 | 1722 | 293.6 | 0.004295 | 4727
294.2 | 0.004295 | 1718 | 293.9 | 0.004295 | 4721
294.5 | 0.004295 | 1715 | 294.2 | 0.004295 | 4716
294.8 | 0.004295 | 1792 | 294.5 | 0.004295 | 4710
295.1 | 0.004295 | 1789 | 294.8 | 0.004295 | 4831
295.4 | 0.004295 | 1785 | 295.1 | 0.004295 | 4825
295.7 | 0.004295 | 1782 | 295.4 | 0.004295 | 4820
296 | 0.004295 | 1779 | 295.7 | 0.004295 | 4815
296.3 | 0.004295 | 1776 | 296 | 0.004295 | 4809
296.6 | 0.004295 | 1773 | 296.3 | 0.004295 | 4804
296.9 | 0.004295 | 1769 | 296.6 | 0.004295 | 4798
297.2 | 0.004295 | 1766 | 296.9 | 0.004295 | 4793
297.5 | 0.004295 | 1763 | 297.2 | 0.004295 | 4787
297.8 | 0.004295 | 1760 | 297.5 | 0.004295 | 4782
298.1 | 0.004295 | 1757 | 297.8 | 0.004295 | 4776
298.4 | 0.004295 | 1754 | 298.1 | 0.004295 | 4771
298.7 | 0.004295 | 1751 | 298.4 | 0.004295 | 4766
299 | 0.004295 | 1748 | 298.7 | 0.004295 | 4760
299.3 | 0.004295 | 1745 | 299 | 0.004295 | 4755
299.6 | 0.004295 | 1742 | 299.3 | 0.004295 | 4749
299.9 | 0.004295 | 1739 | 299.6 | 0.004295 | 4744
300.2 | 0.004295 | 1737 | 299.9 | 0.004295 | 4738
300.5 | 0.004295 | 1734 | 300.2 | 0.004295 | 4733
300.8 | 0.004295 | 1731 | 300.5 | 0.004295 | 4727
301.1 | 0.004295 | 1728 | 300.8 | 0.004295 | 4722
301.4 | 0.004295 | 1725 | 301.1 | 0.004295 | 4716
301.7 | 0.004295 | 3066 | 301.4 | 0.004295 | 4711
302 | 0.004295 | 3065 | 301.7 | 0.004295 | 7638
302.3 | 0.004295 | 3064 | 302 | 0.004295 | 7627
302.7 | 0.004295 | 3062 | 302.3 | 0.004295 | 7616
303 | 0.004295 | 3061 | 302.7 | 0.004295 | 7605
303.3 | 0.004295 | 3060 | 303 | 0.004295 | 7594
303.6 | 0.004295 | 3058 | 303.3 | 0.004295 | 7583
303.9 | 0.004295 | 3057 | 303.6 | 0.004295 | 7572
304.2 | 0.004295 | 3056 | 303.9 | 0.004295 | 7561
304.5 | 0.004295 | 3055 | 304.2 | 0.004295 | 7550
304.8 | 0.004295 | 3054 | 304.5 | 0.004295 | 7539
305.1 | 0.004295 | 3053 | 304.8 | 0.004295 | 7528
305.4 | 0.004295 | 3052 | 305.1 | 0.004295 | 7517
305.7 | 0.004295 | 3051 | 305.4 | 0.004295 | 7506
306 | 0.004295 | 3050 | 305.7 | 0.004295 | 7495
306.3 | 0.004295 | 3049 | 306 | 0.004295 | 7484
306.6 | 0.004295 | 3049 | 306.3 | 0.004295 | 7473
306.9 | 0.004295 | 3048 | 306.6 | 0.004295 | 7462
307.2 | 0.004295 | 3047 | 306.9 | 0.004295 | 7451
307.5 | 0.004295 | 3159 | 307.2 | 0.004295 | 7440
307.8 | 0.004295 | 3158 | 307.5 | 0.004295 | 7644
308.1 | 0.004295 | 3157 | 307.8 | 0.004295 | 7633
308.4 | 0.004295 | 3156 | 308.1 | 0.004295 | 7622
308.7 | 0.004295 | 3155 | 308.4 | 0.004295 | 7611
309 | 0.004295 | 3154 | 308.7 | 0.004295 | 7600
309.3 | 0.004295 | 3153 | 309 | 0.004295 | 7589
309.6 | 0.004295 | 3153 | 309.3 | 0.004295 | 7578
309.9 | 0.004295 | 3152 | 309.6 | 0.004295 | 7567
310.2 | 0.004295 | 3151 | 309.9 | 0.004295 | 7556
310.5 | 0.004295 | 3151 | 310.2 | 0.004295 | 7545
310.8 | 0.004295 | 3150 | 310.5 | 0.004295 | 7534
311.1 | 0.004295 | 3150 | 310.8 | 0.004295 | 7523
311.4 | 0.004295 | 3149 | 311.1 | 0.004295 | 7512
311.7 | 0.004295 | 3149 | 311.4 | 0.004295 | 7501
312 | 0.004295 | 3149 | 311.7 | 0.004295 | 7490
312.3 | 0.004295 | 3148 | 312 | 0.004295 | 7479
312.6 | 0.004295 | 3148 | 312.3 | 0.004295 | 7468
312.9 | 0.004295 | 3148 | 312.6 | 0.004295 | 7457
313.2 | 0.004295 | 3148 | 312.9 | 0.004295 | 7446
313.5 | 0.004295 | 3148 | 313.2 | 0.004295 | 7435
313.8 | 0.004295 | 3148 | 313.5 | 0.004295 | 7424
314.1 | 0.004295 | 3148 | 313.8 | 0.004295 | 7413
314.4 | 0.004295 | 3148 | 314.1 | 0.004295 | 7402
314.7 | 0.004295 | 3148 | 314.4 | 0.004295 | 7391
315 | 0.004295 | 3148 | 314.7 | 0.004295 | 7380
315.3 | 0.004295 | 3148 | 315 | 0.004295 | 7369
315.6 | 0.004295 | 3148 | 315.3 | 0.004295 | 7358
315.9 | 0.004295 | 3149 | 315.6 | 0.004295 | 7347
316.2 | 0.004295 | 3149 | 315.9 | 0.004295 | 7336
316.5 | 0.004295 | 3149 | 316.2 | 0.004295 | 7325
316.8 | 0.004295 | 3150 | 316.5 | 0.004295 | 7314
317.1 | 0.004295 | 3150 | 316.8 | 0.004295 | 7303
317.4 | 0.004295 | 3151 | 317.1 | 0.004295 | 7292
317.8 | 0.004295 | 3152 | 317.4 | 0.004295 | 7281
318.1 | 0.004295 | 3152 | 317.8 | 0.004295 | 7270
318.4 | 0.004295 | 3153 | 318.1 | 0.004295 | 7259
318.7 | 0.004295 | 3154 | 318.4 | 0.004295 | 7247
319 | 0.004295 | 3155 | 318.7 | 0.004295 | 7236
319.3 | 0.004295 | 3155 | 319 | 0.004295 | 7225
319.6 | 0.004295 | 3156 | 319.3 | 0.004295 | 7214
319.9 | 0.004295 | 3157 | 319.6 | 0.004295 | 7203
320.2 | 0.004295 | 3158 | 319.9 | 0.004295 | 7192
320.5 | 0.004295 | 3159 | 320.2 | 0.004295 | 7181
320.8 | 0.004295 | 3160 | 320.5 | 0.004295 | 7170
321.1 | 0.004295 | 3162 | 320.8 | 0.004295 | 7159
321.4 | 0.004295 | 3163 | 321.1 | 0.004295 | 7148
321.7 | 0.004295 | 3164 | 321.4 | 0.004295 | 7137
322 | 0.004295 | 3165 | 321.7 | 0.004295 | 7126
322.3 | 0.004295 | 3167 | 322 | 0.004295 | 7115
322.6 | 0.004295 | 3168 | 322.3 | 0.004295 | 7104
322.9 | 0.004295 | 3170 | 322.6 | 0.004295 | 7093
323.2 | 0.004295 | 3171 | 322.9 | 0.004295 | 7082
323.5 | 0.004295 | 3173 | 323.2 | 0.004295 | 7071
323.8 | 0.004295 | 3174 | 323.5 | 0.004295 | 7060
324.1 | 0.004295 | 3176 | 323.8 | 0.004295 | 7049
324.4 | 0.004295 | 3178 | 324.1 | 0.004295 | 7038
324.7 | 0.004295 | 3179 | 324.4 | 0.004295 | 7027
325 | 0.004295 | 3181 | 324.7 | 0.004295 | 7016
280 | 0.00455 | 2358 | 325 | 0.004295 | 7005
280.3 | 0.00455 | 2341 | 280 | 0.00455 | 4928
280.6 | 0.00455 | 2323 | 280.3 | 0.00455 | 4922
280.9 | 0.00455 | 2306 | 280.6 | 0.00455 | 4917
281.2 | 0.00455 | 2289 | 280.9 | 0.00455 | 4912
281.5 | 0.00455 | 2272 | 281.2 | 0.00455 | 4906
281.8 | 0.00455 | 2255 | 281.5 | 0.00455 | 4901
282.1 | 0.00455 | 2238 | 281.8 | 0.00455 | 4896
282.4 | 0.00455 | 2221 | 282.1 | 0.00455 | 4890
282.7 | 0.00455 | 2204 | 282.4 | 0.00455 | 4885
283 | 0.00455 | 2187 | 282.7 | 0.00455 | 4879
283.3 | 0.00455 | 2170 | 283 | 0.00455 | 4874
283.6 | 0.00455 | 2153 | 283.3 | 0.00455 | 4869
283.9 | 0.00455 | 2136 | 283.6 | 0.00455 | 4863
284.2 | 0.00455 | 2119 | 283.9 | 0.00455 | 4858
284.5 | 0.00455 | 2102 | 284.2 | 0.00455 | 4852
284.8 | 0.00455 | 2085 | 284.5 | 0.00455 | 4847
285.1 | 0.00455 | 2069 | 284.8 | 0.00455 | 4842
285.4 | 0.00455 | 2052 | 285.1 | 0.00455 | 4836
285.7 | 0.00455 | 2035 | 285.4 | 0.00455 | 4831
286 | 0.00455 | 2018 | 285.7 | 0.00455 | 4826
286.3 | 0.00455 | 2002 | 286 | 0.00455 | 4820
286.6 | 0.00455 | 1985 | 286.3 | 0.00455 | 4815
286.9 | 0.00455 | 1968 | 286.6 | 0.00455 | 4809
287.2 | 0.00455 | 1952 | 286.9 | 0.00455 | 4804
287.6 | 0.00455 | 1935 | 287.2 | 0.00455 | 4799
287.9 | 0.00455 | 1919 | 287.6 | 0.00455 | 4793
288.2 | 0.00455 | 1902 | 287.9 | 0.00455 | 4788
288.5 | 0.00455 | 1886 | 288.2 | 0.00455 | 4782
288.8 | 0.00455 | 1869 | 288.5 | 0.00455 | 4777
289.1 | 0.00455 | 1853 | 288.8 | 0.00455 | 4772
289.4 | 0.00455 | 1836 | 289.1 | 0.00455 | 4766
289.7 | 0.00455 | 1820 | 289.4 | 0.00455 | 4761
290 | 0.00455 | 1803 | 289.7 | 0.00455 | 4755
290.3 | 0.00455 | 1787 | 290 | 0.00455 | 4750
290.6 | 0.00455 | 1771 | 290.3 | 0.00455 | 4745
290.9 | 0.00455 | 1754 | 290.6 | 0.00455 | 4739
291.2 | 0.00455 | 1738 | 290.9 | 0.00455 | 4734
291.5 | 0.00455 | 1727 | 291.2 | 0.00455 | 4729
291.8 | 0.00455 | 1723 | 291.5 | 0.00455 | 4723
292.1 | 0.00455 | 1720 | 291.8 | 0.00455 | 4718
292.4 | 0.00455 | 1717 | 292.1 | 0.00455 | 4712
292.7 | 0.00455 | 1714 | 292.4 | 0.00455 | 4707
293 | 0.00455 | 1711 | 292.7 | 0.00455 | 4702
293.3 | 0.00455 | 1708 | 293 | 0.00455 | 4696
293.6 | 0.00455 | 1705 | 293.3 | 0.00455 | 4691
293.9 | 0.00455 | 1702 | 293.6 | 0.00455 | 4685
294.2 | 0.00455 | 1699 | 293.9 | 0.00455 | 4680
294.5 | 0.00455 | 1696 | 294.2 | 0.00455 | 4675
294.8 | 0.00455 | 1693 | 294.5 | 0.00455 | 4669
295.1 | 0.00455 | 1690 | 294.8 | 0.00455 | 4664
295.4 | 0.00455 | 1687 | 295.1 | 0.00455 | 4658
295.7 | 0.00455 | 1762 | 295.4 | 0.00455 | 4653
296 | 0.00455 | 1759 | 295.7 | 0.00455 | 4773
296.3 | 0.00455 | 1756 | 296 | 0.00455 | 4767
296.6 | 0.00455 | 1753 | 296.3 | 0.00455 | 4762
296.9 | 0.00455 | 1750 | 296.6 | 0.00455 | 4757
297.2 | 0.00455 | 1747 | 296.9 | 0.00455 | 4751
297.5 | 0.00455 | 1744 | 297.2 | 0.00455 | 4746
297.8 | 0.00455 | 1741 | 297.5 | 0.00455 | 4741
298.1 | 0.00455 | 1738 | 297.8 | 0.00455 | 4735
298.4 | 0.00455 | 1735 | 298.1 | 0.00455 | 4730
298.7 | 0.00455 | 1732 | 298.4 | 0.00455 | 4724
299 | 0.00455 | 1729 | 298.7 | 0.00455 | 4719
299.3 | 0.00455 | 1726 | 299 | 0.00455 | 4714
299.6 | 0.00455 | 1723 | 299.3 | 0.00455 | 4708
299.9 | 0.00455 | 1720 | 299.6 | 0.00455 | 4703
300.2 | 0.00455 | 1717 | 299.9 | 0.00455 | 4697
300.5 | 0.00455 | 1714 | 300.2 | 0.00455 | 4692
300.8 | 0.00455 | 1712 | 300.5 | 0.00455 | 4687
301.1 | 0.00455 | 1709 | 300.8 | 0.00455 | 4681
301.4 | 0.00455 | 1706 | 301.1 | 0.00455 | 4676
301.7 | 0.00455 | 1703 | 301.4 | 0.00455 | 4670
302 | 0.00455 | 1701 | 301.7 | 0.00455 | 4665
302.3 | 0.00455 | 1698 | 302 | 0.00455 | 4660
302.7 | 0.00455 | 3001 | 302.3 | 0.00455 | 4654
303 | 0.00455 | 3000 | 302.7 | 0.00455 | 7485
303.3 | 0.00455 | 2999 | 303 | 0.00455 | 7474
303.6 | 0.00455 | 2998 | 303.3 | 0.00455 | 7463
303.9 | 0.00455 | 2997 | 303.6 | 0.00455 | 7452
304.2 | 0.00455 | 2995 | 303.9 | 0.00455 | 7441
304.5 | 0.00455 | 2994 | 304.2 | 0.00455 | 7431
304.8 | 0.00455 | 2993 | 304.5 | 0.00455 | 7420
305.1 | 0.00455 | 2992 | 304.8 | 0.00455 | 7409
305.4 | 0.00455 | 2992 | 305.1 | 0.00455 | 7398
305.7 | 0.00455 | 2991 | 305.4 | 0.00455 | 7388
306 | 0.00455 | 2990 | 305.7 | 0.00455 | 7377
306.3 | 0.00455 | 2989 | 306 | 0.00455 | 7366
306.6 | 0.00455 | 2988 | 306.3 | 0.00455 | 7355
306.9 | 0.00455 | 2988 | 306.6 | 0.00455 | 7344
307.2 | 0.00455 | 2987 | 306.9 | 0.00455 | 7334
307.5 | 0.00455 | 2987 | 307.2 | 0.00455 | 7323
307.8 | 0.00455 | 2986 | 307.5 | 0.00455 | 7312
308.1 | 0.00455 | 2986 | 307.8 | 0.00455 | 7301
308.4 | 0.00455 | 3094 | 308.1 | 0.00455 | 7291
308.7 | 0.00455 | 3093 | 308.4 | 0.00455 | 7491
309 | 0.00455 | 3092 | 308.7 | 0.00455 | 7480
309.3 | 0.00455 | 3092 | 309 | 0.00455 | 7469
309.6 | 0.00455 | 3091 | 309.3 | 0.00455 | 7459
309.9 | 0.00455 | 3090 | 309.6 | 0.00455 | 7448
310.2 | 0.00455 | 3090 | 309.9 | 0.00455 | 7437
310.5 | 0.00455 | 3089 | 310.2 | 0.00455 | 7426
310.8 | 0.00455 | 3088 | 310.5 | 0.00455 | 7415
311.1 | 0.00455 | 3088 | 310.8 | 0.00455 | 7404
311.4 | 0.00455 | 3088 | 311.1 | 0.00455 | 7394
311.7 | 0.00455 | 3087 | 311.4 | 0.00455 | 7383
312 | 0.00455 | 3087 | 311.7 | 0.00455 | 7372
312.3 | 0.00455 | 3087 | 312 | 0.00455 | 7361
312.6 | 0.00455 | 3086 | 312.3 | 0.00455 | 7350
312.9 | 0.00455 | 3086 | 312.6 | 0.00455 | 7339
313.2 | 0.00455 | 3086 | 312.9 | 0.00455 | 7329
313.5 | 0.00455 | 3086 | 313.2 | 0.00455 | 7318
313.8 | 0.00455 | 3086 | 313.5 | 0.00455 | 7307
314.1 | 0.00455 | 3086 | 313.8 | 0.00455 | 7296
314.4 | 0.00455 | 3086 | 314.1 | 0.00455 | 7285
314.7 | 0.00455 | 3086 | 314.4 | 0.00455 | 7274
315 | 0.00455 | 3086 | 314.7 | 0.00455 | 7264
315.3 | 0.00455 | 3086 | 315 | 0.00455 | 7253
315.6 | 0.00455 | 3087 | 315.3 | 0.00455 | 7242
315.9 | 0.00455 | 3087 | 315.6 | 0.00455 | 7231
316.2 | 0.00455 | 3087 | 315.9 | 0.00455 | 7220
316.5 | 0.00455 | 3088 | 316.2 | 0.00455 | 7209
316.8 | 0.00455 | 3088 | 316.5 | 0.00455 | 7199
317.1 | 0.00455 | 3089 | 316.8 | 0.00455 | 7188
317.4 | 0.00455 | 3089 | 317.1 | 0.00455 | 7177
317.8 | 0.00455 | 3090 | 317.4 | 0.00455 | 7166
318.1 | 0.00455 | 3091 | 317.8 | 0.00455 | 7155
318.4 | 0.00455 | 3091 | 318.1 | 0.00455 | 7144
318.7 | 0.00455 | 3092 | 318.4 | 0.00455 | 7134
319 | 0.00455 | 3093 | 318.7 | 0.00455 | 7123
319.3 | 0.00455 | 3094 | 319 | 0.00455 | 7112
319.6 | 0.00455 | 3095 | 319.3 | 0.00455 | 7101
319.9 | 0.00455 | 3096 | 319.6 | 0.00455 | 7090
320.2 | 0.00455 | 3097 | 319.9 | 0.00455 | 7079
320.5 | 0.00455 | 3098 | 320.2 | 0.00455 | 7068
320.8 | 0.00455 | 3099 | 320.5 | 0.00455 | 7058
321.1 | 0.00455 | 3100 | 320.8 | 0.00455 | 7047
321.4 | 0.00455 | 3101 | 321.1 | 0.00455 | 7036
321.7 | 0.00455 | 3102 | 321.4 | 0.00455 | 7025
322 | 0.00455 | 3104 | 321.7 | 0.00455 | 7014
322.3 | 0.00455 | 3105 | 322 | 0.00455 | 7003
322.6 | 0.00455 | 3106 | 322.3 | 0.00455 | 6993
322.9 | 0.00455 | 3108 | 322.6 | 0.00455 | 6982
323.2 | 0.00455 | 3109 | 322.9 | 0.00455 | 6971
323.5 | 0.00455 | 3111 | 323.2 | 0.00455 | 6960
323.8 | 0.00455 | 3112 | 323.5 | 0.00455 | 6949
324.1 | 0.00455 | 3114 | 323.8 | 0.00455 | 6938
324.4 | 0.00455 | 3116 | 324.1 | 0.00455 | 6928
324.7 | 0.00455 | 3118 | 324.4 | 0.00455 | 6917
325 | 0.00455 | 3119 | 324.7 | 0.00455 | 6906
280 | 0.004805 | 2341 | 325 | 0.00455 | 6895
280.3 | 0.004805 | 2324 | 280 | 0.004805 | 4886
280.6 | 0.004805 | 2307 | 280.3 | 0.004805 | 4880
280.9 | 0.004805 | 2290 | 280.6 | 0.004805 | 4875
281.2 | 0.004805 | 2273 | 280.9 | 0.004805 | 4870
281.5 | 0.004805 | 2256 | 281.2 | 0.004805 | 4864
281.8 | 0.004805 | 2239 | 281.5 | 0.004805 | 4859
282.1 | 0.004805 | 2222 | 281.8 | 0.004805 | 4854
282.4 | 0.004805 | 2205 | 282.1 | 0.004805 | 4848
282.7 | 0.004805 | 2188 | 282.4 | 0.004805 | 4843
283 | 0.004805 | 2172 | 282.7 | 0.004805 | 4838
283.3 | 0.004805 | 2155 | 283 | 0.004805 | 4832
283.6 | 0.004805 | 2138 | 283.3 | 0.004805 | 4827
283.9 | 0.004805 | 2121 | 283.6 | 0.004805 | 4822
284.2 | 0.004805 | 2105 | 283.9 | 0.004805 | 4816
284.5 | 0.004805 | 2088 | 284.2 | 0.004805 | 4811
284.8 | 0.004805 | 2071 | 284.5 | 0.004805 | 4806
285.1 | 0.004805 | 2055 | 284.8 | 0.004805 | 4800
285.4 | 0.004805 | 2038 | 285.1 | 0.004805 | 4795
285.7 | 0.004805 | 2021 | 285.4 | 0.004805 | 4790
286 | 0.004805 | 2005 | 285.7 | 0.004805 | 4784
286.3 | 0.004805 | 1988 | 286 | 0.004805 | 4779
286.6 | 0.004805 | 1972 | 286.3 | 0.004805 | 4774
286.9 | 0.004805 | 1955 | 286.6 | 0.004805 | 4768
287.2 | 0.004805 | 1939 | 286.9 | 0.004805 | 4763
287.6 | 0.004805 | 1922 | 287.2 | 0.004805 | 4758
287.9 | 0.004805 | 1906 | 287.6 | 0.004805 | 4752
288.2 | 0.004805 | 1890 | 287.9 | 0.004805 | 4747
288.5 | 0.004805 | 1873 | 288.2 | 0.004805 | 4742
288.8 | 0.004805 | 1857 | 288.5 | 0.004805 | 4736
289.1 | 0.004805 | 1841 | 288.8 | 0.004805 | 4731
289.4 | 0.004805 | 1824 | 289.1 | 0.004805 | 4726
289.7 | 0.004805 | 1808 | 289.4 | 0.004805 | 4720
290 | 0.004805 | 1792 | 289.7 | 0.004805 | 4715
290.3 | 0.004805 | 1776 | 290 | 0.004805 | 4710
290.6 | 0.004805 | 1759 | 290.3 | 0.004805 | 4705
290.9 | 0.004805 | 1743 | 290.6 | 0.004805 | 4699
291.2 | 0.004805 | 1727 | 290.9 | 0.004805 | 4694
291.5 | 0.004805 | 1711 | 291.2 | 0.004805 | 4689
291.8 | 0.004805 | 1704 | 291.5 | 0.004805 | 4683
292.1 | 0.004805 | 1701 | 291.8 | 0.004805 | 4678
292.4 | 0.004805 | 1698 | 292.1 | 0.004805 | 4673
292.7 | 0.004805 | 1695 | 292.4 | 0.004805 | 4667
293 | 0.004805 | 1692 | 292.7 | 0.004805 | 4662
293.3 | 0.004805 | 1689 | 293 | 0.004805 | 4657
293.6 | 0.004805 | 1686 | 293.3 | 0.004805 | 4651
293.9 | 0.004805 | 1683 | 293.6 | 0.004805 | 4646
294.2 | 0.004805 | 1680 | 293.9 | 0.004805 | 4641
294.5 | 0.004805 | 1677 | 294.2 | 0.004805 | 4635
294.8 | 0.004805 | 1674 | 294.5 | 0.004805 | 4630
295.1 | 0.004805 | 1671 | 294.8 | 0.004805 | 4625
295.4 | 0.004805 | 1669 | 295.1 | 0.004805 | 4619
295.7 | 0.004805 | 1666 | 295.4 | 0.004805 | 4614
296 | 0.004805 | 1663 | 295.7 | 0.004805 | 4609
296.3 | 0.004805 | 1660 | 296 | 0.004805 | 4603
296.6 | 0.004805 | 1734 | 296.3 | 0.004805 | 4598
296.9 | 0.004805 | 1731 | 296.6 | 0.004805 | 4717
297.2 | 0.004805 | 1728 | 296.9 | 0.004805 | 4712
297.5 | 0.004805 | 1725 | 297.2 | 0.004805 | 4706
297.8 | 0.004805 | 1722 | 297.5 | 0.004805 | 4701
298.1 | 0.004805 | 1719 | 297.8 | 0.004805 | 4696
298.4 | 0.004805 | 1716 | 298.1 | 0.004805 | 4690
298.7 | 0.004805 | 1713 | 298.4 | 0.004805 | 4685
299 | 0.004805 | 1710 | 298.7 | 0.004805 | 4680
299.3 | 0.004805 | 1707 | 299 | 0.004805 | 4674
299.6 | 0.004805 | 1704 | 299.3 | 0.004805 | 4669
299.9 | 0.004805 | 1701 | 299.6 | 0.004805 | 4664
300.2 | 0.004805 | 1699 | 299.9 | 0.004805 | 4658
300.5 | 0.004805 | 1696 | 300.2 | 0.004805 | 4653
300.8 | 0.004805 | 1693 | 300.5 | 0.004805 | 4648
301.1 | 0.004805 | 1690 | 300.8 | 0.004805 | 4642
301.4 | 0.004805 | 1688 | 301.1 | 0.004805 | 4637
301.7 | 0.004805 | 1685 | 301.4 | 0.004805 | 4632
302 | 0.004805 | 1682 | 301.7 | 0.004805 | 4626
302.3 | 0.004805 | 1679 | 302 | 0.004805 | 4621
302.7 | 0.004805 | 1677 | 302.3 | 0.004805 | 4616
303 | 0.004805 | 1674 | 302.7 | 0.004805 | 4610
303.3 | 0.004805 | 1672 | 303 | 0.004805 | 4605
303.6 | 0.004805 | 2940 | 303.3 | 0.004805 | 4600
303.9 | 0.004805 | 2939 | 303.6 | 0.004805 | 7339
304.2 | 0.004805 | 2938 | 303.9 | 0.004805 | 7328
304.5 | 0.004805 | 2937 | 304.2 | 0.004805 | 7317
304.8 | 0.004805 | 2936 | 304.5 | 0.004805 | 7307
305.1 | 0.004805 | 2935 | 304.8 | 0.004805 | 7296
305.4 | 0.004805 | 2934 | 305.1 | 0.004805 | 7286
305.7 | 0.004805 | 2933 | 305.4 | 0.004805 | 7275
306 | 0.004805 | 2933 | 305.7 | 0.004805 | 7264
306.3 | 0.004805 | 2932 | 306 | 0.004805 | 7254
306.6 | 0.004805 | 2931 | 306.3 | 0.004805 | 7243
306.9 | 0.004805 | 2931 | 306.6 | 0.004805 | 7233
307.2 | 0.004805 | 2930 | 306.9 | 0.004805 | 7222
307.5 | 0.004805 | 2929 | 307.2 | 0.004805 | 7211
307.8 | 0.004805 | 2929 | 307.5 | 0.004805 | 7201
308.1 | 0.004805 | 2929 | 307.8 | 0.004805 | 7190
308.4 | 0.004805 | 2928 | 308.1 | 0.004805 | 7180
308.7 | 0.004805 | 2928 | 308.4 | 0.004805 | 7169
309 | 0.004805 | 2927 | 308.7 | 0.004805 | 7158
309.3 | 0.004805 | 3033 | 309 | 0.004805 | 7148
309.6 | 0.004805 | 3032 | 309.3 | 0.004805 | 7345
309.9 | 0.004805 | 3032 | 309.6 | 0.004805 | 7334
310.2 | 0.004805 | 3031 | 309.9 | 0.004805 | 7324
310.5 | 0.004805 | 3030 | 310.2 | 0.004805 | 7313
310.8 | 0.004805 | 3030 | 310.5 | 0.004805 | 7302
311.1 | 0.004805 | 3029 | 310.8 | 0.004805 | 7292
311.4 | 0.004805 | 3029 | 311.1 | 0.004805 | 7281
311.7 | 0.004805 | 3029 | 311.4 | 0.004805 | 7270
312 | 0.004805 | 3028 | 311.7 | 0.004805 | 7260
312.3 | 0.004805 | 3028 | 312 | 0.004805 | 7249
312.6 | 0.004805 | 3028 | 312.3 | 0.004805 | 7238
312.9 | 0.004805 | 3028 | 312.6 | 0.004805 | 7228
313.2 | 0.004805 | 3028 | 312.9 | 0.004805 | 7217
313.5 | 0.004805 | 3028 | 313.2 | 0.004805 | 7207
313.8 | 0.004805 | 3027 | 313.5 | 0.004805 | 7196
314.1 | 0.004805 | 3028 | 313.8 | 0.004805 | 7185
314.4 | 0.004805 | 3028 | 314.1 | 0.004805 | 7175
314.7 | 0.004805 | 3028 | 314.4 | 0.004805 | 7164
315 | 0.004805 | 3028 | 314.7 | 0.004805 | 7153
315.3 | 0.004805 | 3028 | 315 | 0.004805 | 7143
315.6 | 0.004805 | 3028 | 315.3 | 0.004805 | 7132
315.9 | 0.004805 | 3029 | 315.6 | 0.004805 | 7121
316.2 | 0.004805 | 3029 | 315.9 | 0.004805 | 7111
316.5 | 0.004805 | 3029 | 316.2 | 0.004805 | 7100
316.8 | 0.004805 | 3030 | 316.5 | 0.004805 | 7089
317.1 | 0.004805 | 3030 | 316.8 | 0.004805 | 7079
317.4 | 0.004805 | 3031 | 317.1 | 0.004805 | 7068
317.8 | 0.004805 | 3032 | 317.4 | 0.004805 | 7057
318.1 | 0.004805 | 3032 | 317.8 | 0.004805 | 7047
318.4 | 0.004805 | 3033 | 318.1 | 0.004805 | 7036
318.7 | 0.004805 | 3034 | 318.4 | 0.004805 | 7025
319 | 0.004805 | 3035 | 318.7 | 0.004805 | 7015
319.3 | 0.004805 | 3035 | 319 | 0.004805 | 7004
319.6 | 0.004805 | 3036 | 319.3 | 0.004805 | 6993
319.9 | 0.004805 | 3037 | 319.6 | 0.004805 | 6983
320.2 | 0.004805 | 3038 | 319.9 | 0.004805 | 6972
320.5 | 0.004805 | 3039 | 320.2 | 0.004805 | 6961
320.8 | 0.004805 | 3040 | 320.5 | 0.004805 | 6951
321.1 | 0.004805 | 3041 | 320.8 | 0.004805 | 6940
321.4 | 0.004805 | 3043 | 321.1 | 0.004805 | 6929
321.7 | 0.004805 | 3044 | 321.4 | 0.004805 | 6919
322 | 0.004805 | 3045 | 321.7 | 0.004805 | 6908
322.3 | 0.004805 | 3047 | 322 | 0.004805 | 6897
322.6 | 0.004805 | 3048 | 322.3 | 0.004805 | 6887
322.9 | 0.004805 | 3049 | 322.6 | 0.004805 | 6876
323.2 | 0.004805 | 3051 | 322.9 | 0.004805 | 6865
323.5 | 0.004805 | 3052 | 323.2 | 0.004805 | 6855
323.8 | 0.004805 | 3054 | 323.5 | 0.004805 | 6844
324.1 | 0.004805 | 3056 | 323.8 | 0.004805 | 6833
324.4 | 0.004805 | 3057 | 324.1 | 0.004805 | 6823
324.7 | 0.004805 | 3059 | 324.4 | 0.004805 | 6812
325 | 0.004805 | 3061 | 324.7 | 0.004805 | 6801
280 | 0.00506 | 2325 | 325 | 0.004805 | 6791
280.3 | 0.00506 | 2308 | 280 | 0.00506 | 4845
280.6 | 0.00506 | 2291 | 280.3 | 0.00506 | 4840
280.9 | 0.00506 | 2274 | 280.6 | 0.00506 | 4835
281.2 | 0.00506 | 2258 | 280.9 | 0.00506 | 4830
281.5 | 0.00506 | 2241 | 281.2 | 0.00506 | 4824
281.8 | 0.00506 | 2224 | 281.5 | 0.00506 | 4819
282.1 | 0.00506 | 2207 | 281.8 | 0.00506 | 4814
282.4 | 0.00506 | 2190 | 282.1 | 0.00506 | 4808
282.7 | 0.00506 | 2174 | 282.4 | 0.00506 | 4803
283 | 0.00506 | 2157 | 282.7 | 0.00506 | 4798
283.3 | 0.00506 | 2140 | 283 | 0.00506 | 4793
283.6 | 0.00506 | 2124 | 283.3 | 0.00506 | 4787
283.9 | 0.00506 | 2107 | 283.6 | 0.00506 | 4782
284.2 | 0.00506 | 2091 | 283.9 | 0.00506 | 4777
284.5 | 0.00506 | 2074 | 284.2 | 0.00506 | 4771
284.8 | 0.00506 | 2058 | 284.5 | 0.00506 | 4766
285.1 | 0.00506 | 2041 | 284.8 | 0.00506 | 4761
285.4 | 0.00506 | 2025 | 285.1 | 0.00506 | 4756
285.7 | 0.00506 | 2008 | 285.4 | 0.00506 | 4750
286 | 0.00506 | 1992 | 285.7 | 0.00506 | 4745
286.3 | 0.00506 | 1975 | 286 | 0.00506 | 4740
286.6 | 0.00506 | 1959 | 286.3 | 0.00506 | 4735
286.9 | 0.00506 | 1943 | 286.6 | 0.00506 | 4729
287.2 | 0.00506 | 1926 | 286.9 | 0.00506 | 4724
287.6 | 0.00506 | 1910 | 287.2 | 0.00506 | 4719
287.9 | 0.00506 | 1894 | 287.6 | 0.00506 | 4713
288.2 | 0.00506 | 1878 | 287.9 | 0.00506 | 4708
288.5 | 0.00506 | 1861 | 288.2 | 0.00506 | 4703
288.8 | 0.00506 | 1845 | 288.5 | 0.00506 | 4698
289.1 | 0.00506 | 1829 | 288.8 | 0.00506 | 4692
289.4 | 0.00506 | 1813 | 289.1 | 0.00506 | 4687
289.7 | 0.00506 | 1797 | 289.4 | 0.00506 | 4682
290 | 0.00506 | 1781 | 289.7 | 0.00506 | 4677
290.3 | 0.00506 | 1765 | 290 | 0.00506 | 4671
290.6 | 0.00506 | 1749 | 290.3 | 0.00506 | 4666
290.9 | 0.00506 | 1733 | 290.6 | 0.00506 | 4661
291.2 | 0.00506 | 1717 | 290.9 | 0.00506 | 4655
291.5 | 0.00506 | 1701 | 291.2 | 0.00506 | 4650
291.8 | 0.00506 | 1686 | 291.5 | 0.00506 | 4645
292.1 | 0.00506 | 1683 | 291.8 | 0.00506 | 4640
292.4 | 0.00506 | 1680 | 292.1 | 0.00506 | 4634
292.7 | 0.00506 | 1677 | 292.4 | 0.00506 | 4629
293 | 0.00506 | 1674 | 292.7 | 0.00506 | 4624
293.3 | 0.00506 | 1671 | 293 | 0.00506 | 4619
293.6 | 0.00506 | 1668 | 293.3 | 0.00506 | 4613
293.9 | 0.00506 | 1665 | 293.6 | 0.00506 | 4608
294.2 | 0.00506 | 1662 | 293.9 | 0.00506 | 4603
294.5 | 0.00506 | 1659 | 294.2 | 0.00506 | 4597
294.8 | 0.00506 | 1656 | 294.5 | 0.00506 | 4592
295.1 | 0.00506 | 1654 | 294.8 | 0.00506 | 4587
295.4 | 0.00506 | 1651 | 295.1 | 0.00506 | 4582
295.7 | 0.00506 | 1648 | 295.4 | 0.00506 | 4576
296 | 0.00506 | 1645 | 295.7 | 0.00506 | 4571
296.3 | 0.00506 | 1642 | 296 | 0.00506 | 4566
296.6 | 0.00506 | 1640 | 296.3 | 0.00506 | 4561
296.9 | 0.00506 | 1637 | 296.6 | 0.00506 | 4555
297.2 | 0.00506 | 1634 | 296.9 | 0.00506 | 4550
297.5 | 0.00506 | 1707 | 297.2 | 0.00506 | 4545
297.8 | 0.00506 | 1704 | 297.5 | 0.00506 | 4663
298.1 | 0.00506 | 1701 | 297.8 | 0.00506 | 4658
298.4 | 0.00506 | 1698 | 298.1 | 0.00506 | 4653
298.7 | 0.00506 | 1695 | 298.4 | 0.00506 | 4647
299 | 0.00506 | 1692 | 298.7 | 0.00506 | 4642
299.3 | 0.00506 | 1689 | 299 | 0.00506 | 4637
299.6 | 0.00506 | 1686 | 299.3 | 0.00506 | 4631
299.9 | 0.00506 | 1684 | 299.6 | 0.00506 | 4626
300.2 | 0.00506 | 1681 | 299.9 | 0.00506 | 4621
300.5 | 0.00506 | 1678 | 300.2 | 0.00506 | 4616
300.8 | 0.00506 | 1675 | 300.5 | 0.00506 | 4610
301.1 | 0.00506 | 1673 | 300.8 | 0.00506 | 4605
301.4 | 0.00506 | 1670 | 301.1 | 0.00506 | 4600
301.7 | 0.00506 | 1667 | 301.4 | 0.00506 | 4594
302 | 0.00506 | 1664 | 301.7 | 0.00506 | 4589
302.3 | 0.00506 | 1662 | 302 | 0.00506 | 4584
302.7 | 0.00506 | 1659 | 302.3 | 0.00506 | 4579
303 | 0.00506 | 1657 | 302.7 | 0.00506 | 4573
303.3 | 0.00506 | 1654 | 303 | 0.00506 | 4568
303.6 | 0.00506 | 1652 | 303.3 | 0.00506 | 4563
303.9 | 0.00506 | 1649 | 303.6 | 0.00506 | 4558
304.2 | 0.00506 | 1647 | 303.9 | 0.00506 | 4552
304.5 | 0.00506 | 2883 | 304.2 | 0.00506 | 4547
304.8 | 0.00506 | 2882 | 304.5 | 0.00506 | 7199
305.1 | 0.00506 | 2881 | 304.8 | 0.00506 | 7189
305.4 | 0.00506 | 2880 | 305.1 | 0.00506 | 7178
305.7 | 0.00506 | 2879 | 305.4 | 0.00506 | 7168
306 | 0.00506 | 2878 | 305.7 | 0.00506 | 7158
306.3 | 0.00506 | 2878 | 306 | 0.00506 | 7147
306.6 | 0.00506 | 2877 | 306.3 | 0.00506 | 7137
306.9 | 0.00506 | 2876 | 306.6 | 0.00506 | 7126
307.2 | 0.00506 | 2876 | 306.9 | 0.00506 | 7116
307.5 | 0.00506 | 2875 | 307.2 | 0.00506 | 7105
307.8 | 0.00506 | 2875 | 307.5 | 0.00506 | 7095
308.1 | 0.00506 | 2874 | 307.8 | 0.00506 | 7085
308.4 | 0.00506 | 2874 | 308.1 | 0.00506 | 7074
308.7 | 0.00506 | 2874 | 308.4 | 0.00506 | 7064
309 | 0.00506 | 2873 | 308.7 | 0.00506 | 7053
309.3 | 0.00506 | 2873 | 309 | 0.00506 | 7043
309.6 | 0.00506 | 2873 | 309.3 | 0.00506 | 7032
309.9 | 0.00506 | 2873 | 309.6 | 0.00506 | 7022
310.2 | 0.00506 | 2975 | 309.9 | 0.00506 | 7011
310.5 | 0.00506 | 2975 | 310.2 | 0.00506 | 7206
310.8 | 0.00506 | 2974 | 310.5 | 0.00506 | 7195
311.1 | 0.00506 | 2974 | 310.8 | 0.00506 | 7185
311.4 | 0.00506 | 2973 | 311.1 | 0.00506 | 7174
311.7 | 0.00506 | 2973 | 311.4 | 0.00506 | 7164
312 | 0.00506 | 2973 | 311.7 | 0.00506 | 7153
312.3 | 0.00506 | 2973 | 312 | 0.00506 | 7143
312.6 | 0.00506 | 2972 | 312.3 | 0.00506 | 7132
312.9 | 0.00506 | 2972 | 312.6 | 0.00506 | 7122
313.2 | 0.00506 | 2972 | 312.9 | 0.00506 | 7111
313.5 | 0.00506 | 2972 | 313.2 | 0.00506 | 7101
313.8 | 0.00506 | 2972 | 313.5 | 0.00506 | 7090
314.1 | 0.00506 | 2972 | 313.8 | 0.00506 | 7080
314.4 | 0.00506 | 2972 | 314.1 | 0.00506 | 7069
314.7 | 0.00506 | 2972 | 314.4 | 0.00506 | 7059
315 | 0.00506 | 2972 | 314.7 | 0.00506 | 7048
315.3 | 0.00506 | 2973 | 315 | 0.00506 | 7038
315.6 | 0.00506 | 2973 | 315.3 | 0.00506 | 7027
315.9 | 0.00506 | 2973 | 315.6 | 0.00506 | 7017
316.2 | 0.00506 | 2974 | 315.9 | 0.00506 | 7006
316.5 | 0.00506 | 2974 | 316.2 | 0.00506 | 6996
316.8 | 0.00506 | 2975 | 316.5 | 0.00506 | 6985
317.1 | 0.00506 | 2975 | 316.8 | 0.00506 | 6975
317.4 | 0.00506 | 2976 | 317.1 | 0.00506 | 6964
317.8 | 0.00506 | 2976 | 317.4 | 0.00506 | 6954
318.1 | 0.00506 | 2977 | 317.8 | 0.00506 | 6943
318.4 | 0.00506 | 2978 | 318.1 | 0.00506 | 6933
318.7 | 0.00506 | 2978 | 318.4 | 0.00506 | 6922
319 | 0.00506 | 2979 | 318.7 | 0.00506 | 6912
319.3 | 0.00506 | 2980 | 319 | 0.00506 | 6901
319.6 | 0.00506 | 2981 | 319.3 | 0.00506 | 6891
319.9 | 0.00506 | 2982 | 319.6 | 0.00506 | 6880
320.2 | 0.00506 | 2983 | 319.9 | 0.00506 | 6870
320.5 | 0.00506 | 2984 | 320.2 | 0.00506 | 6859
320.8 | 0.00506 | 2985 | 320.5 | 0.00506 | 6849
321.1 | 0.00506 | 2986 | 320.8 | 0.00506 | 6838
321.4 | 0.00506 | 2987 | 321.1 | 0.00506 | 6828
321.7 | 0.00506 | 2989 | 321.4 | 0.00506 | 6817
322 | 0.00506 | 2990 | 321.7 | 0.00506 | 6807
322.3 | 0.00506 | 2991 | 322 | 0.00506 | 6796
322.6 | 0.00506 | 2992 | 322.3 | 0.00506 | 6786
322.9 | 0.00506 | 2994 | 322.6 | 0.00506 | 6775
323.2 | 0.00506 | 2995 | 322.9 | 0.00506 | 6765
323.5 | 0.00506 | 2997 | 323.2 | 0.00506 | 6754
323.8 | 0.00506 | 2998 | 323.5 | 0.00506 | 6744
324.1 | 0.00506 | 3000 | 323.8 | 0.00506 | 6733
324.4 | 0.00506 | 3002 | 324.1 | 0.00506 | 6723
324.7 | 0.00506 | 3003 | 324.4 | 0.00506 | 6712
325 | 0.00506 | 3005 | 324.7 | 0.00506 | 6702
280 | 0.005315 | 2309 | 325 | 0.00506 | 6691
280.3 | 0.005315 | 2293 | 280 | 0.005315 | 4807
280.6 | 0.005315 | 2276 | 280.3 | 0.005315 | 4801
280.9 | 0.005315 | 2259 | 280.6 | 0.005315 | 4796
281.2 | 0.005315 | 2243 | 280.9 | 0.005315 | 4791
281.5 | 0.005315 | 2226 | 281.2 | 0.005315 | 4786
281.8 | 0.005315 | 2209 | 281.5 | 0.005315 | 4780
282.1 | 0.005315 | 2193 | 281.8 | 0.005315 | 4775
282.4 | 0.005315 | 2176 | 282.1 | 0.005315 | 4770
282.7 | 0.005315 | 2159 | 282.4 | 0.005315 | 4765
283 | 0.005315 | 2143 | 282.7 | 0.005315 | 4760
283.3 | 0.005315 | 2126 | 283 | 0.005315 | 4754
283.6 | 0.005315 | 2110 | 283.3 | 0.005315 | 4749
283.9 | 0.005315 | 2094 | 283.6 | 0.005315 | 4744
284.2 | 0.005315 | 2077 | 283.9 | 0.005315 | 4739
284.5 | 0.005315 | 2061 | 284.2 | 0.005315 | 4733
284.8 | 0.005315 | 2044 | 284.5 | 0.005315 | 4728
285.1 | 0.005315 | 2028 | 284.8 | 0.005315 | 4723
285.4 | 0.005315 | 2012 | 285.1 | 0.005315 | 4718
285.7 | 0.005315 | 1995 | 285.4 | 0.005315 | 4713
286 | 0.005315 | 1979 | 285.7 | 0.005315 | 4707
286.3 | 0.005315 | 1963 | 286 | 0.005315 | 4702
286.6 | 0.005315 | 1947 | 286.3 | 0.005315 | 4697
286.9 | 0.005315 | 1930 | 286.6 | 0.005315 | 4692
287.2 | 0.005315 | 1914 | 286.9 | 0.005315 | 4686
287.6 | 0.005315 | 1898 | 287.2 | 0.005315 | 4681
287.9 | 0.005315 | 1882 | 287.6 | 0.005315 | 4676
288.2 | 0.005315 | 1866 | 287.9 | 0.005315 | 4671
288.5 | 0.005315 | 1850 | 288.2 | 0.005315 | 4666
288.8 | 0.005315 | 1834 | 288.5 | 0.005315 | 4660
289.1 | 0.005315 | 1818 | 288.8 | 0.005315 | 4655
289.4 | 0.005315 | 1802 | 289.1 | 0.005315 | 4650
289.7 | 0.005315 | 1786 | 289.4 | 0.005315 | 4645
290 | 0.005315 | 1770 | 289.7 | 0.005315 | 4639
290.3 | 0.005315 | 1754 | 290 | 0.005315 | 4634
290.6 | 0.005315 | 1738 | 290.3 | 0.005315 | 4629
290.9 | 0.005315 | 1722 | 290.6 | 0.005315 | 4624
291.2 | 0.005315 | 1706 | 290.9 | 0.005315 | 4619
291.5 | 0.005315 | 1690 | 291.2 | 0.005315 | 4613
291.8 | 0.005315 | 1675 | 291.5 | 0.005315 | 4608
292.1 | 0.005315 | 1666 | 291.8 | 0.005315 | 4603
292.4 | 0.005315 | 1663 | 292.1 | 0.005315 | 4598
292.7 | 0.005315 | 1660 | 292.4 | 0.005315 | 4592
293 | 0.005315 | 1657 | 292.7 | 0.005315 | 4587
293.3 | 0.005315 | 1654 | 293 | 0.005315 | 4582
293.6 | 0.005315 | 1651 | 293.3 | 0.005315 | 4577
293.9 | 0.005315 | 1648 | 293.6 | 0.005315 | 4572
294.2 | 0.005315 | 1645 | 293.9 | 0.005315 | 4566
294.5 | 0.005315 | 1642 | 294.2 | 0.005315 | 4561
294.8 | 0.005315 | 1639 | 294.5 | 0.005315 | 4556
295.1 | 0.005315 | 1636 | 294.8 | 0.005315 | 4551
295.4 | 0.005315 | 1634 | 295.1 | 0.005315 | 4546
295.7 | 0.005315 | 1631 | 295.4 | 0.005315 | 4540
296 | 0.005315 | 1628 | 295.7 | 0.005315 | 4535
296.3 | 0.005315 | 1625 | 296 | 0.005315 | 4530
296.6 | 0.005315 | 1622 | 296.3 | 0.005315 | 4525
296.9 | 0.005315 | 1620 | 296.6 | 0.005315 | 4519
297.2 | 0.005315 | 1617 | 296.9 | 0.005315 | 4514
297.5 | 0.005315 | 1614 | 297.2 | 0.005315 | 4509
297.8 | 0.005315 | 1612 | 297.5 | 0.005315 | 4504
298.1 | 0.005315 | 1609 | 297.8 | 0.005315 | 4499
298.4 | 0.005315 | 1680 | 298.1 | 0.005315 | 4493
298.7 | 0.005315 | 1678 | 298.4 | 0.005315 | 4611
299 | 0.005315 | 1675 | 298.7 | 0.005315 | 4606
299.3 | 0.005315 | 1672 | 299 | 0.005315 | 4601
299.6 | 0.005315 | 1669 | 299.3 | 0.005315 | 4595
299.9 | 0.005315 | 1666 | 299.6 | 0.005315 | 4590
300.2 | 0.005315 | 1664 | 299.9 | 0.005315 | 4585
300.5 | 0.005315 | 1661 | 300.2 | 0.005315 | 4580
300.8 | 0.005315 | 1658 | 300.5 | 0.005315 | 4574
301.1 | 0.005315 | 1655 | 300.8 | 0.005315 | 4569
301.4 | 0.005315 | 1653 | 301.1 | 0.005315 | 4564
301.7 | 0.005315 | 1650 | 301.4 | 0.005315 | 4559
302 | 0.005315 | 1648 | 301.7 | 0.005315 | 4554
302.3 | 0.005315 | 1645 | 302 | 0.005315 | 4548
302.7 | 0.005315 | 1642 | 302.3 | 0.005315 | 4543
303 | 0.005315 | 1640 | 302.7 | 0.005315 | 4538
303.3 | 0.005315 | 1637 | 303 | 0.005315 | 4533
303.6 | 0.005315 | 1635 | 303.3 | 0.005315 | 4527
303.9 | 0.005315 | 1632 | 303.6 | 0.005315 | 4522
304.2 | 0.005315 | 1630 | 303.9 | 0.005315 | 4517
304.5 | 0.005315 | 1627 | 304.2 | 0.005315 | 4512
304.8 | 0.005315 | 1625 | 304.5 | 0.005315 | 4507
305.1 | 0.005315 | 1622 | 304.8 | 0.005315 | 4501
305.4 | 0.005315 | 2828 | 305.1 | 0.005315 | 4496
305.7 | 0.005315 | 2828 | 305.4 | 0.005315 | 7066
306 | 0.005315 | 2827 | 305.7 | 0.005315 | 7056
306.3 | 0.005315 | 2826 | 306 | 0.005315 | 7045
306.6 | 0.005315 | 2825 | 306.3 | 0.005315 | 7035
306.9 | 0.005315 | 2825 | 306.6 | 0.005315 | 7025
307.2 | 0.005315 | 2824 | 306.9 | 0.005315 | 7015
307.5 | 0.005315 | 2824 | 307.2 | 0.005315 | 7004
307.8 | 0.005315 | 2823 | 307.5 | 0.005315 | 6994
308.1 | 0.005315 | 2823 | 307.8 | 0.005315 | 6984
308.4 | 0.005315 | 2823 | 308.1 | 0.005315 | 6974
308.7 | 0.005315 | 2822 | 308.4 | 0.005315 | 6963
309 | 0.005315 | 2822 | 308.7 | 0.005315 | 6953
309.3 | 0.005315 | 2822 | 309 | 0.005315 | 6943
309.6 | 0.005315 | 2822 | 309.3 | 0.005315 | 6932
309.9 | 0.005315 | 2821 | 309.6 | 0.005315 | 6922
310.2 | 0.005315 | 2821 | 309.9 | 0.005315 | 6912
310.5 | 0.005315 | 2821 | 310.2 | 0.005315 | 6902
310.8 | 0.005315 | 2821 | 310.5 | 0.005315 | 6891
311.1 | 0.005315 | 2921 | 310.8 | 0.005315 | 6881
311.4 | 0.005315 | 2921 | 311.1 | 0.005315 | 7072
311.7 | 0.005315 | 2920 | 311.4 | 0.005315 | 7062
312 | 0.005315 | 2920 | 311.7 | 0.005315 | 7051
312.3 | 0.005315 | 2920 | 312 | 0.005315 | 7041
312.6 | 0.005315 | 2920 | 312.3 | 0.005315 | 7031
312.9 | 0.005315 | 2919 | 312.6 | 0.005315 | 7020
313.2 | 0.005315 | 2919 | 312.9 | 0.005315 | 7010
313.5 | 0.005315 | 2919 | 313.2 | 0.005315 | 7000
313.8 | 0.005315 | 2919 | 313.5 | 0.005315 | 6989
314.1 | 0.005315 | 2919 | 313.8 | 0.005315 | 6979
314.4 | 0.005315 | 2919 | 314.1 | 0.005315 | 6969
314.7 | 0.005315 | 2920 | 314.4 | 0.005315 | 6958
315 | 0.005315 | 2920 | 314.7 | 0.005315 | 6948
315.3 | 0.005315 | 2920 | 315 | 0.005315 | 6938
315.6 | 0.005315 | 2920 | 315.3 | 0.005315 | 6927
315.9 | 0.005315 | 2921 | 315.6 | 0.005315 | 6917
316.2 | 0.005315 | 2921 | 315.9 | 0.005315 | 6907
316.5 | 0.005315 | 2921 | 316.2 | 0.005315 | 6896
316.8 | 0.005315 | 2922 | 316.5 | 0.005315 | 6886
317.1 | 0.005315 | 2922 | 316.8 | 0.005315 | 6876
317.4 | 0.005315 | 2923 | 317.1 | 0.005315 | 6865
317.8 | 0.005315 | 2924 | 317.4 | 0.005315 | 6855
318.1 | 0.005315 | 2924 | 317.8 | 0.005315 | 6845
318.4 | 0.005315 | 2925 | 318.1 | 0.005315 | 6834
318.7 | 0.005315 | 2926 | 318.4 | 0.005315 | 6824
319 | 0.005315 | 2927 | 318.7 | 0.005315 | 6814
319.3 | 0.005315 | 2927 | 319 | 0.005315 | 6803
319.6 | 0.005315 | 2928 | 319.3 | 0.005315 | 6793
319.9 | 0.005315 | 2929 | 319.6 | 0.005315 | 6783
320.2 | 0.005315 | 2930 | 319.9 | 0.005315 | 6772
320.5 | 0.005315 | 2931 | 320.2 | 0.005315 | 6762
320.8 | 0.005315 | 2932 | 320.5 | 0.005315 | 6752
321.1 | 0.005315 | 2933 | 320.8 | 0.005315 | 6741
321.4 | 0.005315 | 2935 | 321.1 | 0.005315 | 6731
321.7 | 0.005315 | 2936 | 321.4 | 0.005315 | 6721
322 | 0.005315 | 2937 | 321.7 | 0.005315 | 6710
322.3 | 0.005315 | 2938 | 322 | 0.005315 | 6700
322.6 | 0.005315 | 2940 | 322.3 | 0.005315 | 6690
322.9 | 0.005315 | 2941 | 322.6 | 0.005315 | 6679
323.2 | 0.005315 | 2943 | 322.9 | 0.005315 | 6669
323.5 | 0.005315 | 2944 | 323.2 | 0.005315 | 6659
323.8 | 0.005315 | 2946 | 323.5 | 0.005315 | 6648
324.1 | 0.005315 | 2947 | 323.8 | 0.005315 | 6638
324.4 | 0.005315 | 2949 | 324.1 | 0.005315 | 6628
324.7 | 0.005315 | 2951 | 324.4 | 0.005315 | 6617
325 | 0.005315 | 2952 | 324.7 | 0.005315 | 6607
280 | 0.00557 | 2294 | 325 | 0.005315 | 6596
280.3 | 0.00557 | 2278 | 280 | 0.00557 | 4769
280.6 | 0.00557 | 2261 | 280.3 | 0.00557 | 4764
280.9 | 0.00557 | 2245 | 280.6 | 0.00557 | 4759
281.2 | 0.00557 | 2228 | 280.9 | 0.00557 | 4754
281.5 | 0.00557 | 2211 | 281.2 | 0.00557 | 4749
281.8 | 0.00557 | 2195 | 281.5 | 0.00557 | 4743
282.1 | 0.00557 | 2179 | 281.8 | 0.00557 | 4738
282.4 | 0.00557 | 2162 | 282.1 | 0.00557 | 4733
282.7 | 0.00557 | 2146 | 282.4 | 0.00557 | 4728
283 | 0.00557 | 2129 | 282.7 | 0.00557 | 4723
283.3 | 0.00557 | 2113 | 283 | 0.00557 | 4718
283.6 | 0.00557 | 2097 | 283.3 | 0.00557 | 4712
283.9 | 0.00557 | 2080 | 283.6 | 0.00557 | 4707
284.2 | 0.00557 | 2064 | 283.9 | 0.00557 | 4702
284.5 | 0.00557 | 2048 | 284.2 | 0.00557 | 4697
284.8 | 0.00557 | 2031 | 284.5 | 0.00557 | 4692
285.1 | 0.00557 | 2015 | 284.8 | 0.00557 | 4687
285.4 | 0.00557 | 1999 | 285.1 | 0.00557 | 4681
285.7 | 0.00557 | 1983 | 285.4 | 0.00557 | 4676
286 | 0.00557 | 1967 | 285.7 | 0.00557 | 4671
286.3 | 0.00557 | 1951 | 286 | 0.00557 | 4666
286.6 | 0.00557 | 1935 | 286.3 | 0.00557 | 4661
286.9 | 0.00557 | 1918 | 286.6 | 0.00557 | 4656
287.2 | 0.00557 | 1902 | 286.9 | 0.00557 | 4650
287.6 | 0.00557 | 1886 | 287.2 | 0.00557 | 4645
287.9 | 0.00557 | 1870 | 287.6 | 0.00557 | 4640
288.2 | 0.00557 | 1854 | 287.9 | 0.00557 | 4635
288.5 | 0.00557 | 1839 | 288.2 | 0.00557 | 4630
288.8 | 0.00557 | 1823 | 288.5 | 0.00557 | 4625
289.1 | 0.00557 | 1807 | 288.8 | 0.00557 | 4619
289.4 | 0.00557 | 1791 | 289.1 | 0.00557 | 4614
289.7 | 0.00557 | 1775 | 289.4 | 0.00557 | 4609
290 | 0.00557 | 1759 | 289.7 | 0.00557 | 4604
290.3 | 0.00557 | 1743 | 290 | 0.00557 | 4599
290.6 | 0.00557 | 1728 | 290.3 | 0.00557 | 4594
290.9 | 0.00557 | 1712 | 290.6 | 0.00557 | 4588
291.2 | 0.00557 | 1696 | 290.9 | 0.00557 | 4583
291.5 | 0.00557 | 1681 | 291.2 | 0.00557 | 4578
291.8 | 0.00557 | 1665 | 291.5 | 0.00557 | 4573
292.1 | 0.00557 | 1649 | 291.8 | 0.00557 | 4568
292.4 | 0.00557 | 1646 | 292.1 | 0.00557 | 4562
292.7 | 0.00557 | 1643 | 292.4 | 0.00557 | 4557
293 | 0.00557 | 1640 | 292.7 | 0.00557 | 4552
293.3 | 0.00557 | 1637 | 293 | 0.00557 | 4547
293.6 | 0.00557 | 1634 | 293.3 | 0.00557 | 4542
293.9 | 0.00557 | 1631 | 293.6 | 0.00557 | 4537
294.2 | 0.00557 | 1628 | 293.9 | 0.00557 | 4531
294.5 | 0.00557 | 1625 | 294.2 | 0.00557 | 4526
294.8 | 0.00557 | 1623 | 294.5 | 0.00557 | 4521
295.1 | 0.00557 | 1620 | 294.8 | 0.00557 | 4516
295.4 | 0.00557 | 1617 | 295.1 | 0.00557 | 4511
295.7 | 0.00557 | 1614 | 295.4 | 0.00557 | 4506
296 | 0.00557 | 1611 | 295.7 | 0.00557 | 4500
296.3 | 0.00557 | 1609 | 296 | 0.00557 | 4495
296.6 | 0.00557 | 1606 | 296.3 | 0.00557 | 4490
296.9 | 0.00557 | 1603 | 296.6 | 0.00557 | 4485
297.2 | 0.00557 | 1601 | 296.9 | 0.00557 | 4480
297.5 | 0.00557 | 1598 | 297.2 | 0.00557 | 4475
297.8 | 0.00557 | 1596 | 297.5 | 0.00557 | 4469
298.1 | 0.00557 | 1593 | 297.8 | 0.00557 | 4464
298.4 | 0.00557 | 1590 | 298.1 | 0.00557 | 4459
298.7 | 0.00557 | 1588 | 298.4 | 0.00557 | 4454
299 | 0.00557 | 1658 | 298.7 | 0.00557 | 4449
299.3 | 0.00557 | 1655 | 299 | 0.00557 | 4566
299.6 | 0.00557 | 1653 | 299.3 | 0.00557 | 4561
299.9 | 0.00557 | 1650 | 299.6 | 0.00557 | 4555
300.2 | 0.00557 | 1647 | 299.9 | 0.00557 | 4550
300.5 | 0.00557 | 1644 | 300.2 | 0.00557 | 4545
300.8 | 0.00557 | 1642 | 300.5 | 0.00557 | 4540
301.1 | 0.00557 | 1639 | 300.8 | 0.00557 | 4535
301.4 | 0.00557 | 1636 | 301.1 | 0.00557 | 4530
301.7 | 0.00557 | 1634 | 301.4 | 0.00557 | 4524
302 | 0.00557 | 1631 | 301.7 | 0.00557 | 4519
302.3 | 0.00557 | 1629 | 302 | 0.00557 | 4514
302.7 | 0.00557 | 1626 | 302.3 | 0.00557 | 4509
303 | 0.00557 | 1623 | 302.7 | 0.00557 | 4504
303.3 | 0.00557 | 1621 | 303 | 0.00557 | 4499
303.6 | 0.00557 | 1618 | 303.3 | 0.00557 | 4493
303.9 | 0.00557 | 1616 | 303.6 | 0.00557 | 4488
304.2 | 0.00557 | 1614 | 303.9 | 0.00557 | 4483
304.5 | 0.00557 | 1611 | 304.2 | 0.00557 | 4478
304.8 | 0.00557 | 1609 | 304.5 | 0.00557 | 4473
305.1 | 0.00557 | 1606 | 304.8 | 0.00557 | 4467
305.4 | 0.00557 | 1604 | 305.1 | 0.00557 | 4462
305.7 | 0.00557 | 1602 | 305.4 | 0.00557 | 4457
306 | 0.00557 | 1599 | 305.7 | 0.00557 | 4452
306.3 | 0.00557 | 2777 | 306 | 0.00557 | 4447
306.6 | 0.00557 | 2776 | 306.3 | 0.00557 | 6938
306.9 | 0.00557 | 2776 | 306.6 | 0.00557 | 6928
307.2 | 0.00557 | 2775 | 306.9 | 0.00557 | 6918
307.5 | 0.00557 | 2775 | 307.2 | 0.00557 | 6908
307.8 | 0.00557 | 2774 | 307.5 | 0.00557 | 6898
308.1 | 0.00557 | 2774 | 307.8 | 0.00557 | 6888
308.4 | 0.00557 | 2773 | 308.1 | 0.00557 | 6877
308.7 | 0.00557 | 2773 | 308.4 | 0.00557 | 6867
309 | 0.00557 | 2773 | 308.7 | 0.00557 | 6857
309.3 | 0.00557 | 2773 | 309 | 0.00557 | 6847
309.6 | 0.00557 | 2773 | 309.3 | 0.00557 | 6837
309.9 | 0.00557 | 2772 | 309.6 | 0.00557 | 6827
310.2 | 0.00557 | 2772 | 309.9 | 0.00557 | 6817
310.5 | 0.00557 | 2772 | 310.2 | 0.00557 | 6807
310.8 | 0.00557 | 2772 | 310.5 | 0.00557 | 6796
311.1 | 0.00557 | 2772 | 310.8 | 0.00557 | 6786
311.4 | 0.00557 | 2773 | 311.1 | 0.00557 | 6776
311.7 | 0.00557 | 2773 | 311.4 | 0.00557 | 6766
312 | 0.00557 | 2870 | 311.7 | 0.00557 | 6756
312.3 | 0.00557 | 2869 | 312 | 0.00557 | 6944
312.6 | 0.00557 | 2869 | 312.3 | 0.00557 | 6934
312.9 | 0.00557 | 2869 | 312.6 | 0.00557 | 6923
313.2 | 0.00557 | 2869 | 312.9 | 0.00557 | 6913
313.5 | 0.00557 | 2869 | 313.2 | 0.00557 | 6903
313.8 | 0.00557 | 2869 | 313.5 | 0.00557 | 6893
314.1 | 0.00557 | 2869 | 313.8 | 0.00557 | 6883
314.4 | 0.00557 | 2869 | 314.1 | 0.00557 | 6872
314.7 | 0.00557 | 2869 | 314.4 | 0.00557 | 6862
315 | 0.00557 | 2869 | 314.7 | 0.00557 | 6852
315.3 | 0.00557 | 2870 | 315 | 0.00557 | 6842
315.6 | 0.00557 | 2870 | 315.3 | 0.00557 | 6832
315.9 | 0.00557 | 2870 | 315.6 | 0.00557 | 6822
316.2 | 0.00557 | 2871 | 315.9 | 0.00557 | 6811
316.5 | 0.00557 | 2871 | 316.2 | 0.00557 | 6801
316.8 | 0.00557 | 2872 | 316.5 | 0.00557 | 6791
317.1 | 0.00557 | 2872 | 316.8 | 0.00557 | 6781
317.4 | 0.00557 | 2873 | 317.1 | 0.00557 | 6771
317.8 | 0.00557 | 2873 | 317.4 | 0.00557 | 6760
318.1 | 0.00557 | 2874 | 317.8 | 0.00557 | 6750
318.4 | 0.00557 | 2875 | 318.1 | 0.00557 | 6740
318.7 | 0.00557 | 2876 | 318.4 | 0.00557 | 6730
319 | 0.00557 | 2876 | 318.7 | 0.00557 | 6720
319.3 | 0.00557 | 2877 | 319 | 0.00557 | 6710
319.6 | 0.00557 | 2878 | 319.3 | 0.00557 | 6699
319.9 | 0.00557 | 2879 | 319.6 | 0.00557 | 6689
320.2 | 0.00557 | 2880 | 319.9 | 0.00557 | 6679
320.5 | 0.00557 | 2881 | 320.2 | 0.00557 | 6669
320.8 | 0.00557 | 2882 | 320.5 | 0.00557 | 6659
321.1 | 0.00557 | 2883 | 320.8 | 0.00557 | 6648
321.4 | 0.00557 | 2884 | 321.1 | 0.00557 | 6638
321.7 | 0.00557 | 2886 | 321.4 | 0.00557 | 6628
322 | 0.00557 | 2887 | 321.7 | 0.00557 | 6618
322.3 | 0.00557 | 2888 | 322 | 0.00557 | 6608
322.6 | 0.00557 | 2890 | 322.3 | 0.00557 | 6597
322.9 | 0.00557 | 2891 | 322.6 | 0.00557 | 6587
323.2 | 0.00557 | 2892 | 322.9 | 0.00557 | 6577
323.5 | 0.00557 | 2894 | 323.2 | 0.00557 | 6567
323.8 | 0.00557 | 2895 | 323.5 | 0.00557 | 6557
324.1 | 0.00557 | 2897 | 323.8 | 0.00557 | 6547
324.4 | 0.00557 | 2899 | 324.1 | 0.00557 | 6536
324.7 | 0.00557 | 2900 | 324.4 | 0.00557 | 6526
325 | 0.00557 | 2902 | 324.7 | 0.00557 | 6516
280 | 0.005826 | 2280 | 325 | 0.00557 | 6506
280.3 | 0.005826 | 2263 | 280 | 0.005826 | 4733
280.6 | 0.005826 | 2247 | 280.3 | 0.005826 | 4728
280.9 | 0.005826 | 2230 | 280.6 | 0.005826 | 4723
281.2 | 0.005826 | 2214 | 280.9 | 0.005826 | 4718
281.5 | 0.005826 | 2198 | 281.2 | 0.005826 | 4713
281.8 | 0.005826 | 2181 | 281.5 | 0.005826 | 4708
282.1 | 0.005826 | 2165 | 281.8 | 0.005826 | 4703
282.4 | 0.005826 | 2149 | 282.1 | 0.005826 | 4698
282.7 | 0.005826 | 2132 | 282.4 | 0.005826 | 4692
283 | 0.005826 | 2116 | 282.7 | 0.005826 | 4687
283.3 | 0.005826 | 2100 | 283 | 0.005826 | 4682
283.6 | 0.005826 | 2084 | 283.3 | 0.005826 | 4677
283.9 | 0.005826 | 2067 | 283.6 | 0.005826 | 4672
284.2 | 0.005826 | 2051 | 283.9 | 0.005826 | 4667
284.5 | 0.005826 | 2035 | 284.2 | 0.005826 | 4662
284.8 | 0.005826 | 2019 | 284.5 | 0.005826 | 4657
285.1 | 0.005826 | 2003 | 284.8 | 0.005826 | 4651
285.4 | 0.005826 | 1987 | 285.1 | 0.005826 | 4646
285.7 | 0.005826 | 1971 | 285.4 | 0.005826 | 4641
286 | 0.005826 | 1955 | 285.7 | 0.005826 | 4636
286.3 | 0.005826 | 1939 | 286 | 0.005826 | 4631
286.6 | 0.005826 | 1923 | 286.3 | 0.005826 | 4626
286.9 | 0.005826 | 1907 | 286.6 | 0.005826 | 4621
287.2 | 0.005826 | 1891 | 286.9 | 0.005826 | 4616
287.6 | 0.005826 | 1875 | 287.2 | 0.005826 | 4610
287.9 | 0.005826 | 1859 | 287.6 | 0.005826 | 4605
288.2 | 0.005826 | 1843 | 287.9 | 0.005826 | 4600
288.5 | 0.005826 | 1828 | 288.2 | 0.005826 | 4595
288.8 | 0.005826 | 1812 | 288.5 | 0.005826 | 4590
289.1 | 0.005826 | 1796 | 288.8 | 0.005826 | 4585
289.4 | 0.005826 | 1780 | 289.1 | 0.005826 | 4580
289.7 | 0.005826 | 1765 | 289.4 | 0.005826 | 4575
290 | 0.005826 | 1749 | 289.7 | 0.005826 | 4569
290.3 | 0.005826 | 1733 | 290 | 0.005826 | 4564
290.6 | 0.005826 | 1718 | 290.3 | 0.005826 | 4559
290.9 | 0.005826 | 1702 | 290.6 | 0.005826 | 4554
291.2 | 0.005826 | 1686 | 290.9 | 0.005826 | 4549
291.5 | 0.005826 | 1671 | 291.2 | 0.005826 | 4544
291.8 | 0.005826 | 1655 | 291.5 | 0.005826 | 4539
292.1 | 0.005826 | 1640 | 291.8 | 0.005826 | 4534
292.4 | 0.005826 | 1629 | 292.1 | 0.005826 | 4529
292.7 | 0.005826 | 1627 | 292.4 | 0.005826 | 4523
293 | 0.005826 | 1624 | 292.7 | 0.005826 | 4518
293.3 | 0.005826 | 1621 | 293 | 0.005826 | 4513
293.6 | 0.005826 | 1618 | 293.3 | 0.005826 | 4508
293.9 | 0.005826 | 1615 | 293.6 | 0.005826 | 4503
294.2 | 0.005826 | 1612 | 293.9 | 0.005826 | 4498
294.5 | 0.005826 | 1609 | 294.2 | 0.005826 | 4493
294.8 | 0.005826 | 1607 | 294.5 | 0.005826 | 4488
295.1 | 0.005826 | 1604 | 294.8 | 0.005826 | 4482
295.4 | 0.005826 | 1601 | 295.1 | 0.005826 | 4477
295.7 | 0.005826 | 1598 | 295.4 | 0.005826 | 4472
296 | 0.005826 | 1596 | 295.7 | 0.005826 | 4467
296.3 | 0.005826 | 1593 | 296 | 0.005826 | 4462
296.6 | 0.005826 | 1590 | 296.3 | 0.005826 | 4457
296.9 | 0.005826 | 1588 | 296.6 | 0.005826 | 4452
297.2 | 0.005826 | 1585 | 296.9 | 0.005826 | 4447
297.5 | 0.005826 | 1582 | 297.2 | 0.005826 | 4441
297.8 | 0.005826 | 1580 | 297.5 | 0.005826 | 4436
298.1 | 0.005826 | 1577 | 297.8 | 0.005826 | 4431
298.4 | 0.005826 | 1575 | 298.1 | 0.005826 | 4426
298.7 | 0.005826 | 1572 | 298.4 | 0.005826 | 4421
299 | 0.005826 | 1570 | 298.7 | 0.005826 | 4416
299.3 | 0.005826 | 1567 | 299 | 0.005826 | 4411
299.6 | 0.005826 | 1565 | 299.3 | 0.005826 | 4406
299.9 | 0.005826 | 1634 | 299.6 | 0.005826 | 4400
300.2 | 0.005826 | 1631 | 299.9 | 0.005826 | 4517
300.5 | 0.005826 | 1628 | 300.2 | 0.005826 | 4512
300.8 | 0.005826 | 1626 | 300.5 | 0.005826 | 4507
301.1 | 0.005826 | 1623 | 300.8 | 0.005826 | 4501
301.4 | 0.005826 | 1621 | 301.1 | 0.005826 | 4496
301.7 | 0.005826 | 1618 | 301.4 | 0.005826 | 4491
302 | 0.005826 | 1615 | 301.7 | 0.005826 | 4486
302.3 | 0.005826 | 1613 | 302 | 0.005826 | 4481
302.7 | 0.005826 | 1610 | 302.3 | 0.005826 | 4476
303 | 0.005826 | 1608 | 302.7 | 0.005826 | 4471
303.3 | 0.005826 | 1605 | 303 | 0.005826 | 4466
303.6 | 0.005826 | 1603 | 303.3 | 0.005826 | 4461
303.9 | 0.005826 | 1600 | 303.6 | 0.005826 | 4455
304.2 | 0.005826 | 1598 | 303.9 | 0.005826 | 4450
304.5 | 0.005826 | 1596 | 304.2 | 0.005826 | 4445
304.8 | 0.005826 | 1593 | 304.5 | 0.005826 | 4440
305.1 | 0.005826 | 1591 | 304.8 | 0.005826 | 4435
305.4 | 0.005826 | 1588 | 305.1 | 0.005826 | 4430
305.7 | 0.005826 | 1586 | 305.4 | 0.005826 | 4425
306 | 0.005826 | 1584 | 305.7 | 0.005826 | 4420
306.3 | 0.005826 | 1582 | 306 | 0.005826 | 4414
306.6 | 0.005826 | 1579 | 306.3 | 0.005826 | 4409
306.9 | 0.005826 | 2729 | 306.6 | 0.005826 | 4404
307.2 | 0.005826 | 2728 | 306.9 | 0.005826 | 6825
307.5 | 0.005826 | 2728 | 307.2 | 0.005826 | 6815
307.8 | 0.005826 | 2727 | 307.5 | 0.005826 | 6805
308.1 | 0.005826 | 2727 | 307.8 | 0.005826 | 6795
308.4 | 0.005826 | 2727 | 308.1 | 0.005826 | 6785
308.7 | 0.005826 | 2726 | 308.4 | 0.005826 | 6775
309 | 0.005826 | 2726 | 308.7 | 0.005826 | 6765
309.3 | 0.005826 | 2726 | 309 | 0.005826 | 6755
309.6 | 0.005826 | 2726 | 309.3 | 0.005826 | 6745
309.9 | 0.005826 | 2726 | 309.6 | 0.005826 | 6735
310.2 | 0.005826 | 2726 | 309.9 | 0.005826 | 6725
310.5 | 0.005826 | 2726 | 310.2 | 0.005826 | 6715
310.8 | 0.005826 | 2726 | 310.5 | 0.005826 | 6706
311.1 | 0.005826 | 2726 | 310.8 | 0.005826 | 6696
311.4 | 0.005826 | 2726 | 311.1 | 0.005826 | 6686
311.7 | 0.005826 | 2726 | 311.4 | 0.005826 | 6676
312 | 0.005826 | 2726 | 311.7 | 0.005826 | 6666
312.3 | 0.005826 | 2726 | 312 | 0.005826 | 6656
312.6 | 0.005826 | 2727 | 312.3 | 0.005826 | 6646
312.9 | 0.005826 | 2821 | 312.6 | 0.005826 | 6636
313.2 | 0.005826 | 2821 | 312.9 | 0.005826 | 6820
313.5 | 0.005826 | 2821 | 313.2 | 0.005826 | 6810
313.8 | 0.005826 | 2821 | 313.5 | 0.005826 | 6800
314.1 | 0.005826 | 2821 | 313.8 | 0.005826 | 6790
314.4 | 0.005826 | 2821 | 314.1 | 0.005826 | 6780
314.7 | 0.005826 | 2821 | 314.4 | 0.005826 | 6770
315 | 0.005826 | 2821 | 314.7 | 0.005826 | 6760
315.3 | 0.005826 | 2822 | 315 | 0.005826 | 6750
315.6 | 0.005826 | 2822 | 315.3 | 0.005826 | 6740
315.9 | 0.005826 | 2822 | 315.6 | 0.005826 | 6730
316.2 | 0.005826 | 2823 | 315.9 | 0.005826 | 6720
316.5 | 0.005826 | 2823 | 316.2 | 0.005826 | 6710
316.8 | 0.005826 | 2824 | 316.5 | 0.005826 | 6700
317.1 | 0.005826 | 2824 | 316.8 | 0.005826 | 6690
317.4 | 0.005826 | 2825 | 317.1 | 0.005826 | 6680
317.8 | 0.005826 | 2825 | 317.4 | 0.005826 | 6670
318.1 | 0.005826 | 2826 | 317.8 | 0.005826 | 6660
318.4 | 0.005826 | 2827 | 318.1 | 0.005826 | 6650
318.7 | 0.005826 | 2828 | 318.4 | 0.005826 | 6640
319 | 0.005826 | 2828 | 318.7 | 0.005826 | 6630
319.3 | 0.005826 | 2829 | 319 | 0.005826 | 6620
319.6 | 0.005826 | 2830 | 319.3 | 0.005826 | 6610
319.9 | 0.005826 | 2831 | 319.6 | 0.005826 | 6600
320.2 | 0.005826 | 2832 | 319.9 | 0.005826 | 6590
320.5 | 0.005826 | 2833 | 320.2 | 0.005826 | 6580
320.8 | 0.005826 | 2834 | 320.5 | 0.005826 | 6569
321.1 | 0.005826 | 2835 | 320.8 | 0.005826 | 6559
321.4 | 0.005826 | 2836 | 321.1 | 0.005826 | 6549
321.7 | 0.005826 | 2838 | 321.4 | 0.005826 | 6539
322 | 0.005826 | 2839 | 321.7 | 0.005826 | 6529
322.3 | 0.005826 | 2840 | 322 | 0.005826 | 6519
322.6 | 0.005826 | 2842 | 322.3 | 0.005826 | 6509
322.9 | 0.005826 | 2843 | 322.6 | 0.005826 | 6499
323.2 | 0.005826 | 2844 | 322.9 | 0.005826 | 6489
323.5 | 0.005826 | 2846 | 323.2 | 0.005826 | 6479
323.8 | 0.005826 | 2848 | 323.5 | 0.005826 | 6469
324.1 | 0.005826 | 2849 | 323.8 | 0.005826 | 6459
324.4 | 0.005826 | 2851 | 324.1 | 0.005826 | 6449
324.7 | 0.005826 | 2852 | 324.4 | 0.005826 | 6439
325 | 0.005826 | 2854 | 324.7 | 0.005826 | 6429
280 | 0.006081 | 2266 | 325 | 0.005826 | 6419
280.3 | 0.006081 | 2249 | 280 | 0.006081 | 4699
280.6 | 0.006081 | 2233 | 280.3 | 0.006081 | 4694
280.9 | 0.006081 | 2217 | 280.6 | 0.006081 | 4689
281.2 | 0.006081 | 2200 | 280.9 | 0.006081 | 4683
281.5 | 0.006081 | 2184 | 281.2 | 0.006081 | 4678
281.8 | 0.006081 | 2168 | 281.5 | 0.006081 | 4673
282.1 | 0.006081 | 2152 | 281.8 | 0.006081 | 4668
282.4 | 0.006081 | 2135 | 282.1 | 0.006081 | 4663
282.7 | 0.006081 | 2119 | 282.4 | 0.006081 | 4658
283 | 0.006081 | 2103 | 282.7 | 0.006081 | 4653
283.3 | 0.006081 | 2087 | 283 | 0.006081 | 4648
283.6 | 0.006081 | 2071 | 283.3 | 0.006081 | 4643
283.9 | 0.006081 | 2055 | 283.6 | 0.006081 | 4638
284.2 | 0.006081 | 2039 | 283.9 | 0.006081 | 4633
284.5 | 0.006081 | 2023 | 284.2 | 0.006081 | 4628
284.8 | 0.006081 | 2007 | 284.5 | 0.006081 | 4623
285.1 | 0.006081 | 1991 | 284.8 | 0.006081 | 4618
285.4 | 0.006081 | 1975 | 285.1 | 0.006081 | 4612
285.7 | 0.006081 | 1959 | 285.4 | 0.006081 | 4607
286 | 0.006081 | 1943 | 285.7 | 0.006081 | 4602
286.3 | 0.006081 | 1927 | 286 | 0.006081 | 4597
286.6 | 0.006081 | 1911 | 286.3 | 0.006081 | 4592
286.9 | 0.006081 | 1896 | 286.6 | 0.006081 | 4587
287.2 | 0.006081 | 1880 | 286.9 | 0.006081 | 4582
287.6 | 0.006081 | 1864 | 287.2 | 0.006081 | 4577
287.9 | 0.006081 | 1848 | 287.6 | 0.006081 | 4572
288.2 | 0.006081 | 1833 | 287.9 | 0.006081 | 4567
288.5 | 0.006081 | 1817 | 288.2 | 0.006081 | 4562
288.8 | 0.006081 | 1801 | 288.5 | 0.006081 | 4557
289.1 | 0.006081 | 1786 | 288.8 | 0.006081 | 4552
289.4 | 0.006081 | 1770 | 289.1 | 0.006081 | 4546
289.7 | 0.006081 | 1755 | 289.4 | 0.006081 | 4541
290 | 0.006081 | 1739 | 289.7 | 0.006081 | 4536
290.3 | 0.006081 | 1723 | 290 | 0.006081 | 4531
290.6 | 0.006081 | 1708 | 290.3 | 0.006081 | 4526
290.9 | 0.006081 | 1692 | 290.6 | 0.006081 | 4521
291.2 | 0.006081 | 1677 | 290.9 | 0.006081 | 4516
291.5 | 0.006081 | 1662 | 291.2 | 0.006081 | 4511
291.8 | 0.006081 | 1646 | 291.5 | 0.006081 | 4506
292.1 | 0.006081 | 1631 | 291.8 | 0.006081 | 4501
292.4 | 0.006081 | 1615 | 292.1 | 0.006081 | 4496
292.7 | 0.006081 | 1611 | 292.4 | 0.006081 | 4491
293 | 0.006081 | 1608 | 292.7 | 0.006081 | 4486
293.3 | 0.006081 | 1605 | 293 | 0.006081 | 4481
293.6 | 0.006081 | 1602 | 293.3 | 0.006081 | 4475
293.9 | 0.006081 | 1599 | 293.6 | 0.006081 | 4470
294.2 | 0.006081 | 1597 | 293.9 | 0.006081 | 4465
294.5 | 0.006081 | 1594 | 294.2 | 0.006081 | 4460
294.8 | 0.006081 | 1591 | 294.5 | 0.006081 | 4455
295.1 | 0.006081 | 1588 | 294.8 | 0.006081 | 4450
295.4 | 0.006081 | 1586 | 295.1 | 0.006081 | 4445
295.7 | 0.006081 | 1583 | 295.4 | 0.006081 | 4440
296 | 0.006081 | 1580 | 295.7 | 0.006081 | 4435
296.3 | 0.006081 | 1578 | 296 | 0.006081 | 4430
296.6 | 0.006081 | 1575 | 296.3 | 0.006081 | 4425
296.9 | 0.006081 | 1572 | 296.6 | 0.006081 | 4420
297.2 | 0.006081 | 1570 | 296.9 | 0.006081 | 4415
297.5 | 0.006081 | 1567 | 297.2 | 0.006081 | 4409
297.8 | 0.006081 | 1565 | 297.5 | 0.006081 | 4404
298.1 | 0.006081 | 1562 | 297.8 | 0.006081 | 4399
298.4 | 0.006081 | 1559 | 298.1 | 0.006081 | 4394
298.7 | 0.006081 | 1557 | 298.4 | 0.006081 | 4389
299 | 0.006081 | 1555 | 298.7 | 0.006081 | 4384
299.3 | 0.006081 | 1552 | 299 | 0.006081 | 4379
299.6 | 0.006081 | 1550 | 299.3 | 0.006081 | 4374
299.9 | 0.006081 | 1547 | 299.6 | 0.006081 | 4369
300.2 | 0.006081 | 1545 | 299.9 | 0.006081 | 4364
300.5 | 0.006081 | 1613 | 300.2 | 0.006081 | 4359
300.8 | 0.006081 | 1610 | 300.5 | 0.006081 | 4474
301.1 | 0.006081 | 1608 | 300.8 | 0.006081 | 4469
301.4 | 0.006081 | 1605 | 301.1 | 0.006081 | 4464
301.7 | 0.006081 | 1603 | 301.4 | 0.006081 | 4459
302 | 0.006081 | 1600 | 301.7 | 0.006081 | 4454
302.3 | 0.006081 | 1598 | 302 | 0.006081 | 4449
302.7 | 0.006081 | 1595 | 302.3 | 0.006081 | 4444
303 | 0.006081 | 1593 | 302.7 | 0.006081 | 4439
303.3 | 0.006081 | 1590 | 303 | 0.006081 | 4434
303.6 | 0.006081 | 1588 | 303.3 | 0.006081 | 4429
303.9 | 0.006081 | 1585 | 303.6 | 0.006081 | 4424
304.2 | 0.006081 | 1583 | 303.9 | 0.006081 | 4419
304.5 | 0.006081 | 1580 | 304.2 | 0.006081 | 4414
304.8 | 0.006081 | 1578 | 304.5 | 0.006081 | 4408
305.1 | 0.006081 | 1576 | 304.8 | 0.006081 | 4403
305.4 | 0.006081 | 1573 | 305.1 | 0.006081 | 4398
305.7 | 0.006081 | 1571 | 305.4 | 0.006081 | 4393
306 | 0.006081 | 1569 | 305.7 | 0.006081 | 4388
306.3 | 0.006081 | 1567 | 306 | 0.006081 | 4383
306.6 | 0.006081 | 1564 | 306.3 | 0.006081 | 4378
306.9 | 0.006081 | 1562 | 306.6 | 0.006081 | 4373
307.2 | 0.006081 | 1560 | 306.9 | 0.006081 | 4368
307.5 | 0.006081 | 1558 | 307.2 | 0.006081 | 4363
307.8 | 0.006081 | 2682 | 307.5 | 0.006081 | 4358
308.1 | 0.006081 | 2682 | 307.8 | 0.006081 | 6707
308.4 | 0.006081 | 2682 | 308.1 | 0.006081 | 6697
308.7 | 0.006081 | 2681 | 308.4 | 0.006081 | 6687
309 | 0.006081 | 2681 | 308.7 | 0.006081 | 6677
309.3 | 0.006081 | 2681 | 309 | 0.006081 | 6668
309.6 | 0.006081 | 2681 | 309.3 | 0.006081 | 6658
309.9 | 0.006081 | 2681 | 309.6 | 0.006081 | 6648
310.2 | 0.006081 | 2681 | 309.9 | 0.006081 | 6638
310.5 | 0.006081 | 2681 | 310.2 | 0.006081 | 6628
310.8 | 0.006081 | 2681 | 310.5 | 0.006081 | 6618
311.1 | 0.006081 | 2681 | 310.8 | 0.006081 | 6609
311.4 | 0.006081 | 2681 | 311.1 | 0.006081 | 6599
311.7 | 0.006081 | 2681 | 311.4 | 0.006081 | 6589
312 | 0.006081 | 2682 | 311.7 | 0.006081 | 6579
312.3 | 0.006081 | 2682 | 312 | 0.006081 | 6569
312.6 | 0.006081 | 2682 | 312.3 | 0.006081 | 6559
312.9 | 0.006081 | 2682 | 312.6 | 0.006081 | 6549
313.2 | 0.006081 | 2683 | 312.9 | 0.006081 | 6540
313.5 | 0.006081 | 2683 | 313.2 | 0.006081 | 6530
313.8 | 0.006081 | 2775 | 313.5 | 0.006081 | 6520
314.1 | 0.006081 | 2775 | 313.8 | 0.006081 | 6702
314.4 | 0.006081 | 2775 | 314.1 | 0.006081 | 6692
314.7 | 0.006081 | 2775 | 314.4 | 0.006081 | 6682
315 | 0.006081 | 2775 | 314.7 | 0.006081 | 6672
315.3 | 0.006081 | 2776 | 315 | 0.006081 | 6662
315.6 | 0.006081 | 2776 | 315.3 | 0.006081 | 6652
315.9 | 0.006081 | 2776 | 315.6 | 0.006081 | 6642
316.2 | 0.006081 | 2777 | 315.9 | 0.006081 | 6632
316.5 | 0.006081 | 2777 | 316.2 | 0.006081 | 6623
316.8 | 0.006081 | 2778 | 316.5 | 0.006081 | 6613
317.1 | 0.006081 | 2778 | 316.8 | 0.006081 | 6603
317.4 | 0.006081 | 2779 | 317.1 | 0.006081 | 6593
317.8 | 0.006081 | 2780 | 317.4 | 0.006081 | 6583
318.1 | 0.006081 | 2780 | 317.8 | 0.006081 | 6573
318.4 | 0.006081 | 2781 | 318.1 | 0.006081 | 6563
318.7 | 0.006081 | 2782 | 318.4 | 0.006081 | 6553
319 | 0.006081 | 2782 | 318.7 | 0.006081 | 6543
319.3 | 0.006081 | 2783 | 319 | 0.006081 | 6533
319.6 | 0.006081 | 2784 | 319.3 | 0.006081 | 6524
319.9 | 0.006081 | 2785 | 319.6 | 0.006081 | 6514
320.2 | 0.006081 | 2786 | 319.9 | 0.006081 | 6504
320.5 | 0.006081 | 2787 | 320.2 | 0.006081 | 6494
320.8 | 0.006081 | 2788 | 320.5 | 0.006081 | 6484
321.1 | 0.006081 | 2789 | 320.8 | 0.006081 | 6474
321.4 | 0.006081 | 2791 | 321.1 | 0.006081 | 6464
321.7 | 0.006081 | 2792 | 321.4 | 0.006081 | 6454
322 | 0.006081 | 2793 | 321.7 | 0.006081 | 6444
322.3 | 0.006081 | 2794 | 322 | 0.006081 | 6434
322.6 | 0.006081 | 2796 | 322.3 | 0.006081 | 6425
322.9 | 0.006081 | 2797 | 322.6 | 0.006081 | 6415
323.2 | 0.006081 | 2799 | 322.9 | 0.006081 | 6405
323.5 | 0.006081 | 2800 | 323.2 | 0.006081 | 6395
323.8 | 0.006081 | 2802 | 323.5 | 0.006081 | 6385
324.1 | 0.006081 | 2803 | 323.8 | 0.006081 | 6375
324.4 | 0.006081 | 2805 | 324.1 | 0.006081 | 6365
324.7 | 0.006081 | 2807 | 324.4 | 0.006081 | 6355
325 | 0.006081 | 2808 | 324.7 | 0.006081 | 6345
280.6 | 0.006336 | 2219 | 325 | 0.006081 | 6335
280.9 | 0.006336 | 2203 | 280.6 | 0.006336 | 4655
281.2 | 0.006336 | 2187 | 280.9 | 0.006336 | 4650
281.5 | 0.006336 | 2171 | 281.2 | 0.006336 | 4645
281.8 | 0.006336 | 2155 | 281.5 | 0.006336 | 4640
282.1 | 0.006336 | 2139 | 281.8 | 0.006336 | 4635
282.4 | 0.006336 | 2123 | 282.1 | 0.006336 | 4630
282.7 | 0.006336 | 2107 | 282.4 | 0.006336 | 4625
283 | 0.006336 | 2091 | 282.7 | 0.006336 | 4620
283.3 | 0.006336 | 2075 | 283 | 0.006336 | 4615
283.6 | 0.006336 | 2059 | 283.3 | 0.006336 | 4610
283.9 | 0.006336 | 2043 | 283.6 | 0.006336 | 4605
284.2 | 0.006336 | 2027 | 283.9 | 0.006336 | 4600
284.5 | 0.006336 | 2011 | 284.2 | 0.006336 | 4595
284.8 | 0.006336 | 1995 | 284.5 | 0.006336 | 4590
285.1 | 0.006336 | 1979 | 284.8 | 0.006336 | 4585
285.4 | 0.006336 | 1963 | 285.1 | 0.006336 | 4580
285.7 | 0.006336 | 1948 | 285.4 | 0.006336 | 4575
286 | 0.006336 | 1932 | 285.7 | 0.006336 | 4570
286.3 | 0.006336 | 1916 | 286 | 0.006336 | 4565
286.6 | 0.006336 | 1900 | 286.3 | 0.006336 | 4560
286.9 | 0.006336 | 1885 | 286.6 | 0.006336 | 4555
287.2 | 0.006336 | 1869 | 286.9 | 0.006336 | 4550
287.6 | 0.006336 | 1853 | 287.2 | 0.006336 | 4545
287.9 | 0.006336 | 1838 | 287.6 | 0.006336 | 4539
288.2 | 0.006336 | 1822 | 287.9 | 0.006336 | 4534
288.5 | 0.006336 | 1807 | 288.2 | 0.006336 | 4529
288.8 | 0.006336 | 1791 | 288.5 | 0.006336 | 4524
289.1 | 0.006336 | 1776 | 288.8 | 0.006336 | 4519
289.4 | 0.006336 | 1760 | 289.1 | 0.006336 | 4514
289.7 | 0.006336 | 1745 | 289.4 | 0.006336 | 4509
290 | 0.006336 | 1729 | 289.7 | 0.006336 | 4504
290.3 | 0.006336 | 1714 | 290 | 0.006336 | 4499
290.6 | 0.006336 | 1698 | 290.3 | 0.006336 | 4494
290.9 | 0.006336 | 1683 | 290.6 | 0.006336 | 4489
291.2 | 0.006336 | 1668 | 290.9 | 0.006336 | 4484
291.5 | 0.006336 | 1652 | 291.2 | 0.006336 | 4479
291.8 | 0.006336 | 1637 | 291.5 | 0.006336 | 4474
292.1 | 0.006336 | 1622 | 291.8 | 0.006336 | 4469
292.4 | 0.006336 | 1607 | 292.1 | 0.006336 | 4464
292.7 | 0.006336 | 1596 | 292.4 | 0.006336 | 4459
293 | 0.006336 | 1593 | 292.7 | 0.006336 | 4454
293.3 | 0.006336 | 1590 | 293 | 0.006336 | 4449
293.6 | 0.006336 | 1587 | 293.3 | 0.006336 | 4444
293.9 | 0.006336 | 1584 | 293.6 | 0.006336 | 4439
294.2 | 0.006336 | 1582 | 293.9 | 0.006336 | 4434
294.5 | 0.006336 | 1579 | 294.2 | 0.006336 | 4429
294.8 | 0.006336 | 1576 | 294.5 | 0.006336 | 4424
295.1 | 0.006336 | 1573 | 294.8 | 0.006336 | 4419
295.4 | 0.006336 | 1571 | 295.1 | 0.006336 | 4414
295.7 | 0.006336 | 1568 | 295.4 | 0.006336 | 4409
296 | 0.006336 | 1565 | 295.7 | 0.006336 | 4404
296.3 | 0.006336 | 1563 | 296 | 0.006336 | 4399
296.6 | 0.006336 | 1560 | 296.3 | 0.006336 | 4394
296.9 | 0.006336 | 1557 | 296.6 | 0.006336 | 4389
297.2 | 0.006336 | 1555 | 296.9 | 0.006336 | 4384
297.5 | 0.006336 | 1552 | 297.2 | 0.006336 | 4379
297.8 | 0.006336 | 1550 | 297.5 | 0.006336 | 4374
298.1 | 0.006336 | 1547 | 297.8 | 0.006336 | 4368
298.4 | 0.006336 | 1545 | 298.1 | 0.006336 | 4363
298.7 | 0.006336 | 1542 | 298.4 | 0.006336 | 4358
299 | 0.006336 | 1540 | 298.7 | 0.006336 | 4353
299.3 | 0.006336 | 1537 | 299 | 0.006336 | 4348
299.6 | 0.006336 | 1535 | 299.3 | 0.006336 | 4343
299.9 | 0.006336 | 1533 | 299.6 | 0.006336 | 4338
300.2 | 0.006336 | 1530 | 299.9 | 0.006336 | 4333
300.5 | 0.006336 | 1528 | 300.2 | 0.006336 | 4328
300.8 | 0.006336 | 1526 | 300.5 | 0.006336 | 4323
301.1 | 0.006336 | 1523 | 300.8 | 0.006336 | 4318
301.4 | 0.006336 | 1590 | 301.1 | 0.006336 | 4313
301.7 | 0.006336 | 1588 | 301.4 | 0.006336 | 4428
302 | 0.006336 | 1585 | 301.7 | 0.006336 | 4423
302.3 | 0.006336 | 1583 | 302 | 0.006336 | 4418
302.7 | 0.006336 | 1580 | 302.3 | 0.006336 | 4413
303 | 0.006336 | 1578 | 302.7 | 0.006336 | 4408
303.3 | 0.006336 | 1575 | 303 | 0.006336 | 4403
303.6 | 0.006336 | 1573 | 303.3 | 0.006336 | 4398
303.9 | 0.006336 | 1571 | 303.6 | 0.006336 | 4393
304.2 | 0.006336 | 1568 | 303.9 | 0.006336 | 4388
304.5 | 0.006336 | 1566 | 304.2 | 0.006336 | 4383
304.8 | 0.006336 | 1564 | 304.5 | 0.006336 | 4378
305.1 | 0.006336 | 1561 | 304.8 | 0.006336 | 4373
305.4 | 0.006336 | 1559 | 305.1 | 0.006336 | 4368
305.7 | 0.006336 | 1557 | 305.4 | 0.006336 | 4363
306 | 0.006336 | 1554 | 305.7 | 0.006336 | 4358
306.3 | 0.006336 | 1552 | 306 | 0.006336 | 4353
306.6 | 0.006336 | 1550 | 306.3 | 0.006336 | 4348
306.9 | 0.006336 | 1548 | 306.6 | 0.006336 | 4343
307.2 | 0.006336 | 1546 | 306.9 | 0.006336 | 4338
307.5 | 0.006336 | 1544 | 307.2 | 0.006336 | 4333
307.8 | 0.006336 | 1541 | 307.5 | 0.006336 | 4328
308.1 | 0.006336 | 1539 | 307.8 | 0.006336 | 4323
308.4 | 0.006336 | 2639 | 308.1 | 0.006336 | 4318
308.7 | 0.006336 | 2638 | 308.4 | 0.006336 | 6603
309 | 0.006336 | 2638 | 308.7 | 0.006336 | 6593
309.3 | 0.006336 | 2638 | 309 | 0.006336 | 6583
309.6 | 0.006336 | 2638 | 309.3 | 0.006336 | 6573
309.9 | 0.006336 | 2638 | 309.6 | 0.006336 | 6564
310.2 | 0.006336 | 2638 | 309.9 | 0.006336 | 6554
310.5 | 0.006336 | 2638 | 310.2 | 0.006336 | 6544
310.8 | 0.006336 | 2638 | 310.5 | 0.006336 | 6535
311.1 | 0.006336 | 2638 | 310.8 | 0.006336 | 6525
311.4 | 0.006336 | 2638 | 311.1 | 0.006336 | 6515
311.7 | 0.006336 | 2638 | 311.4 | 0.006336 | 6505
312 | 0.006336 | 2639 | 311.7 | 0.006336 | 6496
312.3 | 0.006336 | 2639 | 312 | 0.006336 | 6486
312.6 | 0.006336 | 2639 | 312.3 | 0.006336 | 6476
312.9 | 0.006336 | 2640 | 312.6 | 0.006336 | 6467
313.2 | 0.006336 | 2640 | 312.9 | 0.006336 | 6457
313.5 | 0.006336 | 2641 | 313.2 | 0.006336 | 6447
313.8 | 0.006336 | 2641 | 313.5 | 0.006336 | 6437
314.1 | 0.006336 | 2642 | 313.8 | 0.006336 | 6428
314.4 | 0.006336 | 2731 | 314.1 | 0.006336 | 6418
314.7 | 0.006336 | 2731 | 314.4 | 0.006336 | 6597
315 | 0.006336 | 2731 | 314.7 | 0.006336 | 6587
315.3 | 0.006336 | 2732 | 315 | 0.006336 | 6578
315.6 | 0.006336 | 2732 | 315.3 | 0.006336 | 6568
315.9 | 0.006336 | 2732 | 315.6 | 0.006336 | 6558
316.2 | 0.006336 | 2733 | 315.9 | 0.006336 | 6548
316.5 | 0.006336 | 2733 | 316.2 | 0.006336 | 6538
316.8 | 0.006336 | 2734 | 316.5 | 0.006336 | 6529
317.1 | 0.006336 | 2734 | 316.8 | 0.006336 | 6519
317.4 | 0.006336 | 2735 | 317.1 | 0.006336 | 6509
317.8 | 0.006336 | 2735 | 317.4 | 0.006336 | 6499
318.1 | 0.006336 | 2736 | 317.8 | 0.006336 | 6490
318.4 | 0.006336 | 2737 | 318.1 | 0.006336 | 6480
318.7 | 0.006336 | 2738 | 318.4 | 0.006336 | 6470
319 | 0.006336 | 2739 | 318.7 | 0.006336 | 6460
319.3 | 0.006336 | 2739 | 319 | 0.006336 | 6451
319.6 | 0.006336 | 2740 | 319.3 | 0.006336 | 6441
319.9 | 0.006336 | 2741 | 319.6 | 0.006336 | 6431
320.2 | 0.006336 | 2742 | 319.9 | 0.006336 | 6421
320.5 | 0.006336 | 2743 | 320.2 | 0.006336 | 6411
320.8 | 0.006336 | 2744 | 320.5 | 0.006336 | 6402
321.1 | 0.006336 | 2746 | 320.8 | 0.006336 | 6392
321.4 | 0.006336 | 2747 | 321.1 | 0.006336 | 6382
321.7 | 0.006336 | 2748 | 321.4 | 0.006336 | 6372
322 | 0.006336 | 2749 | 321.7 | 0.006336 | 6363
322.3 | 0.006336 | 2750 | 322 | 0.006336 | 6353
322.6 | 0.006336 | 2752 | 322.3 | 0.006336 | 6343
322.9 | 0.006336 | 2753 | 322.6 | 0.006336 | 6333
323.2 | 0.006336 | 2755 | 322.9 | 0.006336 | 6324
323.5 | 0.006336 | 2756 | 323.2 | 0.006336 | 6314
323.8 | 0.006336 | 2758 | 323.5 | 0.006336 | 6304
324.1 | 0.006336 | 2759 | 323.8 | 0.006336 | 6294
324.4 | 0.006336 | 2761 | 324.1 | 0.006336 | 6284
324.7 | 0.006336 | 2763 | 324.4 | 0.006336 | 6275
325 | 0.006336 | 2764 | 324.7 | 0.006336 | 6265
281.2 | 0.006591 | 2174 | 325 | 0.006336 | 6255
281.5 | 0.006591 | 2158 | 281.2 | 0.006591 | 4613
281.8 | 0.006591 | 2142 | 281.5 | 0.006591 | 4608
282.1 | 0.006591 | 2126 | 281.8 | 0.006591 | 4603
282.4 | 0.006591 | 2110 | 282.1 | 0.006591 | 4598
282.7 | 0.006591 | 2094 | 282.4 | 0.006591 | 4593
283 | 0.006591 | 2078 | 282.7 | 0.006591 | 4588
283.3 | 0.006591 | 2062 | 283 | 0.006591 | 4583
283.6 | 0.006591 | 2047 | 283.3 | 0.006591 | 4578
283.9 | 0.006591 | 2031 | 283.6 | 0.006591 | 4573
284.2 | 0.006591 | 2015 | 283.9 | 0.006591 | 4568
284.5 | 0.006591 | 1999 | 284.2 | 0.006591 | 4563
284.8 | 0.006591 | 1983 | 284.5 | 0.006591 | 4558
285.1 | 0.006591 | 1968 | 284.8 | 0.006591 | 4553
285.4 | 0.006591 | 1952 | 285.1 | 0.006591 | 4548
285.7 | 0.006591 | 1936 | 285.4 | 0.006591 | 4543
286 | 0.006591 | 1921 | 285.7 | 0.006591 | 4538
286.3 | 0.006591 | 1905 | 286 | 0.006591 | 4533
286.6 | 0.006591 | 1890 | 286.3 | 0.006591 | 4528
286.9 | 0.006591 | 1874 | 286.6 | 0.006591 | 4523
287.2 | 0.006591 | 1858 | 286.9 | 0.006591 | 4518
287.6 | 0.006591 | 1843 | 287.2 | 0.006591 | 4513
287.9 | 0.006591 | 1827 | 287.6 | 0.006591 | 4508
288.2 | 0.006591 | 1812 | 287.9 | 0.006591 | 4503
288.5 | 0.006591 | 1796 | 288.2 | 0.006591 | 4498
288.8 | 0.006591 | 1781 | 288.5 | 0.006591 | 4493
289.1 | 0.006591 | 1766 | 288.8 | 0.006591 | 4488
289.4 | 0.006591 | 1750 | 289.1 | 0.006591 | 4483
289.7 | 0.006591 | 1735 | 289.4 | 0.006591 | 4478
290 | 0.006591 | 1720 | 289.7 | 0.006591 | 4473
290.3 | 0.006591 | 1704 | 290 | 0.006591 | 4468
290.6 | 0.006591 | 1689 | 290.3 | 0.006591 | 4463
290.9 | 0.006591 | 1674 | 290.6 | 0.006591 | 4458
291.2 | 0.006591 | 1659 | 290.9 | 0.006591 | 4453
291.5 | 0.006591 | 1643 | 291.2 | 0.006591 | 4448
291.8 | 0.006591 | 1628 | 291.5 | 0.006591 | 4443
292.1 | 0.006591 | 1613 | 291.8 | 0.006591 | 4438
292.4 | 0.006591 | 1598 | 292.1 | 0.006591 | 4433
292.7 | 0.006591 | 1583 | 292.4 | 0.006591 | 4428
293 | 0.006591 | 1578 | 292.7 | 0.006591 | 4423
293.3 | 0.006591 | 1575 | 293 | 0.006591 | 4418
293.6 | 0.006591 | 1572 | 293.3 | 0.006591 | 4413
293.9 | 0.006591 | 1570 | 293.6 | 0.006591 | 4408
294.2 | 0.006591 | 1567 | 293.9 | 0.006591 | 4403
294.5 | 0.006591 | 1564 | 294.2 | 0.006591 | 4398
294.8 | 0.006591 | 1561 | 294.5 | 0.006591 | 4393
295.1 | 0.006591 | 1559 | 294.8 | 0.006591 | 4389
295.4 | 0.006591 | 1556 | 295.1 | 0.006591 | 4384
295.7 | 0.006591 | 1553 | 295.4 | 0.006591 | 4379
296 | 0.006591 | 1551 | 295.7 | 0.006591 | 4374
296.3 | 0.006591 | 1548 | 296 | 0.006591 | 4369
296.6 | 0.006591 | 1546 | 296.3 | 0.006591 | 4364
296.9 | 0.006591 | 1543 | 296.6 | 0.006591 | 4359
297.2 | 0.006591 | 1541 | 296.9 | 0.006591 | 4354
297.5 | 0.006591 | 1538 | 297.2 | 0.006591 | 4349
297.8 | 0.006591 | 1536 | 297.5 | 0.006591 | 4344
298.1 | 0.006591 | 1533 | 297.8 | 0.006591 | 4339
298.4 | 0.006591 | 1531 | 298.1 | 0.006591 | 4334
298.7 | 0.006591 | 1528 | 298.4 | 0.006591 | 4329
299 | 0.006591 | 1526 | 298.7 | 0.006591 | 4324
299.3 | 0.006591 | 1523 | 299 | 0.006591 | 4319
299.6 | 0.006591 | 1521 | 299.3 | 0.006591 | 4314
299.9 | 0.006591 | 1519 | 299.6 | 0.006591 | 4309
300.2 | 0.006591 | 1516 | 299.9 | 0.006591 | 4304
300.5 | 0.006591 | 1514 | 300.2 | 0.006591 | 4299
300.8 | 0.006591 | 1512 | 300.5 | 0.006591 | 4294
301.1 | 0.006591 | 1509 | 300.8 | 0.006591 | 4289
301.4 | 0.006591 | 1507 | 301.1 | 0.006591 | 4284
301.7 | 0.006591 | 1505 | 301.4 | 0.006591 | 4279
302 | 0.006591 | 1571 | 301.7 | 0.006591 | 4274
302.3 | 0.006591 | 1569 | 302 | 0.006591 | 4388
302.7 | 0.006591 | 1566 | 302.3 | 0.006591 | 4383
303 | 0.006591 | 1564 | 302.7 | 0.006591 | 4378
303.3 | 0.006591 | 1561 | 303 | 0.006591 | 4373
303.6 | 0.006591 | 1559 | 303.3 | 0.006591 | 4368
303.9 | 0.006591 | 1556 | 303.6 | 0.006591 | 4363
304.2 | 0.006591 | 1554 | 303.9 | 0.006591 | 4358
304.5 | 0.006591 | 1552 | 304.2 | 0.006591 | 4353
304.8 | 0.006591 | 1549 | 304.5 | 0.006591 | 4348
305.1 | 0.006591 | 1547 | 304.8 | 0.006591 | 4343
305.4 | 0.006591 | 1545 | 305.1 | 0.006591 | 4338
305.7 | 0.006591 | 1543 | 305.4 | 0.006591 | 4333
306 | 0.006591 | 1540 | 305.7 | 0.006591 | 4328
306.3 | 0.006591 | 1538 | 306 | 0.006591 | 4323
306.6 | 0.006591 | 1536 | 306.3 | 0.006591 | 4318
306.9 | 0.006591 | 1534 | 306.6 | 0.006591 | 4314
307.2 | 0.006591 | 1532 | 306.9 | 0.006591 | 4309
307.5 | 0.006591 | 1530 | 307.2 | 0.006591 | 4304
307.8 | 0.006591 | 1528 | 307.5 | 0.006591 | 4299
308.1 | 0.006591 | 1525 | 307.8 | 0.006591 | 4294
308.4 | 0.006591 | 1523 | 308.1 | 0.006591 | 4289
308.7 | 0.006591 | 1521 | 308.4 | 0.006591 | 4284
309 | 0.006591 | 1519 | 308.7 | 0.006591 | 4279
309.3 | 0.006591 | 2597 | 309 | 0.006591 | 4274
309.6 | 0.006591 | 2597 | 309.3 | 0.006591 | 6492
309.9 | 0.006591 | 2597 | 309.6 | 0.006591 | 6483
310.2 | 0.006591 | 2597 | 309.9 | 0.006591 | 6473
310.5 | 0.006591 | 2597 | 310.2 | 0.006591 | 6464
310.8 | 0.006591 | 2597 | 310.5 | 0.006591 | 6454
311.1 | 0.006591 | 2597 | 310.8 | 0.006591 | 6444
311.4 | 0.006591 | 2597 | 311.1 | 0.006591 | 6435
311.7 | 0.006591 | 2597 | 311.4 | 0.006591 | 6425
312 | 0.006591 | 2597 | 311.7 | 0.006591 | 6416
312.3 | 0.006591 | 2598 | 312 | 0.006591 | 6406
312.6 | 0.006591 | 2598 | 312.3 | 0.006591 | 6397
312.9 | 0.006591 | 2599 | 312.6 | 0.006591 | 6387
313.2 | 0.006591 | 2599 | 312.9 | 0.006591 | 6377
313.5 | 0.006591 | 2599 | 313.2 | 0.006591 | 6368
313.8 | 0.006591 | 2600 | 313.5 | 0.006591 | 6358
314.1 | 0.006591 | 2601 | 313.8 | 0.006591 | 6349
314.4 | 0.006591 | 2601 | 314.1 | 0.006591 | 6339
314.7 | 0.006591 | 2602 | 314.4 | 0.006591 | 6329
315 | 0.006591 | 2603 | 314.7 | 0.006591 | 6320
315.3 | 0.006591 | 2689 | 315 | 0.006591 | 6310
315.6 | 0.006591 | 2690 | 315.3 | 0.006591 | 6486
315.9 | 0.006591 | 2690 | 315.6 | 0.006591 | 6477
316.2 | 0.006591 | 2690 | 315.9 | 0.006591 | 6467
316.5 | 0.006591 | 2691 | 316.2 | 0.006591 | 6457
316.8 | 0.006591 | 2691 | 316.5 | 0.006591 | 6448
317.1 | 0.006591 | 2692 | 316.8 | 0.006591 | 6438
317.4 | 0.006591 | 2693 | 317.1 | 0.006591 | 6429
317.8 | 0.006591 | 2693 | 317.4 | 0.006591 | 6419
318.1 | 0.006591 | 2694 | 317.8 | 0.006591 | 6409
318.4 | 0.006591 | 2695 | 318.1 | 0.006591 | 6400
318.7 | 0.006591 | 2695 | 318.4 | 0.006591 | 6390
319 | 0.006591 | 2696 | 318.7 | 0.006591 | 6380
319.3 | 0.006591 | 2697 | 319 | 0.006591 | 6371
319.6 | 0.006591 | 2698 | 319.3 | 0.006591 | 6361
319.9 | 0.006591 | 2699 | 319.6 | 0.006591 | 6351
320.2 | 0.006591 | 2700 | 319.9 | 0.006591 | 6342
320.5 | 0.006591 | 2701 | 320.2 | 0.006591 | 6332
320.8 | 0.006591 | 2702 | 320.5 | 0.006591 | 6323
321.1 | 0.006591 | 2703 | 320.8 | 0.006591 | 6313
321.4 | 0.006591 | 2704 | 321.1 | 0.006591 | 6303
321.7 | 0.006591 | 2706 | 321.4 | 0.006591 | 6294
322 | 0.006591 | 2707 | 321.7 | 0.006591 | 6284
322.3 | 0.006591 | 2708 | 322 | 0.006591 | 6274
322.6 | 0.006591 | 2710 | 322.3 | 0.006591 | 6265
322.9 | 0.006591 | 2711 | 322.6 | 0.006591 | 6255
323.2 | 0.006591 | 2712 | 322.9 | 0.006591 | 6245
323.5 | 0.006591 | 2714 | 323.2 | 0.006591 | 6236
323.8 | 0.006591 | 2715 | 323.5 | 0.006591 | 6226
324.1 | 0.006591 | 2717 | 323.8 | 0.006591 | 6216
324.4 | 0.006591 | 2719 | 324.1 | 0.006591 | 6207
324.7 | 0.006591 | 2720 | 324.4 | 0.006591 | 6197
325 | 0.006591 | 2722 | 324.7 | 0.006591 | 6188
281.5 | 0.006846 | 2145 | 325 | 0.006591 | 6178
281.8 | 0.006846 | 2130 | 281.5 | 0.006846 | 4577
282.1 | 0.006846 | 2114 | 281.8 | 0.006846 | 4572
282.4 | 0.006846 | 2098 | 282.1 | 0.006846 | 4567
282.7 | 0.006846 | 2082 | 282.4 | 0.006846 | 4562
283 | 0.006846 | 2066 | 282.7 | 0.006846 | 4557
283.3 | 0.006846 | 2051 | 283 | 0.006846 | 4552
283.6 | 0.006846 | 2035 | 283.3 | 0.006846 | 4547
283.9 | 0.006846 | 2019 | 283.6 | 0.006846 | 4542
284.2 | 0.006846 | 2003 | 283.9 | 0.006846 | 4537
284.5 | 0.006846 | 1988 | 284.2 | 0.006846 | 4532
284.8 | 0.006846 | 1972 | 284.5 | 0.006846 | 4527
285.1 | 0.006846 | 1957 | 284.8 | 0.006846 | 4522
285.4 | 0.006846 | 1941 | 285.1 | 0.006846 | 4517
285.7 | 0.006846 | 1925 | 285.4 | 0.006846 | 4512
286 | 0.006846 | 1910 | 285.7 | 0.006846 | 4507
286.3 | 0.006846 | 1894 | 286 | 0.006846 | 4503
286.6 | 0.006846 | 1879 | 286.3 | 0.006846 | 4498
286.9 | 0.006846 | 1864 | 286.6 | 0.006846 | 4493
287.2 | 0.006846 | 1848 | 286.9 | 0.006846 | 4488
287.6 | 0.006846 | 1833 | 287.2 | 0.006846 | 4483
287.9 | 0.006846 | 1817 | 287.6 | 0.006846 | 4478
288.2 | 0.006846 | 1802 | 287.9 | 0.006846 | 4473
288.5 | 0.006846 | 1787 | 288.2 | 0.006846 | 4468
288.8 | 0.006846 | 1771 | 288.5 | 0.006846 | 4463
289.1 | 0.006846 | 1756 | 288.8 | 0.006846 | 4458
289.4 | 0.006846 | 1741 | 289.1 | 0.006846 | 4453
289.7 | 0.006846 | 1725 | 289.4 | 0.006846 | 4448
290 | 0.006846 | 1710 | 289.7 | 0.006846 | 4443
290.3 | 0.006846 | 1695 | 290 | 0.006846 | 4438
290.6 | 0.006846 | 1680 | 290.3 | 0.006846 | 4433
290.9 | 0.006846 | 1665 | 290.6 | 0.006846 | 4428
291.2 | 0.006846 | 1650 | 290.9 | 0.006846 | 4423
291.5 | 0.006846 | 1635 | 291.2 | 0.006846 | 4418
291.8 | 0.006846 | 1620 | 291.5 | 0.006846 | 4414
292.1 | 0.006846 | 1604 | 291.8 | 0.006846 | 4409
292.4 | 0.006846 | 1589 | 292.1 | 0.006846 | 4404
292.7 | 0.006846 | 1574 | 292.4 | 0.006846 | 4399
293 | 0.006846 | 1564 | 292.7 | 0.006846 | 4394
293.3 | 0.006846 | 1561 | 293 | 0.006846 | 4389
293.6 | 0.006846 | 1558 | 293.3 | 0.006846 | 4384
293.9 | 0.006846 | 1555 | 293.6 | 0.006846 | 4379
294.2 | 0.006846 | 1553 | 293.9 | 0.006846 | 4374
294.5 | 0.006846 | 1550 | 294.2 | 0.006846 | 4369
294.8 | 0.006846 | 1547 | 294.5 | 0.006846 | 4364
295.1 | 0.006846 | 1545 | 294.8 | 0.006846 | 4359
295.4 | 0.006846 | 1542 | 295.1 | 0.006846 | 4354
295.7 | 0.006846 | 1539 | 295.4 | 0.006846 | 4349
296 | 0.006846 | 1537 | 295.7 | 0.006846 | 4344
296.3 | 0.006846 | 1534 | 296 | 0.006846 | 4339
296.6 | 0.006846 | 1532 | 296.3 | 0.006846 | 4334
296.9 | 0.006846 | 1529 | 296.6 | 0.006846 | 4330
297.2 | 0.006846 | 1527 | 296.9 | 0.006846 | 4325
297.5 | 0.006846 | 1524 | 297.2 | 0.006846 | 4320
297.8 | 0.006846 | 1522 | 297.5 | 0.006846 | 4315
298.1 | 0.006846 | 1519 | 297.8 | 0.006846 | 4310
298.4 | 0.006846 | 1517 | 298.1 | 0.006846 | 4305
298.7 | 0.006846 | 1514 | 298.4 | 0.006846 | 4300
299 | 0.006846 | 1512 | 298.7 | 0.006846 | 4295
299.3 | 0.006846 | 1510 | 299 | 0.006846 | 4290
299.6 | 0.006846 | 1507 | 299.3 | 0.006846 | 4285
299.9 | 0.006846 | 1505 | 299.6 | 0.006846 | 4280
300.2 | 0.006846 | 1503 | 299.9 | 0.006846 | 4275
300.5 | 0.006846 | 1500 | 300.2 | 0.006846 | 4270
300.8 | 0.006846 | 1498 | 300.5 | 0.006846 | 4265
301.1 | 0.006846 | 1496 | 300.8 | 0.006846 | 4260
301.4 | 0.006846 | 1494 | 301.1 | 0.006846 | 4255
301.7 | 0.006846 | 1491 | 301.4 | 0.006846 | 4250
302 | 0.006846 | 1489 | 301.7 | 0.006846 | 4245
302.3 | 0.006846 | 1487 | 302 | 0.006846 | 4241
302.7 | 0.006846 | 1552 | 302.3 | 0.006846 | 4236
303 | 0.006846 | 1550 | 302.7 | 0.006846 | 4349
303.3 | 0.006846 | 1547 | 303 | 0.006846 | 4344
303.6 | 0.006846 | 1545 | 303.3 | 0.006846 | 4340
303.9 | 0.006846 | 1543 | 303.6 | 0.006846 | 4335
304.2 | 0.006846 | 1540 | 303.9 | 0.006846 | 4330
304.5 | 0.006846 | 1538 | 304.2 | 0.006846 | 4325
304.8 | 0.006846 | 1536 | 304.5 | 0.006846 | 4320
305.1 | 0.006846 | 1534 | 304.8 | 0.006846 | 4315
305.4 | 0.006846 | 1531 | 305.1 | 0.006846 | 4310
305.7 | 0.006846 | 1529 | 305.4 | 0.006846 | 4305
306 | 0.006846 | 1527 | 305.7 | 0.006846 | 4300
306.3 | 0.006846 | 1525 | 306 | 0.006846 | 4295
306.6 | 0.006846 | 1522 | 306.3 | 0.006846 | 4290
306.9 | 0.006846 | 1520 | 306.6 | 0.006846 | 4285
307.2 | 0.006846 | 1518 | 306.9 | 0.006846 | 4280
307.5 | 0.006846 | 1516 | 307.2 | 0.006846 | 4275
307.8 | 0.006846 | 1514 | 307.5 | 0.006846 | 4270
308.1 | 0.006846 | 1512 | 307.8 | 0.006846 | 4265
308.4 | 0.006846 | 1510 | 308.1 | 0.006846 | 4260
308.7 | 0.006846 | 1508 | 308.4 | 0.006846 | 4255
309 | 0.006846 | 1506 | 308.7 | 0.006846 | 4251
309.3 | 0.006846 | 1504 | 309 | 0.006846 | 4246
309.6 | 0.006846 | 1502 | 309.3 | 0.006846 | 4241
309.9 | 0.006846 | 2557 | 309.6 | 0.006846 | 4236
310.2 | 0.006846 | 2557 | 309.9 | 0.006846 | 6395
310.5 | 0.006846 | 2557 | 310.2 | 0.006846 | 6386
310.8 | 0.006846 | 2557 | 310.5 | 0.006846 | 6376
311.1 | 0.006846 | 2557 | 310.8 | 0.006846 | 6367
311.4 | 0.006846 | 2557 | 311.1 | 0.006846 | 6357
311.7 | 0.006846 | 2558 | 311.4 | 0.006846 | 6348
312 | 0.006846 | 2558 | 311.7 | 0.006846 | 6339
312.3 | 0.006846 | 2558 | 312 | 0.006846 | 6329
312.6 | 0.006846 | 2559 | 312.3 | 0.006846 | 6320
312.9 | 0.006846 | 2559 | 312.6 | 0.006846 | 6310
313.2 | 0.006846 | 2559 | 312.9 | 0.006846 | 6301
313.5 | 0.006846 | 2560 | 313.2 | 0.006846 | 6291
313.8 | 0.006846 | 2560 | 313.5 | 0.006846 | 6282
314.1 | 0.006846 | 2561 | 313.8 | 0.006846 | 6272
314.4 | 0.006846 | 2562 | 314.1 | 0.006846 | 6263
314.7 | 0.006846 | 2562 | 314.4 | 0.006846 | 6253
315 | 0.006846 | 2563 | 314.7 | 0.006846 | 6244
315.3 | 0.006846 | 2564 | 315 | 0.006846 | 6234
315.6 | 0.006846 | 2565 | 315.3 | 0.006846 | 6225
315.9 | 0.006846 | 2649 | 315.6 | 0.006846 | 6215
316.2 | 0.006846 | 2650 | 315.9 | 0.006846 | 6389
316.5 | 0.006846 | 2650 | 316.2 | 0.006846 | 6379
316.8 | 0.006846 | 2651 | 316.5 | 0.006846 | 6370
317.1 | 0.006846 | 2651 | 316.8 | 0.006846 | 6360
317.4 | 0.006846 | 2652 | 317.1 | 0.006846 | 6351
317.8 | 0.006846 | 2653 | 317.4 | 0.006846 | 6341
318.1 | 0.006846 | 2653 | 317.8 | 0.006846 | 6332
318.4 | 0.006846 | 2654 | 318.1 | 0.006846 | 6322
318.7 | 0.006846 | 2655 | 318.4 | 0.006846 | 6313
319 | 0.006846 | 2656 | 318.7 | 0.006846 | 6303
319.3 | 0.006846 | 2657 | 319 | 0.006846 | 6294
319.6 | 0.006846 | 2657 | 319.3 | 0.006846 | 6284
319.9 | 0.006846 | 2658 | 319.6 | 0.006846 | 6275
320.2 | 0.006846 | 2659 | 319.9 | 0.006846 | 6265
320.5 | 0.006846 | 2660 | 320.2 | 0.006846 | 6256
320.8 | 0.006846 | 2662 | 320.5 | 0.006846 | 6246
321.1 | 0.006846 | 2663 | 320.8 | 0.006846 | 6237
321.4 | 0.006846 | 2664 | 321.1 | 0.006846 | 6227
321.7 | 0.006846 | 2665 | 321.4 | 0.006846 | 6218
322 | 0.006846 | 2666 | 321.7 | 0.006846 | 6208
322.3 | 0.006846 | 2668 | 322 | 0.006846 | 6199
322.6 | 0.006846 | 2669 | 322.3 | 0.006846 | 6189
322.9 | 0.006846 | 2670 | 322.6 | 0.006846 | 6180
323.2 | 0.006846 | 2672 | 322.9 | 0.006846 | 6170
323.5 | 0.006846 | 2673 | 323.2 | 0.006846 | 6160
323.8 | 0.006846 | 2675 | 323.5 | 0.006846 | 6151
324.1 | 0.006846 | 2677 | 323.8 | 0.006846 | 6141
324.4 | 0.006846 | 2678 | 324.1 | 0.006846 | 6132
324.7 | 0.006846 | 2680 | 324.4 | 0.006846 | 6122
325 | 0.006846 | 2682 | 324.7 | 0.006846 | 6113
282.1 | 0.007101 | 2102 | 325 | 0.006846 | 6103
282.4 | 0.007101 | 2086 | 282.1 | 0.007101 | 4537
282.7 | 0.007101 | 2070 | 282.4 | 0.007101 | 4532
283 | 0.007101 | 2055 | 282.7 | 0.007101 | 4527
283.3 | 0.007101 | 2039 | 283 | 0.007101 | 4522
283.6 | 0.007101 | 2023 | 283.3 | 0.007101 | 4517
283.9 | 0.007101 | 2008 | 283.6 | 0.007101 | 4512
284.2 | 0.007101 | 1992 | 283.9 | 0.007101 | 4507
284.5 | 0.007101 | 1977 | 284.2 | 0.007101 | 4502
284.8 | 0.007101 | 1961 | 284.5 | 0.007101 | 4497
285.1 | 0.007101 | 1946 | 284.8 | 0.007101 | 4492
285.4 | 0.007101 | 1930 | 285.1 | 0.007101 | 4488
285.7 | 0.007101 | 1915 | 285.4 | 0.007101 | 4483
286 | 0.007101 | 1899 | 285.7 | 0.007101 | 4478
286.3 | 0.007101 | 1884 | 286 | 0.007101 | 4473
286.6 | 0.007101 | 1869 | 286.3 | 0.007101 | 4468
286.9 | 0.007101 | 1853 | 286.6 | 0.007101 | 4463
287.2 | 0.007101 | 1838 | 286.9 | 0.007101 | 4458
287.6 | 0.007101 | 1823 | 287.2 | 0.007101 | 4453
287.9 | 0.007101 | 1807 | 287.6 | 0.007101 | 4448
288.2 | 0.007101 | 1792 | 287.9 | 0.007101 | 4443
288.5 | 0.007101 | 1777 | 288.2 | 0.007101 | 4439
288.8 | 0.007101 | 1762 | 288.5 | 0.007101 | 4434
289.1 | 0.007101 | 1747 | 288.8 | 0.007101 | 4429
289.4 | 0.007101 | 1731 | 289.1 | 0.007101 | 4424
289.7 | 0.007101 | 1716 | 289.4 | 0.007101 | 4419
290 | 0.007101 | 1701 | 289.7 | 0.007101 | 4414
290.3 | 0.007101 | 1686 | 290 | 0.007101 | 4409
290.6 | 0.007101 | 1671 | 290.3 | 0.007101 | 4404
290.9 | 0.007101 | 1656 | 290.6 | 0.007101 | 4399
291.2 | 0.007101 | 1641 | 290.9 | 0.007101 | 4394
291.5 | 0.007101 | 1626 | 291.2 | 0.007101 | 4390
291.8 | 0.007101 | 1611 | 291.5 | 0.007101 | 4385
292.1 | 0.007101 | 1596 | 291.8 | 0.007101 | 4380
292.4 | 0.007101 | 1581 | 292.1 | 0.007101 | 4375
292.7 | 0.007101 | 1566 | 292.4 | 0.007101 | 4370
293 | 0.007101 | 1551 | 292.7 | 0.007101 | 4365
293.3 | 0.007101 | 1547 | 293 | 0.007101 | 4360
293.6 | 0.007101 | 1544 | 293.3 | 0.007101 | 4355
293.9 | 0.007101 | 1542 | 293.6 | 0.007101 | 4350
294.2 | 0.007101 | 1539 | 293.9 | 0.007101 | 4345
294.5 | 0.007101 | 1536 | 294.2 | 0.007101 | 4340
294.8 | 0.007101 | 1534 | 294.5 | 0.007101 | 4336
295.1 | 0.007101 | 1531 | 294.8 | 0.007101 | 4331
295.4 | 0.007101 | 1528 | 295.1 | 0.007101 | 4326
295.7 | 0.007101 | 1526 | 295.4 | 0.007101 | 4321
296 | 0.007101 | 1523 | 295.7 | 0.007101 | 4316
296.3 | 0.007101 | 1521 | 296 | 0.007101 | 4311
296.6 | 0.007101 | 1518 | 296.3 | 0.007101 | 4306
296.9 | 0.007101 | 1516 | 296.6 | 0.007101 | 4301
297.2 | 0.007101 | 1513 | 296.9 | 0.007101 | 4296
297.5 | 0.007101 | 1511 | 297.2 | 0.007101 | 4291
297.8 | 0.007101 | 1508 | 297.5 | 0.007101 | 4287
298.1 | 0.007101 | 1506 | 297.8 | 0.007101 | 4282
298.4 | 0.007101 | 1503 | 298.1 | 0.007101 | 4277
298.7 | 0.007101 | 1501 | 298.4 | 0.007101 | 4272
299 | 0.007101 | 1499 | 298.7 | 0.007101 | 4267
299.3 | 0.007101 | 1496 | 299 | 0.007101 | 4262
299.6 | 0.007101 | 1494 | 299.3 | 0.007101 | 4257
299.9 | 0.007101 | 1492 | 299.6 | 0.007101 | 4252
300.2 | 0.007101 | 1489 | 299.9 | 0.007101 | 4247
300.5 | 0.007101 | 1487 | 300.2 | 0.007101 | 4242
300.8 | 0.007101 | 1485 | 300.5 | 0.007101 | 4238
301.1 | 0.007101 | 1483 | 300.8 | 0.007101 | 4233
301.4 | 0.007101 | 1480 | 301.1 | 0.007101 | 4228
301.7 | 0.007101 | 1478 | 301.4 | 0.007101 | 4223
302 | 0.007101 | 1476 | 301.7 | 0.007101 | 4218
302.3 | 0.007101 | 1474 | 302 | 0.007101 | 4213
302.7 | 0.007101 | 1472 | 302.3 | 0.007101 | 4208
303 | 0.007101 | 1470 | 302.7 | 0.007101 | 4203
303.3 | 0.007101 | 1534 | 303 | 0.007101 | 4198
303.6 | 0.007101 | 1532 | 303.3 | 0.007101 | 4312
303.9 | 0.007101 | 1529 | 303.6 | 0.007101 | 4307
304.2 | 0.007101 | 1527 | 303.9 | 0.007101 | 4302
304.5 | 0.007101 | 1525 | 304.2 | 0.007101 | 4297
304.8 | 0.007101 | 1522 | 304.5 | 0.007101 | 4292
305.1 | 0.007101 | 1520 | 304.8 | 0.007101 | 4287
305.4 | 0.007101 | 1518 | 305.1 | 0.007101 | 4282
305.7 | 0.007101 | 1516 | 305.4 | 0.007101 | 4277
306 | 0.007101 | 1514 | 305.7 | 0.007101 | 4272
306.3 | 0.007101 | 1511 | 306 | 0.007101 | 4267
306.6 | 0.007101 | 1509 | 306.3 | 0.007101 | 4263
306.9 | 0.007101 | 1507 | 306.6 | 0.007101 | 4258
307.2 | 0.007101 | 1505 | 306.9 | 0.007101 | 4253
307.5 | 0.007101 | 1503 | 307.2 | 0.007101 | 4248
307.8 | 0.007101 | 1501 | 307.5 | 0.007101 | 4243
308.1 | 0.007101 | 1499 | 307.8 | 0.007101 | 4238
308.4 | 0.007101 | 1497 | 308.1 | 0.007101 | 4233
308.7 | 0.007101 | 1495 | 308.4 | 0.007101 | 4228
309 | 0.007101 | 1493 | 308.7 | 0.007101 | 4223
309.3 | 0.007101 | 1491 | 309 | 0.007101 | 4218
309.6 | 0.007101 | 1489 | 309.3 | 0.007101 | 4213
309.9 | 0.007101 | 1487 | 309.6 | 0.007101 | 4209
310.2 | 0.007101 | 1485 | 309.9 | 0.007101 | 4204
310.5 | 0.007101 | 2519 | 310.2 | 0.007101 | 4199
310.8 | 0.007101 | 2519 | 310.5 | 0.007101 | 6301
311.1 | 0.007101 | 2519 | 310.8 | 0.007101 | 6292
311.4 | 0.007101 | 2519 | 311.1 | 0.007101 | 6283
311.7 | 0.007101 | 2519 | 311.4 | 0.007101 | 6273
312 | 0.007101 | 2520 | 311.7 | 0.007101 | 6264
312.3 | 0.007101 | 2520 | 312 | 0.007101 | 6255
312.6 | 0.007101 | 2520 | 312.3 | 0.007101 | 6245
312.9 | 0.007101 | 2521 | 312.6 | 0.007101 | 6236
313.2 | 0.007101 | 2521 | 312.9 | 0.007101 | 6227
313.5 | 0.007101 | 2522 | 313.2 | 0.007101 | 6217
313.8 | 0.007101 | 2522 | 313.5 | 0.007101 | 6208
314.1 | 0.007101 | 2523 | 313.8 | 0.007101 | 6199
314.4 | 0.007101 | 2524 | 314.1 | 0.007101 | 6189
314.7 | 0.007101 | 2524 | 314.4 | 0.007101 | 6180
315 | 0.007101 | 2525 | 314.7 | 0.007101 | 6171
315.3 | 0.007101 | 2526 | 315 | 0.007101 | 6161
315.6 | 0.007101 | 2527 | 315.3 | 0.007101 | 6152
315.9 | 0.007101 | 2527 | 315.6 | 0.007101 | 6143
316.2 | 0.007101 | 2528 | 315.9 | 0.007101 | 6133
316.5 | 0.007101 | 2611 | 316.2 | 0.007101 | 6124
316.8 | 0.007101 | 2611 | 316.5 | 0.007101 | 6295
317.1 | 0.007101 | 2612 | 316.8 | 0.007101 | 6285
317.4 | 0.007101 | 2613 | 317.1 | 0.007101 | 6276
317.8 | 0.007101 | 2613 | 317.4 | 0.007101 | 6266
318.1 | 0.007101 | 2614 | 317.8 | 0.007101 | 6257
318.4 | 0.007101 | 2615 | 318.1 | 0.007101 | 6248
318.7 | 0.007101 | 2616 | 318.4 | 0.007101 | 6238
319 | 0.007101 | 2617 | 318.7 | 0.007101 | 6229
319.3 | 0.007101 | 2617 | 319 | 0.007101 | 6219
319.6 | 0.007101 | 2618 | 319.3 | 0.007101 | 6210
319.9 | 0.007101 | 2619 | 319.6 | 0.007101 | 6201
320.2 | 0.007101 | 2620 | 319.9 | 0.007101 | 6191
320.5 | 0.007101 | 2621 | 320.2 | 0.007101 | 6182
320.8 | 0.007101 | 2622 | 320.5 | 0.007101 | 6172
321.1 | 0.007101 | 2624 | 320.8 | 0.007101 | 6163
321.4 | 0.007101 | 2625 | 321.1 | 0.007101 | 6154
321.7 | 0.007101 | 2626 | 321.4 | 0.007101 | 6144
322 | 0.007101 | 2627 | 321.7 | 0.007101 | 6135
322.3 | 0.007101 | 2629 | 322 | 0.007101 | 6125
322.6 | 0.007101 | 2630 | 322.3 | 0.007101 | 6116
322.9 | 0.007101 | 2631 | 322.6 | 0.007101 | 6107
323.2 | 0.007101 | 2633 | 322.9 | 0.007101 | 6097
323.5 | 0.007101 | 2634 | 323.2 | 0.007101 | 6088
323.8 | 0.007101 | 2636 | 323.5 | 0.007101 | 6078
324.1 | 0.007101 | 2637 | 323.8 | 0.007101 | 6069
324.4 | 0.007101 | 2639 | 324.1 | 0.007101 | 6060
324.7 | 0.007101 | 2641 | 324.4 | 0.007101 | 6050
325 | 0.007101 | 2642 | 324.7 | 0.007101 | 6041
282.7 | 0.007356 | 2059 | 325 | 0.007101 | 6031
283 | 0.007356 | 2043 | 282.7 | 0.007356 | 4497
283.3 | 0.007356 | 2028 | 283 | 0.007356 | 4493
283.6 | 0.007356 | 2012 | 283.3 | 0.007356 | 4488
283.9 | 0.007356 | 1997 | 283.6 | 0.007356 | 4483
284.2 | 0.007356 | 1981 | 283.9 | 0.007356 | 4478
284.5 | 0.007356 | 1966 | 284.2 | 0.007356 | 4473
284.8 | 0.007356 | 1950 | 284.5 | 0.007356 | 4468
285.1 | 0.007356 | 1935 | 284.8 | 0.007356 | 4463
285.4 | 0.007356 | 1920 | 285.1 | 0.007356 | 4459
285.7 | 0.007356 | 1904 | 285.4 | 0.007356 | 4454
286 | 0.007356 | 1889 | 285.7 | 0.007356 | 4449
286.3 | 0.007356 | 1874 | 286 | 0.007356 | 4444
286.6 | 0.007356 | 1859 | 286.3 | 0.007356 | 4439
286.9 | 0.007356 | 1843 | 286.6 | 0.007356 | 4434
287.2 | 0.007356 | 1828 | 286.9 | 0.007356 | 4429
287.6 | 0.007356 | 1813 | 287.2 | 0.007356 | 4425
287.9 | 0.007356 | 1798 | 287.6 | 0.007356 | 4420
288.2 | 0.007356 | 1783 | 287.9 | 0.007356 | 4415
288.5 | 0.007356 | 1767 | 288.2 | 0.007356 | 4410
288.8 | 0.007356 | 1752 | 288.5 | 0.007356 | 4405
289.1 | 0.007356 | 1737 | 288.8 | 0.007356 | 4400
289.4 | 0.007356 | 1722 | 289.1 | 0.007356 | 4395
289.7 | 0.007356 | 1707 | 289.4 | 0.007356 | 4391
290 | 0.007356 | 1692 | 289.7 | 0.007356 | 4386
290.3 | 0.007356 | 1677 | 290 | 0.007356 | 4381
290.6 | 0.007356 | 1662 | 290.3 | 0.007356 | 4376
290.9 | 0.007356 | 1647 | 290.6 | 0.007356 | 4371
291.2 | 0.007356 | 1632 | 290.9 | 0.007356 | 4366
291.5 | 0.007356 | 1618 | 291.2 | 0.007356 | 4361
291.8 | 0.007356 | 1603 | 291.5 | 0.007356 | 4357
292.1 | 0.007356 | 1588 | 291.8 | 0.007356 | 4352
292.4 | 0.007356 | 1573 | 292.1 | 0.007356 | 4347
292.7 | 0.007356 | 1558 | 292.4 | 0.007356 | 4342
293 | 0.007356 | 1544 | 292.7 | 0.007356 | 4337
293.3 | 0.007356 | 1534 | 293 | 0.007356 | 4332
293.6 | 0.007356 | 1531 | 293.3 | 0.007356 | 4327
293.9 | 0.007356 | 1528 | 293.6 | 0.007356 | 4322
294.2 | 0.007356 | 1526 | 293.9 | 0.007356 | 4318
294.5 | 0.007356 | 1523 | 294.2 | 0.007356 | 4313
294.8 | 0.007356 | 1520 | 294.5 | 0.007356 | 4308
295.1 | 0.007356 | 1518 | 294.8 | 0.007356 | 4303
295.4 | 0.007356 | 1515 | 295.1 | 0.007356 | 4298
295.7 | 0.007356 | 1512 | 295.4 | 0.007356 | 4293
296 | 0.007356 | 1510 | 295.7 | 0.007356 | 4288
296.3 | 0.007356 | 1507 | 296 | 0.007356 | 4284
296.6 | 0.007356 | 1505 | 296.3 | 0.007356 | 4279
296.9 | 0.007356 | 1502 | 296.6 | 0.007356 | 4274
297.2 | 0.007356 | 1500 | 296.9 | 0.007356 | 4269
297.5 | 0.007356 | 1498 | 297.2 | 0.007356 | 4264
297.8 | 0.007356 | 1495 | 297.5 | 0.007356 | 4259
298.1 | 0.007356 | 1493 | 297.8 | 0.007356 | 4254
298.4 | 0.007356 | 1490 | 298.1 | 0.007356 | 4250
298.7 | 0.007356 | 1488 | 298.4 | 0.007356 | 4245
299 | 0.007356 | 1486 | 298.7 | 0.007356 | 4240
299.3 | 0.007356 | 1483 | 299 | 0.007356 | 4235
299.6 | 0.007356 | 1481 | 299.3 | 0.007356 | 4230
299.9 | 0.007356 | 1479 | 299.6 | 0.007356 | 4225
300.2 | 0.007356 | 1476 | 299.9 | 0.007356 | 4220
300.5 | 0.007356 | 1474 | 300.2 | 0.007356 | 4215
300.8 | 0.007356 | 1472 | 300.5 | 0.007356 | 4211
301.1 | 0.007356 | 1470 | 300.8 | 0.007356 | 4206
301.4 | 0.007356 | 1468 | 301.1 | 0.007356 | 4201
301.7 | 0.007356 | 1465 | 301.4 | 0.007356 | 4196
302 | 0.007356 | 1463 | 301.7 | 0.007356 | 4191
302.3 | 0.007356 | 1461 | 302 | 0.007356 | 4186
302.7 | 0.007356 | 1459 | 302.3 | 0.007356 | 4181
303 | 0.007356 | 1457 | 302.7 | 0.007356 | 4177
303.3 | 0.007356 | 1455 | 303 | 0.007356 | 4172
303.6 | 0.007356 | 1453 | 303.3 | 0.007356 | 4167
303.9 | 0.007356 | 1516 | 303.6 | 0.007356 | 4162
304.2 | 0.007356 | 1514 | 303.9 | 0.007356 | 4275
304.5 | 0.007356 | 1512 | 304.2 | 0.007356 | 4270
304.8 | 0.007356 | 1510 | 304.5 | 0.007356 | 4265
305.1 | 0.007356 | 1507 | 304.8 | 0.007356 | 4260
305.4 | 0.007356 | 1505 | 305.1 | 0.007356 | 4255
305.7 | 0.007356 | 1503 | 305.4 | 0.007356 | 4250
306 | 0.007356 | 1501 | 305.7 | 0.007356 | 4245
306.3 | 0.007356 | 1499 | 306 | 0.007356 | 4241
306.6 | 0.007356 | 1497 | 306.3 | 0.007356 | 4236
306.9 | 0.007356 | 1494 | 306.6 | 0.007356 | 4231
307.2 | 0.007356 | 1492 | 306.9 | 0.007356 | 4226
307.5 | 0.007356 | 1490 | 307.2 | 0.007356 | 4221
307.8 | 0.007356 | 1488 | 307.5 | 0.007356 | 4216
308.1 | 0.007356 | 1486 | 307.8 | 0.007356 | 4211
308.4 | 0.007356 | 1484 | 308.1 | 0.007356 | 4207
308.7 | 0.007356 | 1482 | 308.4 | 0.007356 | 4202
309 | 0.007356 | 1480 | 308.7 | 0.007356 | 4197
309.3 | 0.007356 | 1478 | 309 | 0.007356 | 4192
309.6 | 0.007356 | 1476 | 309.3 | 0.007356 | 4187
309.9 | 0.007356 | 1475 | 309.6 | 0.007356 | 4182
310.2 | 0.007356 | 1473 | 309.9 | 0.007356 | 4177
310.5 | 0.007356 | 1471 | 310.2 | 0.007356 | 4172
310.8 | 0.007356 | 1469 | 310.5 | 0.007356 | 4168
311.1 | 0.007356 | 2482 | 310.8 | 0.007356 | 4163
311.4 | 0.007356 | 2482 | 311.1 | 0.007356 | 6211
311.7 | 0.007356 | 2483 | 311.4 | 0.007356 | 6201
312 | 0.007356 | 2483 | 311.7 | 0.007356 | 6192
312.3 | 0.007356 | 2483 | 312 | 0.007356 | 6183
312.6 | 0.007356 | 2484 | 312.3 | 0.007356 | 6174
312.9 | 0.007356 | 2484 | 312.6 | 0.007356 | 6164
313.2 | 0.007356 | 2485 | 312.9 | 0.007356 | 6155
313.5 | 0.007356 | 2485 | 313.2 | 0.007356 | 6146
313.8 | 0.007356 | 2486 | 313.5 | 0.007356 | 6137
314.1 | 0.007356 | 2486 | 313.8 | 0.007356 | 6128
314.4 | 0.007356 | 2487 | 314.1 | 0.007356 | 6118
314.7 | 0.007356 | 2488 | 314.4 | 0.007356 | 6109
315 | 0.007356 | 2488 | 314.7 | 0.007356 | 6100
315.3 | 0.007356 | 2489 | 315 | 0.007356 | 6091
315.6 | 0.007356 | 2490 | 315.3 | 0.007356 | 6081
315.9 | 0.007356 | 2491 | 315.6 | 0.007356 | 6072
316.2 | 0.007356 | 2492 | 315.9 | 0.007356 | 6063
316.5 | 0.007356 | 2493 | 316.2 | 0.007356 | 6054
316.8 | 0.007356 | 2494 | 316.5 | 0.007356 | 6044
317.1 | 0.007356 | 2495 | 316.8 | 0.007356 | 6035
317.4 | 0.007356 | 2575 | 317.1 | 0.007356 | 6026
317.8 | 0.007356 | 2576 | 317.4 | 0.007356 | 6194
318.1 | 0.007356 | 2576 | 317.8 | 0.007356 | 6185
318.4 | 0.007356 | 2577 | 318.1 | 0.007356 | 6175
318.7 | 0.007356 | 2578 | 318.4 | 0.007356 | 6166
319 | 0.007356 | 2579 | 318.7 | 0.007356 | 6157
319.3 | 0.007356 | 2580 | 319 | 0.007356 | 6148
319.6 | 0.007356 | 2581 | 319.3 | 0.007356 | 6138
319.9 | 0.007356 | 2582 | 319.6 | 0.007356 | 6129
320.2 | 0.007356 | 2583 | 319.9 | 0.007356 | 6120
320.5 | 0.007356 | 2584 | 320.2 | 0.007356 | 6110
320.8 | 0.007356 | 2585 | 320.5 | 0.007356 | 6101
321.1 | 0.007356 | 2586 | 320.8 | 0.007356 | 6092
321.4 | 0.007356 | 2587 | 321.1 | 0.007356 | 6083
321.7 | 0.007356 | 2588 | 321.4 | 0.007356 | 6073
322 | 0.007356 | 2590 | 321.7 | 0.007356 | 6064
322.3 | 0.007356 | 2591 | 322 | 0.007356 | 6055
322.6 | 0.007356 | 2592 | 322.3 | 0.007356 | 6045
322.9 | 0.007356 | 2594 | 322.6 | 0.007356 | 6036
323.2 | 0.007356 | 2595 | 322.9 | 0.007356 | 6027
323.5 | 0.007356 | 2597 | 323.2 | 0.007356 | 6018
323.8 | 0.007356 | 2598 | 323.5 | 0.007356 | 6008
324.1 | 0.007356 | 2600 | 323.8 | 0.007356 | 5999
324.4 | 0.007356 | 2601 | 324.1 | 0.007356 | 5990
324.7 | 0.007356 | 2603 | 324.4 | 0.007356 | 5980
325 | 0.007356 | 2605 | 324.7 | 0.007356 | 5971
283.3 | 0.007611 | 2017 | 325 | 0.007356 | 5962
283.6 | 0.007611 | 2001 | 283.3 | 0.007611 | 4459
283.9 | 0.007611 | 1986 | 283.6 | 0.007611 | 4455
284.2 | 0.007611 | 1971 | 283.9 | 0.007611 | 4450
284.5 | 0.007611 | 1955 | 284.2 | 0.007611 | 4445
284.8 | 0.007611 | 1940 | 284.5 | 0.007611 | 4440
285.1 | 0.007611 | 1925 | 284.8 | 0.007611 | 4435
285.4 | 0.007611 | 1909 | 285.1 | 0.007611 | 4430
285.7 | 0.007611 | 1894 | 285.4 | 0.007611 | 4426
286 | 0.007611 | 1879 | 285.7 | 0.007611 | 4421
286.3 | 0.007611 | 1864 | 286 | 0.007611 | 4416
286.6 | 0.007611 | 1849 | 286.3 | 0.007611 | 4411
286.9 | 0.007611 | 1834 | 286.6 | 0.007611 | 4406
287.2 | 0.007611 | 1818 | 286.9 | 0.007611 | 4402
287.6 | 0.007611 | 1803 | 287.2 | 0.007611 | 4397
287.9 | 0.007611 | 1788 | 287.6 | 0.007611 | 4392
288.2 | 0.007611 | 1773 | 287.9 | 0.007611 | 4387
288.5 | 0.007611 | 1758 | 288.2 | 0.007611 | 4382
288.8 | 0.007611 | 1743 | 288.5 | 0.007611 | 4377
289.1 | 0.007611 | 1728 | 288.8 | 0.007611 | 4373
289.4 | 0.007611 | 1713 | 289.1 | 0.007611 | 4368
289.7 | 0.007611 | 1698 | 289.4 | 0.007611 | 4363
290 | 0.007611 | 1683 | 289.7 | 0.007611 | 4358
290.3 | 0.007611 | 1669 | 290 | 0.007611 | 4353
290.6 | 0.007611 | 1654 | 290.3 | 0.007611 | 4348
290.9 | 0.007611 | 1639 | 290.6 | 0.007611 | 4344
291.2 | 0.007611 | 1624 | 290.9 | 0.007611 | 4339
291.5 | 0.007611 | 1609 | 291.2 | 0.007611 | 4334
291.8 | 0.007611 | 1595 | 291.5 | 0.007611 | 4329
292.1 | 0.007611 | 1580 | 291.8 | 0.007611 | 4324
292.4 | 0.007611 | 1565 | 292.1 | 0.007611 | 4320
292.7 | 0.007611 | 1550 | 292.4 | 0.007611 | 4315
293 | 0.007611 | 1536 | 292.7 | 0.007611 | 4310
293.3 | 0.007611 | 1521 | 293 | 0.007611 | 4305
293.6 | 0.007611 | 1518 | 293.3 | 0.007611 | 4300
293.9 | 0.007611 | 1515 | 293.6 | 0.007611 | 4295
294.2 | 0.007611 | 1512 | 293.9 | 0.007611 | 4291
294.5 | 0.007611 | 1510 | 294.2 | 0.007611 | 4286
294.8 | 0.007611 | 1507 | 294.5 | 0.007611 | 4281
295.1 | 0.007611 | 1505 | 294.8 | 0.007611 | 4276
295.4 | 0.007611 | 1502 | 295.1 | 0.007611 | 4271
295.7 | 0.007611 | 1500 | 295.4 | 0.007611 | 4266
296 | 0.007611 | 1497 | 295.7 | 0.007611 | 4262
296.3 | 0.007611 | 1495 | 296 | 0.007611 | 4257
296.6 | 0.007611 | 1492 | 296.3 | 0.007611 | 4252
296.9 | 0.007611 | 1490 | 296.6 | 0.007611 | 4247
297.2 | 0.007611 | 1487 | 296.9 | 0.007611 | 4242
297.5 | 0.007611 | 1485 | 297.2 | 0.007611 | 4238
297.8 | 0.007611 | 1482 | 297.5 | 0.007611 | 4233
298.1 | 0.007611 | 1480 | 297.8 | 0.007611 | 4228
298.4 | 0.007611 | 1478 | 298.1 | 0.007611 | 4223
298.7 | 0.007611 | 1475 | 298.4 | 0.007611 | 4218
299 | 0.007611 | 1473 | 298.7 | 0.007611 | 4213
299.3 | 0.007611 | 1471 | 299 | 0.007611 | 4209
299.6 | 0.007611 | 1468 | 299.3 | 0.007611 | 4204
299.9 | 0.007611 | 1466 | 299.6 | 0.007611 | 4199
300.2 | 0.007611 | 1464 | 299.9 | 0.007611 | 4194
300.5 | 0.007611 | 1462 | 300.2 | 0.007611 | 4189
300.8 | 0.007611 | 1459 | 300.5 | 0.007611 | 4184
301.1 | 0.007611 | 1457 | 300.8 | 0.007611 | 4180
301.4 | 0.007611 | 1455 | 301.1 | 0.007611 | 4175
301.7 | 0.007611 | 1453 | 301.4 | 0.007611 | 4170
302 | 0.007611 | 1451 | 301.7 | 0.007611 | 4165
302.3 | 0.007611 | 1449 | 302 | 0.007611 | 4160
302.7 | 0.007611 | 1447 | 302.3 | 0.007611 | 4156
303 | 0.007611 | 1445 | 302.7 | 0.007611 | 4151
303.3 | 0.007611 | 1443 | 303 | 0.007611 | 4146
303.6 | 0.007611 | 1441 | 303.3 | 0.007611 | 4141
303.9 | 0.007611 | 1439 | 303.6 | 0.007611 | 4136
304.2 | 0.007611 | 1437 | 303.9 | 0.007611 | 4131
304.5 | 0.007611 | 1499 | 304.2 | 0.007611 | 4127
304.8 | 0.007611 | 1497 | 304.5 | 0.007611 | 4239
305.1 | 0.007611 | 1495 | 304.8 | 0.007611 | 4234
305.4 | 0.007611 | 1493 | 305.1 | 0.007611 | 4229
305.7 | 0.007611 | 1490 | 305.4 | 0.007611 | 4224
306 | 0.007611 | 1488 | 305.7 | 0.007611 | 4219
306.3 | 0.007611 | 1486 | 306 | 0.007611 | 4214
306.6 | 0.007611 | 1484 | 306.3 | 0.007611 | 4210
306.9 | 0.007611 | 1482 | 306.6 | 0.007611 | 4205
307.2 | 0.007611 | 1480 | 306.9 | 0.007611 | 4200
307.5 | 0.007611 | 1478 | 307.2 | 0.007611 | 4195
307.8 | 0.007611 | 1476 | 307.5 | 0.007611 | 4190
308.1 | 0.007611 | 1474 | 307.8 | 0.007611 | 4185
308.4 | 0.007611 | 1472 | 308.1 | 0.007611 | 4181
308.7 | 0.007611 | 1470 | 308.4 | 0.007611 | 4176
309 | 0.007611 | 1468 | 308.7 | 0.007611 | 4171
309.3 | 0.007611 | 1466 | 309 | 0.007611 | 4166
309.6 | 0.007611 | 1464 | 309.3 | 0.007611 | 4161
309.9 | 0.007611 | 1462 | 309.6 | 0.007611 | 4157
310.2 | 0.007611 | 1460 | 309.9 | 0.007611 | 4152
310.5 | 0.007611 | 1459 | 310.2 | 0.007611 | 4147
310.8 | 0.007611 | 1457 | 310.5 | 0.007611 | 4142
311.1 | 0.007611 | 1455 | 310.8 | 0.007611 | 4137
311.4 | 0.007611 | 1453 | 311.1 | 0.007611 | 4132
311.7 | 0.007611 | 2447 | 311.4 | 0.007611 | 4128
312 | 0.007611 | 2447 | 311.7 | 0.007611 | 6123
312.3 | 0.007611 | 2448 | 312 | 0.007611 | 6113
312.6 | 0.007611 | 2448 | 312.3 | 0.007611 | 6104
312.9 | 0.007611 | 2449 | 312.6 | 0.007611 | 6095
313.2 | 0.007611 | 2449 | 312.9 | 0.007611 | 6086
313.5 | 0.007611 | 2450 | 313.2 | 0.007611 | 6077
313.8 | 0.007611 | 2450 | 313.5 | 0.007611 | 6068
314.1 | 0.007611 | 2451 | 313.8 | 0.007611 | 6059
314.4 | 0.007611 | 2452 | 314.1 | 0.007611 | 6050
314.7 | 0.007611 | 2452 | 314.4 | 0.007611 | 6040
315 | 0.007611 | 2453 | 314.7 | 0.007611 | 6031
315.3 | 0.007611 | 2454 | 315 | 0.007611 | 6022
315.6 | 0.007611 | 2455 | 315.3 | 0.007611 | 6013
315.9 | 0.007611 | 2455 | 315.6 | 0.007611 | 6004
316.2 | 0.007611 | 2456 | 315.9 | 0.007611 | 5995
316.5 | 0.007611 | 2457 | 316.2 | 0.007611 | 5986
316.8 | 0.007611 | 2458 | 316.5 | 0.007611 | 5977
317.1 | 0.007611 | 2459 | 316.8 | 0.007611 | 5967
317.4 | 0.007611 | 2460 | 317.1 | 0.007611 | 5958
317.8 | 0.007611 | 2462 | 317.4 | 0.007611 | 5949
318.1 | 0.007611 | 2540 | 317.8 | 0.007611 | 5940
318.4 | 0.007611 | 2541 | 318.1 | 0.007611 | 6106
318.7 | 0.007611 | 2541 | 318.4 | 0.007611 | 6096
319 | 0.007611 | 2542 | 318.7 | 0.007611 | 6087
319.3 | 0.007611 | 2543 | 319 | 0.007611 | 6078
319.6 | 0.007611 | 2544 | 319.3 | 0.007611 | 6069
319.9 | 0.007611 | 2545 | 319.6 | 0.007611 | 6060
320.2 | 0.007611 | 2546 | 319.9 | 0.007611 | 6050
320.5 | 0.007611 | 2547 | 320.2 | 0.007611 | 6041
320.8 | 0.007611 | 2548 | 320.5 | 0.007611 | 6032
321.1 | 0.007611 | 2550 | 320.8 | 0.007611 | 6023
321.4 | 0.007611 | 2551 | 321.1 | 0.007611 | 6014
321.7 | 0.007611 | 2552 | 321.4 | 0.007611 | 6005
322 | 0.007611 | 2553 | 321.7 | 0.007611 | 5995
322.3 | 0.007611 | 2555 | 322 | 0.007611 | 5986
322.6 | 0.007611 | 2556 | 322.3 | 0.007611 | 5977
322.9 | 0.007611 | 2557 | 322.6 | 0.007611 | 5968
323.2 | 0.007611 | 2559 | 322.9 | 0.007611 | 5959
323.5 | 0.007611 | 2560 | 323.2 | 0.007611 | 5950
323.8 | 0.007611 | 2562 | 323.5 | 0.007611 | 5940
324.1 | 0.007611 | 2564 | 323.8 | 0.007611 | 5931
324.4 | 0.007611 | 2565 | 324.1 | 0.007611 | 5922
324.7 | 0.007611 | 2567 | 324.4 | 0.007611 | 5913
325 | 0.007611 | 2569 | 324.7 | 0.007611 | 5904
283.6 | 0.007866 | 1991 | 325 | 0.007611 | 5894
283.9 | 0.007866 | 1975 | 283.6 | 0.007866 | 4427
284.2 | 0.007866 | 1960 | 283.9 | 0.007866 | 4422
284.5 | 0.007866 | 1945 | 284.2 | 0.007866 | 4417
284.8 | 0.007866 | 1930 | 284.5 | 0.007866 | 4413
285.1 | 0.007866 | 1915 | 284.8 | 0.007866 | 4408
285.4 | 0.007866 | 1899 | 285.1 | 0.007866 | 4403
285.7 | 0.007866 | 1884 | 285.4 | 0.007866 | 4398
286 | 0.007866 | 1869 | 285.7 | 0.007866 | 4394
286.3 | 0.007866 | 1854 | 286 | 0.007866 | 4389
286.6 | 0.007866 | 1839 | 286.3 | 0.007866 | 4384
286.9 | 0.007866 | 1824 | 286.6 | 0.007866 | 4379
287.2 | 0.007866 | 1809 | 286.9 | 0.007866 | 4374
287.6 | 0.007866 | 1794 | 287.2 | 0.007866 | 4370
287.9 | 0.007866 | 1779 | 287.6 | 0.007866 | 4365
288.2 | 0.007866 | 1764 | 287.9 | 0.007866 | 4360
288.5 | 0.007866 | 1749 | 288.2 | 0.007866 | 4355
288.8 | 0.007866 | 1734 | 288.5 | 0.007866 | 4350
289.1 | 0.007866 | 1719 | 288.8 | 0.007866 | 4346
289.4 | 0.007866 | 1704 | 289.1 | 0.007866 | 4341
289.7 | 0.007866 | 1690 | 289.4 | 0.007866 | 4336
290 | 0.007866 | 1675 | 289.7 | 0.007866 | 4331
290.3 | 0.007866 | 1660 | 290 | 0.007866 | 4327
290.6 | 0.007866 | 1645 | 290.3 | 0.007866 | 4322
290.9 | 0.007866 | 1631 | 290.6 | 0.007866 | 4317
291.2 | 0.007866 | 1616 | 290.9 | 0.007866 | 4312
291.5 | 0.007866 | 1601 | 291.2 | 0.007866 | 4307
291.8 | 0.007866 | 1587 | 291.5 | 0.007866 | 4303
292.1 | 0.007866 | 1572 | 291.8 | 0.007866 | 4298
292.4 | 0.007866 | 1557 | 292.1 | 0.007866 | 4293
292.7 | 0.007866 | 1543 | 292.4 | 0.007866 | 4288
293 | 0.007866 | 1528 | 292.7 | 0.007866 | 4283
293.3 | 0.007866 | 1514 | 293 | 0.007866 | 4279
293.6 | 0.007866 | 1505 | 293.3 | 0.007866 | 4274
293.9 | 0.007866 | 1502 | 293.6 | 0.007866 | 4269
294.2 | 0.007866 | 1500 | 293.9 | 0.007866 | 4264
294.5 | 0.007866 | 1497 | 294.2 | 0.007866 | 4259
294.8 | 0.007866 | 1495 | 294.5 | 0.007866 | 4255
295.1 | 0.007866 | 1492 | 294.8 | 0.007866 | 4250
295.4 | 0.007866 | 1489 | 295.1 | 0.007866 | 4245
295.7 | 0.007866 | 1487 | 295.4 | 0.007866 | 4240
296 | 0.007866 | 1484 | 295.7 | 0.007866 | 4236
296.3 | 0.007866 | 1482 | 296 | 0.007866 | 4231
296.6 | 0.007866 | 1480 | 296.3 | 0.007866 | 4226
296.9 | 0.007866 | 1477 | 296.6 | 0.007866 | 4221
297.2 | 0.007866 | 1475 | 296.9 | 0.007866 | 4216
297.5 | 0.007866 | 1472 | 297.2 | 0.007866 | 4212
297.8 | 0.007866 | 1470 | 297.5 | 0.007866 | 4207
298.1 | 0.007866 | 1468 | 297.8 | 0.007866 | 4202
298.4 | 0.007866 | 1465 | 298.1 | 0.007866 | 4197
298.7 | 0.007866 | 1463 | 298.4 | 0.007866 | 4192
299 | 0.007866 | 1461 | 298.7 | 0.007866 | 4188
299.3 | 0.007866 | 1458 | 299 | 0.007866 | 4183
299.6 | 0.007866 | 1456 | 299.3 | 0.007866 | 4178
299.9 | 0.007866 | 1454 | 299.6 | 0.007866 | 4173
300.2 | 0.007866 | 1452 | 299.9 | 0.007866 | 4169
300.5 | 0.007866 | 1449 | 300.2 | 0.007866 | 4164
300.8 | 0.007866 | 1447 | 300.5 | 0.007866 | 4159
301.1 | 0.007866 | 1445 | 300.8 | 0.007866 | 4154
301.4 | 0.007866 | 1443 | 301.1 | 0.007866 | 4149
301.7 | 0.007866 | 1441 | 301.4 | 0.007866 | 4145
302 | 0.007866 | 1439 | 301.7 | 0.007866 | 4140
302.3 | 0.007866 | 1437 | 302 | 0.007866 | 4135
302.7 | 0.007866 | 1435 | 302.3 | 0.007866 | 4130
303 | 0.007866 | 1433 | 302.7 | 0.007866 | 4125
303.3 | 0.007866 | 1431 | 303 | 0.007866 | 4121
303.6 | 0.007866 | 1429 | 303.3 | 0.007866 | 4116
303.9 | 0.007866 | 1427 | 303.6 | 0.007866 | 4111
304.2 | 0.007866 | 1425 | 303.9 | 0.007866 | 4106
304.5 | 0.007866 | 1423 | 304.2 | 0.007866 | 4102
304.8 | 0.007866 | 1421 | 304.5 | 0.007866 | 4097
305.1 | 0.007866 | 1483 | 304.8 | 0.007866 | 4092
305.4 | 0.007866 | 1480 | 305.1 | 0.007866 | 4203
305.7 | 0.007866 | 1478 | 305.4 | 0.007866 | 4199
306 | 0.007866 | 1476 | 305.7 | 0.007866 | 4194
306.3 | 0.007866 | 1474 | 306 | 0.007866 | 4189
306.6 | 0.007866 | 1472 | 306.3 | 0.007866 | 4184
306.9 | 0.007866 | 1470 | 306.6 | 0.007866 | 4179
307.2 | 0.007866 | 1468 | 306.9 | 0.007866 | 4175
307.5 | 0.007866 | 1466 | 307.2 | 0.007866 | 4170
307.8 | 0.007866 | 1464 | 307.5 | 0.007866 | 4165
308.1 | 0.007866 | 1462 | 307.8 | 0.007866 | 4160
308.4 | 0.007866 | 1460 | 308.1 | 0.007866 | 4155
308.7 | 0.007866 | 1458 | 308.4 | 0.007866 | 4151
309 | 0.007866 | 1456 | 308.7 | 0.007866 | 4146
309.3 | 0.007866 | 1454 | 309 | 0.007866 | 4141
309.6 | 0.007866 | 1452 | 309.3 | 0.007866 | 4136
309.9 | 0.007866 | 1450 | 309.6 | 0.007866 | 4132
310.2 | 0.007866 | 1449 | 309.9 | 0.007866 | 4127
310.5 | 0.007866 | 1447 | 310.2 | 0.007866 | 4122
310.8 | 0.007866 | 1445 | 310.5 | 0.007866 | 4117
311.1 | 0.007866 | 1443 | 310.8 | 0.007866 | 4112
311.4 | 0.007866 | 1441 | 311.1 | 0.007866 | 4108
311.7 | 0.007866 | 1440 | 311.4 | 0.007866 | 4103
312 | 0.007866 | 1438 | 311.7 | 0.007866 | 4098
312.3 | 0.007866 | 2413 | 312 | 0.007866 | 4093
312.6 | 0.007866 | 2414 | 312.3 | 0.007866 | 6037
312.9 | 0.007866 | 2414 | 312.6 | 0.007866 | 6028
313.2 | 0.007866 | 2415 | 312.9 | 0.007866 | 6019
313.5 | 0.007866 | 2415 | 313.2 | 0.007866 | 6010
313.8 | 0.007866 | 2416 | 313.5 | 0.007866 | 6001
314.1 | 0.007866 | 2417 | 313.8 | 0.007866 | 5992
314.4 | 0.007866 | 2417 | 314.1 | 0.007866 | 5983
314.7 | 0.007866 | 2418 | 314.4 | 0.007866 | 5974
315 | 0.007866 | 2419 | 314.7 | 0.007866 | 5965
315.3 | 0.007866 | 2420 | 315 | 0.007866 | 5956
315.6 | 0.007866 | 2420 | 315.3 | 0.007866 | 5947
315.9 | 0.007866 | 2421 | 315.6 | 0.007866 | 5938
316.2 | 0.007866 | 2422 | 315.9 | 0.007866 | 5929
316.5 | 0.007866 | 2423 | 316.2 | 0.007866 | 5920
316.8 | 0.007866 | 2424 | 316.5 | 0.007866 | 5911
317.1 | 0.007866 | 2425 | 316.8 | 0.007866 | 5902
317.4 | 0.007866 | 2426 | 317.1 | 0.007866 | 5893
317.8 | 0.007866 | 2427 | 317.4 | 0.007866 | 5884
318.1 | 0.007866 | 2429 | 317.8 | 0.007866 | 5875
318.4 | 0.007866 | 2430 | 318.1 | 0.007866 | 5866
318.7 | 0.007866 | 2506 | 318.4 | 0.007866 | 5857
319 | 0.007866 | 2507 | 318.7 | 0.007866 | 6020
319.3 | 0.007866 | 2508 | 319 | 0.007866 | 6011
319.6 | 0.007866 | 2509 | 319.3 | 0.007866 | 6002
319.9 | 0.007866 | 2510 | 319.6 | 0.007866 | 5992
320.2 | 0.007866 | 2511 | 319.9 | 0.007866 | 5983
320.5 | 0.007866 | 2512 | 320.2 | 0.007866 | 5974
320.8 | 0.007866 | 2513 | 320.5 | 0.007866 | 5965
321.1 | 0.007866 | 2514 | 320.8 | 0.007866 | 5956
321.4 | 0.007866 | 2516 | 321.1 | 0.007866 | 5947
321.7 | 0.007866 | 2517 | 321.4 | 0.007866 | 5938
322 | 0.007866 | 2518 | 321.7 | 0.007866 | 5929
322.3 | 0.007866 | 2520 | 322 | 0.007866 | 5920
322.6 | 0.007866 | 2521 | 322.3 | 0.007866 | 5911
322.9 | 0.007866 | 2522 | 322.6 | 0.007866 | 5902
323.2 | 0.007866 | 2524 | 322.9 | 0.007866 | 5893
323.5 | 0.007866 | 2525 | 323.2 | 0.007866 | 5884
323.8 | 0.007866 | 2527 | 323.5 | 0.007866 | 5875
324.1 | 0.007866 | 2528 | 323.8 | 0.007866 | 5866
324.4 | 0.007866 | 2530 | 324.1 | 0.007866 | 5856
324.7 | 0.007866 | 2532 | 324.4 | 0.007866 | 5847
325 | 0.007866 | 2533 | 324.7 | 0.007866 | 5838
284.2 | 0.008121 | 1950 | 325 | 0.007866 | 5829
284.5 | 0.008121 | 1935 | 284.2 | 0.008121 | 4391
284.8 | 0.008121 | 1920 | 284.5 | 0.008121 | 4386
285.1 | 0.008121 | 1905 | 284.8 | 0.008121 | 4381
285.4 | 0.008121 | 1889 | 285.1 | 0.008121 | 4376
285.7 | 0.008121 | 1874 | 285.4 | 0.008121 | 4372
286 | 0.008121 | 1859 | 285.7 | 0.008121 | 4367
286.3 | 0.008121 | 1844 | 286 | 0.008121 | 4362
286.6 | 0.008121 | 1829 | 286.3 | 0.008121 | 4357
286.9 | 0.008121 | 1815 | 286.6 | 0.008121 | 4353
287.2 | 0.008121 | 1800 | 286.9 | 0.008121 | 4348
287.6 | 0.008121 | 1785 | 287.2 | 0.008121 | 4343
287.9 | 0.008121 | 1770 | 287.6 | 0.008121 | 4338
288.2 | 0.008121 | 1755 | 287.9 | 0.008121 | 4334
288.5 | 0.008121 | 1740 | 288.2 | 0.008121 | 4329
288.8 | 0.008121 | 1725 | 288.5 | 0.008121 | 4324
289.1 | 0.008121 | 1711 | 288.8 | 0.008121 | 4319
289.4 | 0.008121 | 1696 | 289.1 | 0.008121 | 4315
289.7 | 0.008121 | 1681 | 289.4 | 0.008121 | 4310
290 | 0.008121 | 1666 | 289.7 | 0.008121 | 4305
290.3 | 0.008121 | 1652 | 290 | 0.008121 | 4300
290.6 | 0.008121 | 1637 | 290.3 | 0.008121 | 4296
290.9 | 0.008121 | 1622 | 290.6 | 0.008121 | 4291
291.2 | 0.008121 | 1608 | 290.9 | 0.008121 | 4286
291.5 | 0.008121 | 1593 | 291.2 | 0.008121 | 4281
291.8 | 0.008121 | 1579 | 291.5 | 0.008121 | 4277
292.1 | 0.008121 | 1564 | 291.8 | 0.008121 | 4272
292.4 | 0.008121 | 1550 | 292.1 | 0.008121 | 4267
292.7 | 0.008121 | 1535 | 292.4 | 0.008121 | 4262
293 | 0.008121 | 1521 | 292.7 | 0.008121 | 4258
293.3 | 0.008121 | 1506 | 293 | 0.008121 | 4253
293.6 | 0.008121 | 1493 | 293.3 | 0.008121 | 4248
293.9 | 0.008121 | 1490 | 293.6 | 0.008121 | 4243
294.2 | 0.008121 | 1487 | 293.9 | 0.008121 | 4239
294.5 | 0.008121 | 1485 | 294.2 | 0.008121 | 4234
294.8 | 0.008121 | 1482 | 294.5 | 0.008121 | 4229
295.1 | 0.008121 | 1480 | 294.8 | 0.008121 | 4224
295.4 | 0.008121 | 1477 | 295.1 | 0.008121 | 4220
295.7 | 0.008121 | 1475 | 295.4 | 0.008121 | 4215
296 | 0.008121 | 1472 | 295.7 | 0.008121 | 4210
296.3 | 0.008121 | 1470 | 296 | 0.008121 | 4205
296.6 | 0.008121 | 1467 | 296.3 | 0.008121 | 4201
296.9 | 0.008121 | 1465 | 296.6 | 0.008121 | 4196
297.2 | 0.008121 | 1463 | 296.9 | 0.008121 | 4191
297.5 | 0.008121 | 1460 | 297.2 | 0.008121 | 4186
297.8 | 0.008121 | 1458 | 297.5 | 0.008121 | 4182
298.1 | 0.008121 | 1455 | 297.8 | 0.008121 | 4177
298.4 | 0.008121 | 1453 | 298.1 | 0.008121 | 4172
298.7 | 0.008121 | 1451 | 298.4 | 0.008121 | 4167
299 | 0.008121 | 1449 | 298.7 | 0.008121 | 4163
299.3 | 0.008121 | 1446 | 299 | 0.008121 | 4158
299.6 | 0.008121 | 1444 | 299.3 | 0.008121 | 4153
299.9 | 0.008121 | 1442 | 299.6 | 0.008121 | 4148
300.2 | 0.008121 | 1440 | 299.9 | 0.008121 | 4144
300.5 | 0.008121 | 1438 | 300.2 | 0.008121 | 4139
300.8 | 0.008121 | 1435 | 300.5 | 0.008121 | 4134
301.1 | 0.008121 | 1433 | 300.8 | 0.008121 | 4129
301.4 | 0.008121 | 1431 | 301.1 | 0.008121 | 4125
301.7 | 0.008121 | 1429 | 301.4 | 0.008121 | 4120
302 | 0.008121 | 1427 | 301.7 | 0.008121 | 4115
302.3 | 0.008121 | 1425 | 302 | 0.008121 | 4110
302.7 | 0.008121 | 1423 | 302.3 | 0.008121 | 4106
303 | 0.008121 | 1421 | 302.7 | 0.008121 | 4101
303.3 | 0.008121 | 1419 | 303 | 0.008121 | 4096
303.6 | 0.008121 | 1417 | 303.3 | 0.008121 | 4091
303.9 | 0.008121 | 1415 | 303.6 | 0.008121 | 4087
304.2 | 0.008121 | 1413 | 303.9 | 0.008121 | 4082
304.5 | 0.008121 | 1411 | 304.2 | 0.008121 | 4077
304.8 | 0.008121 | 1409 | 304.5 | 0.008121 | 4072
305.1 | 0.008121 | 1407 | 304.8 | 0.008121 | 4068
305.4 | 0.008121 | 1405 | 305.1 | 0.008121 | 4063
305.7 | 0.008121 | 1466 | 305.4 | 0.008121 | 4058
306 | 0.008121 | 1464 | 305.7 | 0.008121 | 4169
306.3 | 0.008121 | 1462 | 306 | 0.008121 | 4164
306.6 | 0.008121 | 1460 | 306.3 | 0.008121 | 4159
306.9 | 0.008121 | 1458 | 306.6 | 0.008121 | 4155
307.2 | 0.008121 | 1456 | 306.9 | 0.008121 | 4150
307.5 | 0.008121 | 1454 | 307.2 | 0.008121 | 4145
307.8 | 0.008121 | 1452 | 307.5 | 0.008121 | 4140
308.1 | 0.008121 | 1450 | 307.8 | 0.008121 | 4136
308.4 | 0.008121 | 1448 | 308.1 | 0.008121 | 4131
308.7 | 0.008121 | 1446 | 308.4 | 0.008121 | 4126
309 | 0.008121 | 1444 | 308.7 | 0.008121 | 4121
309.3 | 0.008121 | 1442 | 309 | 0.008121 | 4117
309.6 | 0.008121 | 1441 | 309.3 | 0.008121 | 4112
309.9 | 0.008121 | 1439 | 309.6 | 0.008121 | 4107
310.2 | 0.008121 | 1437 | 309.9 | 0.008121 | 4102
310.5 | 0.008121 | 1435 | 310.2 | 0.008121 | 4098
310.8 | 0.008121 | 1433 | 310.5 | 0.008121 | 4093
311.1 | 0.008121 | 1432 | 310.8 | 0.008121 | 4088
311.4 | 0.008121 | 1430 | 311.1 | 0.008121 | 4083
311.7 | 0.008121 | 1428 | 311.4 | 0.008121 | 4079
312 | 0.008121 | 1426 | 311.7 | 0.008121 | 4074
312.3 | 0.008121 | 1425 | 312 | 0.008121 | 4069
312.6 | 0.008121 | 1423 | 312.3 | 0.008121 | 4064
312.9 | 0.008121 | 2381 | 312.6 | 0.008121 | 4060
313.2 | 0.008121 | 2382 | 312.9 | 0.008121 | 5954
313.5 | 0.008121 | 2382 | 313.2 | 0.008121 | 5945
313.8 | 0.008121 | 2383 | 313.5 | 0.008121 | 5937
314.1 | 0.008121 | 2384 | 313.8 | 0.008121 | 5928
314.4 | 0.008121 | 2384 | 314.1 | 0.008121 | 5919
314.7 | 0.008121 | 2385 | 314.4 | 0.008121 | 5910
315 | 0.008121 | 2386 | 314.7 | 0.008121 | 5901
315.3 | 0.008121 | 2387 | 315 | 0.008121 | 5892
315.6 | 0.008121 | 2387 | 315.3 | 0.008121 | 5883
315.9 | 0.008121 | 2388 | 315.6 | 0.008121 | 5874
316.2 | 0.008121 | 2389 | 315.9 | 0.008121 | 5865
316.5 | 0.008121 | 2390 | 316.2 | 0.008121 | 5856
316.8 | 0.008121 | 2391 | 316.5 | 0.008121 | 5847
317.1 | 0.008121 | 2392 | 316.8 | 0.008121 | 5838
317.4 | 0.008121 | 2393 | 317.1 | 0.008121 | 5830
317.8 | 0.008121 | 2395 | 317.4 | 0.008121 | 5821
318.1 | 0.008121 | 2396 | 317.8 | 0.008121 | 5812
318.4 | 0.008121 | 2397 | 318.1 | 0.008121 | 5803
318.7 | 0.008121 | 2398 | 318.4 | 0.008121 | 5794
319 | 0.008121 | 2399 | 318.7 | 0.008121 | 5785
319.3 | 0.008121 | 2474 | 319 | 0.008121 | 5776
319.6 | 0.008121 | 2475 | 319.3 | 0.008121 | 5936
319.9 | 0.008121 | 2476 | 319.6 | 0.008121 | 5927
320.2 | 0.008121 | 2477 | 319.9 | 0.008121 | 5918
320.5 | 0.008121 | 2478 | 320.2 | 0.008121 | 5909
320.8 | 0.008121 | 2479 | 320.5 | 0.008121 | 5900
321.1 | 0.008121 | 2481 | 320.8 | 0.008121 | 5891
321.4 | 0.008121 | 2482 | 321.1 | 0.008121 | 5883
321.7 | 0.008121 | 2483 | 321.4 | 0.008121 | 5874
322 | 0.008121 | 2484 | 321.7 | 0.008121 | 5865
322.3 | 0.008121 | 2486 | 322 | 0.008121 | 5856
322.6 | 0.008121 | 2487 | 322.3 | 0.008121 | 5847
322.9 | 0.008121 | 2488 | 322.6 | 0.008121 | 5838
323.2 | 0.008121 | 2490 | 322.9 | 0.008121 | 5829
323.5 | 0.008121 | 2491 | 323.2 | 0.008121 | 5820
323.8 | 0.008121 | 2493 | 323.5 | 0.008121 | 5811
324.1 | 0.008121 | 2495 | 323.8 | 0.008121 | 5802
324.4 | 0.008121 | 2496 | 324.1 | 0.008121 | 5793
324.7 | 0.008121 | 2498 | 324.4 | 0.008121 | 5784
325 | 0.008121 | 2500 | 324.7 | 0.008121 | 5775
284.5 | 0.008376 | 1925 | 325 | 0.008121 | 5766
284.8 | 0.008376 | 1910 | 284.5 | 0.008376 | 4360
285.1 | 0.008376 | 1895 | 284.8 | 0.008376 | 4355
285.4 | 0.008376 | 1880 | 285.1 | 0.008376 | 4350
285.7 | 0.008376 | 1865 | 285.4 | 0.008376 | 4346
286 | 0.008376 | 1850 | 285.7 | 0.008376 | 4341
286.3 | 0.008376 | 1835 | 286 | 0.008376 | 4336
286.6 | 0.008376 | 1820 | 286.3 | 0.008376 | 4332
286.9 | 0.008376 | 1805 | 286.6 | 0.008376 | 4327
287.2 | 0.008376 | 1791 | 286.9 | 0.008376 | 4322
287.6 | 0.008376 | 1776 | 287.2 | 0.008376 | 4317
287.9 | 0.008376 | 1761 | 287.6 | 0.008376 | 4313
288.2 | 0.008376 | 1746 | 287.9 | 0.008376 | 4308
288.5 | 0.008376 | 1731 | 288.2 | 0.008376 | 4303
288.8 | 0.008376 | 1717 | 288.5 | 0.008376 | 4299
289.1 | 0.008376 | 1702 | 288.8 | 0.008376 | 4294
289.4 | 0.008376 | 1687 | 289.1 | 0.008376 | 4289
289.7 | 0.008376 | 1673 | 289.4 | 0.008376 | 4284
290 | 0.008376 | 1658 | 289.7 | 0.008376 | 4280
290.3 | 0.008376 | 1644 | 290 | 0.008376 | 4275
290.6 | 0.008376 | 1629 | 290.3 | 0.008376 | 4270
290.9 | 0.008376 | 1614 | 290.6 | 0.008376 | 4266
291.2 | 0.008376 | 1600 | 290.9 | 0.008376 | 4261
291.5 | 0.008376 | 1585 | 291.2 | 0.008376 | 4256
291.8 | 0.008376 | 1571 | 291.5 | 0.008376 | 4251
292.1 | 0.008376 | 1557 | 291.8 | 0.008376 | 4247
292.4 | 0.008376 | 1542 | 292.1 | 0.008376 | 4242
292.7 | 0.008376 | 1528 | 292.4 | 0.008376 | 4237
293 | 0.008376 | 1513 | 292.7 | 0.008376 | 4233
293.3 | 0.008376 | 1499 | 293 | 0.008376 | 4228
293.6 | 0.008376 | 1485 | 293.3 | 0.008376 | 4223
293.9 | 0.008376 | 1478 | 293.6 | 0.008376 | 4218
294.2 | 0.008376 | 1475 | 293.9 | 0.008376 | 4214
294.5 | 0.008376 | 1473 | 294.2 | 0.008376 | 4209
294.8 | 0.008376 | 1470 | 294.5 | 0.008376 | 4204
295.1 | 0.008376 | 1468 | 294.8 | 0.008376 | 4200
295.4 | 0.008376 | 1465 | 295.1 | 0.008376 | 4195
295.7 | 0.008376 | 1463 | 295.4 | 0.008376 | 4190
296 | 0.008376 | 1460 | 295.7 | 0.008376 | 4185
296.3 | 0.008376 | 1458 | 296 | 0.008376 | 4181
296.6 | 0.008376 | 1455 | 296.3 | 0.008376 | 4176
296.9 | 0.008376 | 1453 | 296.6 | 0.008376 | 4171
297.2 | 0.008376 | 1451 | 296.9 | 0.008376 | 4167
297.5 | 0.008376 | 1448 | 297.2 | 0.008376 | 4162
297.8 | 0.008376 | 1446 | 297.5 | 0.008376 | 4157
298.1 | 0.008376 | 1444 | 297.8 | 0.008376 | 4152
298.4 | 0.008376 | 1441 | 298.1 | 0.008376 | 4148
298.7 | 0.008376 | 1439 | 298.4 | 0.008376 | 4143
299 | 0.008376 | 1437 | 298.7 | 0.008376 | 4138
299.3 | 0.008376 | 1435 | 299 | 0.008376 | 4134
299.6 | 0.008376 | 1432 | 299.3 | 0.008376 | 4129
299.9 | 0.008376 | 1430 | 299.6 | 0.008376 | 4124
300.2 | 0.008376 | 1428 | 299.9 | 0.008376 | 4119
300.5 | 0.008376 | 1426 | 300.2 | 0.008376 | 4115
300.8 | 0.008376 | 1424 | 300.5 | 0.008376 | 4110
301.1 | 0.008376 | 1422 | 300.8 | 0.008376 | 4105
301.4 | 0.008376 | 1420 | 301.1 | 0.008376 | 4101
301.7 | 0.008376 | 1418 | 301.4 | 0.008376 | 4096
302 | 0.008376 | 1415 | 301.7 | 0.008376 | 4091
302.3 | 0.008376 | 1413 | 302 | 0.008376 | 4086
302.7 | 0.008376 | 1411 | 302.3 | 0.008376 | 4082
303 | 0.008376 | 1409 | 302.7 | 0.008376 | 4077
303.3 | 0.008376 | 1407 | 303 | 0.008376 | 4072
303.6 | 0.008376 | 1405 | 303.3 | 0.008376 | 4068
303.9 | 0.008376 | 1404 | 303.6 | 0.008376 | 4063
304.2 | 0.008376 | 1402 | 303.9 | 0.008376 | 4058
304.5 | 0.008376 | 1400 | 304.2 | 0.008376 | 4053
304.8 | 0.008376 | 1398 | 304.5 | 0.008376 | 4049
305.1 | 0.008376 | 1396 | 304.8 | 0.008376 | 4044
305.4 | 0.008376 | 1394 | 305.1 | 0.008376 | 4039
305.7 | 0.008376 | 1392 | 305.4 | 0.008376 | 4034
306 | 0.008376 | 1391 | 305.7 | 0.008376 | 4030
306.3 | 0.008376 | 1451 | 306 | 0.008376 | 4025
306.6 | 0.008376 | 1449 | 306.3 | 0.008376 | 4135
306.9 | 0.008376 | 1447 | 306.6 | 0.008376 | 4131
307.2 | 0.008376 | 1445 | 306.9 | 0.008376 | 4126
307.5 | 0.008376 | 1443 | 307.2 | 0.008376 | 4121
307.8 | 0.008376 | 1441 | 307.5 | 0.008376 | 4116
308.1 | 0.008376 | 1439 | 307.8 | 0.008376 | 4112
308.4 | 0.008376 | 1437 | 308.1 | 0.008376 | 4107
308.7 | 0.008376 | 1435 | 308.4 | 0.008376 | 4102
309 | 0.008376 | 1433 | 308.7 | 0.008376 | 4098
309.3 | 0.008376 | 1431 | 309 | 0.008376 | 4093
309.6 | 0.008376 | 1429 | 309.3 | 0.008376 | 4088
309.9 | 0.008376 | 1427 | 309.6 | 0.008376 | 4083
310.2 | 0.008376 | 1426 | 309.9 | 0.008376 | 4079
310.5 | 0.008376 | 1424 | 310.2 | 0.008376 | 4074
310.8 | 0.008376 | 1422 | 310.5 | 0.008376 | 4069
311.1 | 0.008376 | 1420 | 310.8 | 0.008376 | 4065
311.4 | 0.008376 | 1419 | 311.1 | 0.008376 | 4060
311.7 | 0.008376 | 1417 | 311.4 | 0.008376 | 4055
312 | 0.008376 | 1415 | 311.7 | 0.008376 | 4050
312.3 | 0.008376 | 1414 | 312 | 0.008376 | 4046
312.6 | 0.008376 | 1412 | 312.3 | 0.008376 | 4041
312.9 | 0.008376 | 1410 | 312.6 | 0.008376 | 4036
313.2 | 0.008376 | 1409 | 312.9 | 0.008376 | 4032
313.5 | 0.008376 | 2350 | 313.2 | 0.008376 | 4027
313.8 | 0.008376 | 2351 | 313.5 | 0.008376 | 5874
314.1 | 0.008376 | 2351 | 313.8 | 0.008376 | 5865
314.4 | 0.008376 | 2352 | 314.1 | 0.008376 | 5856
314.7 | 0.008376 | 2353 | 314.4 | 0.008376 | 5847
315 | 0.008376 | 2354 | 314.7 | 0.008376 | 5839
315.3 | 0.008376 | 2355 | 315 | 0.008376 | 5830
315.6 | 0.008376 | 2355 | 315.3 | 0.008376 | 5821
315.9 | 0.008376 | 2356 | 315.6 | 0.008376 | 5812
316.2 | 0.008376 | 2357 | 315.9 | 0.008376 | 5803
316.5 | 0.008376 | 2358 | 316.2 | 0.008376 | 5794
316.8 | 0.008376 | 2359 | 316.5 | 0.008376 | 5786
317.1 | 0.008376 | 2360 | 316.8 | 0.008376 | 5777
317.4 | 0.008376 | 2361 | 317.1 | 0.008376 | 5768
317.8 | 0.008376 | 2363 | 317.4 | 0.008376 | 5759
318.1 | 0.008376 | 2364 | 317.8 | 0.008376 | 5750
318.4 | 0.008376 | 2365 | 318.1 | 0.008376 | 5742
318.7 | 0.008376 | 2366 | 318.4 | 0.008376 | 5733
319 | 0.008376 | 2368 | 318.7 | 0.008376 | 5724
319.3 | 0.008376 | 2369 | 319 | 0.008376 | 5715
319.6 | 0.008376 | 2370 | 319.3 | 0.008376 | 5706
319.9 | 0.008376 | 2443 | 319.6 | 0.008376 | 5697
320.2 | 0.008376 | 2444 | 319.9 | 0.008376 | 5855
320.5 | 0.008376 | 2445 | 320.2 | 0.008376 | 5846
320.8 | 0.008376 | 2446 | 320.5 | 0.008376 | 5838
321.1 | 0.008376 | 2448 | 320.8 | 0.008376 | 5829
321.4 | 0.008376 | 2449 | 321.1 | 0.008376 | 5820
321.7 | 0.008376 | 2450 | 321.4 | 0.008376 | 5811
322 | 0.008376 | 2451 | 321.7 | 0.008376 | 5802
322.3 | 0.008376 | 2453 | 322 | 0.008376 | 5793
322.6 | 0.008376 | 2454 | 322.3 | 0.008376 | 5784
322.9 | 0.008376 | 2456 | 322.6 | 0.008376 | 5775
323.2 | 0.008376 | 2457 | 322.9 | 0.008376 | 5767
323.5 | 0.008376 | 2459 | 323.2 | 0.008376 | 5758
323.8 | 0.008376 | 2460 | 323.5 | 0.008376 | 5749
324.1 | 0.008376 | 2462 | 323.8 | 0.008376 | 5740
324.4 | 0.008376 | 2463 | 324.1 | 0.008376 | 5731
324.7 | 0.008376 | 2465 | 324.4 | 0.008376 | 5722
325 | 0.008376 | 2467 | 324.7 | 0.008376 | 5713
285.1 | 0.008631 | 1885 | 325 | 0.008376 | 5705
285.4 | 0.008631 | 1870 | 285.1 | 0.008631 | 4325
285.7 | 0.008631 | 1855 | 285.4 | 0.008631 | 4320
286 | 0.008631 | 1841 | 285.7 | 0.008631 | 4316
286.3 | 0.008631 | 1826 | 286 | 0.008631 | 4311
286.6 | 0.008631 | 1811 | 286.3 | 0.008631 | 4306
286.9 | 0.008631 | 1796 | 286.6 | 0.008631 | 4302
287.2 | 0.008631 | 1782 | 286.9 | 0.008631 | 4297
287.6 | 0.008631 | 1767 | 287.2 | 0.008631 | 4292
287.9 | 0.008631 | 1752 | 287.6 | 0.008631 | 4288
288.2 | 0.008631 | 1738 | 287.9 | 0.008631 | 4283
288.5 | 0.008631 | 1723 | 288.2 | 0.008631 | 4278
288.8 | 0.008631 | 1708 | 288.5 | 0.008631 | 4274
289.1 | 0.008631 | 1694 | 288.8 | 0.008631 | 4269
289.4 | 0.008631 | 1679 | 289.1 | 0.008631 | 4264
289.7 | 0.008631 | 1665 | 289.4 | 0.008631 | 4260
290 | 0.008631 | 1650 | 289.7 | 0.008631 | 4255
290.3 | 0.008631 | 1636 | 290 | 0.008631 | 4250
290.6 | 0.008631 | 1621 | 290.3 | 0.008631 | 4245
290.9 | 0.008631 | 1607 | 290.6 | 0.008631 | 4241
291.2 | 0.008631 | 1592 | 290.9 | 0.008631 | 4236
291.5 | 0.008631 | 1578 | 291.2 | 0.008631 | 4231
291.8 | 0.008631 | 1563 | 291.5 | 0.008631 | 4227
292.1 | 0.008631 | 1549 | 291.8 | 0.008631 | 4222
292.4 | 0.008631 | 1535 | 292.1 | 0.008631 | 4217
292.7 | 0.008631 | 1520 | 292.4 | 0.008631 | 4213
293 | 0.008631 | 1506 | 292.7 | 0.008631 | 4208
293.3 | 0.008631 | 1492 | 293 | 0.008631 | 4203
293.6 | 0.008631 | 1478 | 293.3 | 0.008631 | 4199
293.9 | 0.008631 | 1466 | 293.6 | 0.008631 | 4194
294.2 | 0.008631 | 1463 | 293.9 | 0.008631 | 4189
294.5 | 0.008631 | 1461 | 294.2 | 0.008631 | 4185
294.8 | 0.008631 | 1458 | 294.5 | 0.008631 | 4180
295.1 | 0.008631 | 1456 | 294.8 | 0.008631 | 4175
295.4 | 0.008631 | 1453 | 295.1 | 0.008631 | 4171
295.7 | 0.008631 | 1451 | 295.4 | 0.008631 | 4166
296 | 0.008631 | 1449 | 295.7 | 0.008631 | 4161
296.3 | 0.008631 | 1446 | 296 | 0.008631 | 4157
296.6 | 0.008631 | 1444 | 296.3 | 0.008631 | 4152
296.9 | 0.008631 | 1441 | 296.6 | 0.008631 | 4147
297.2 | 0.008631 | 1439 | 296.9 | 0.008631 | 4142
297.5 | 0.008631 | 1437 | 297.2 | 0.008631 | 4138
297.8 | 0.008631 | 1434 | 297.5 | 0.008631 | 4133
298.1 | 0.008631 | 1432 | 297.8 | 0.008631 | 4128
298.4 | 0.008631 | 1430 | 298.1 | 0.008631 | 4124
298.7 | 0.008631 | 1428 | 298.4 | 0.008631 | 4119
299 | 0.008631 | 1425 | 298.7 | 0.008631 | 4114
299.3 | 0.008631 | 1423 | 299 | 0.008631 | 4110
299.6 | 0.008631 | 1421 | 299.3 | 0.008631 | 4105
299.9 | 0.008631 | 1419 | 299.6 | 0.008631 | 4100
300.2 | 0.008631 | 1417 | 299.9 | 0.008631 | 4096
300.5 | 0.008631 | 1415 | 300.2 | 0.008631 | 4091
300.8 | 0.008631 | 1412 | 300.5 | 0.008631 | 4086
301.1 | 0.008631 | 1410 | 300.8 | 0.008631 | 4082
301.4 | 0.008631 | 1408 | 301.1 | 0.008631 | 4077
301.7 | 0.008631 | 1406 | 301.4 | 0.008631 | 4072
302 | 0.008631 | 1404 | 301.7 | 0.008631 | 4068
302.3 | 0.008631 | 1402 | 302 | 0.008631 | 4063
302.7 | 0.008631 | 1400 | 302.3 | 0.008631 | 4058
303 | 0.008631 | 1398 | 302.7 | 0.008631 | 4054
303.3 | 0.008631 | 1396 | 303 | 0.008631 | 4049
303.6 | 0.008631 | 1394 | 303.3 | 0.008631 | 4044
303.9 | 0.008631 | 1392 | 303.6 | 0.008631 | 4040
304.2 | 0.008631 | 1391 | 303.9 | 0.008631 | 4035
304.5 | 0.008631 | 1389 | 304.2 | 0.008631 | 4030
304.8 | 0.008631 | 1387 | 304.5 | 0.008631 | 4025
305.1 | 0.008631 | 1385 | 304.8 | 0.008631 | 4021
305.4 | 0.008631 | 1383 | 305.1 | 0.008631 | 4016
305.7 | 0.008631 | 1381 | 305.4 | 0.008631 | 4011
306 | 0.008631 | 1380 | 305.7 | 0.008631 | 4007
306.3 | 0.008631 | 1378 | 306 | 0.008631 | 4002
306.6 | 0.008631 | 1437 | 306.3 | 0.008631 | 3997
306.9 | 0.008631 | 1435 | 306.6 | 0.008631 | 4107
307.2 | 0.008631 | 1433 | 306.9 | 0.008631 | 4102
307.5 | 0.008631 | 1431 | 307.2 | 0.008631 | 4098
307.8 | 0.008631 | 1429 | 307.5 | 0.008631 | 4093
308.1 | 0.008631 | 1427 | 307.8 | 0.008631 | 4088
308.4 | 0.008631 | 1426 | 308.1 | 0.008631 | 4084
308.7 | 0.008631 | 1424 | 308.4 | 0.008631 | 4079
309 | 0.008631 | 1422 | 308.7 | 0.008631 | 4074
309.3 | 0.008631 | 1420 | 309 | 0.008631 | 4070
309.6 | 0.008631 | 1418 | 309.3 | 0.008631 | 4065
309.9 | 0.008631 | 1416 | 309.6 | 0.008631 | 4060
310.2 | 0.008631 | 1415 | 309.9 | 0.008631 | 4056
310.5 | 0.008631 | 1413 | 310.2 | 0.008631 | 4051
310.8 | 0.008631 | 1411 | 310.5 | 0.008631 | 4046
311.1 | 0.008631 | 1409 | 310.8 | 0.008631 | 4042
311.4 | 0.008631 | 1408 | 311.1 | 0.008631 | 4037
311.7 | 0.008631 | 1406 | 311.4 | 0.008631 | 4032
312 | 0.008631 | 1404 | 311.7 | 0.008631 | 4027
312.3 | 0.008631 | 1403 | 312 | 0.008631 | 4023
312.6 | 0.008631 | 1401 | 312.3 | 0.008631 | 4018
312.9 | 0.008631 | 1399 | 312.6 | 0.008631 | 4013
313.2 | 0.008631 | 1398 | 312.9 | 0.008631 | 4009
313.5 | 0.008631 | 1396 | 313.2 | 0.008631 | 4004
313.8 | 0.008631 | 1395 | 313.5 | 0.008631 | 3999
314.1 | 0.008631 | 2320 | 313.8 | 0.008631 | 3995
314.4 | 0.008631 | 2321 | 314.1 | 0.008631 | 5796
314.7 | 0.008631 | 2322 | 314.4 | 0.008631 | 5787
315 | 0.008631 | 2323 | 314.7 | 0.008631 | 5778
315.3 | 0.008631 | 2324 | 315 | 0.008631 | 5769
315.6 | 0.008631 | 2324 | 315.3 | 0.008631 | 5761
315.9 | 0.008631 | 2325 | 315.6 | 0.008631 | 5752
316.2 | 0.008631 | 2326 | 315.9 | 0.008631 | 5743
316.5 | 0.008631 | 2327 | 316.2 | 0.008631 | 5734
316.8 | 0.008631 | 2328 | 316.5 | 0.008631 | 5726
317.1 | 0.008631 | 2329 | 316.8 | 0.008631 | 5717
317.4 | 0.008631 | 2331 | 317.1 | 0.008631 | 5708
317.8 | 0.008631 | 2332 | 317.4 | 0.008631 | 5700
318.1 | 0.008631 | 2333 | 317.8 | 0.008631 | 5691
318.4 | 0.008631 | 2334 | 318.1 | 0.008631 | 5682
318.7 | 0.008631 | 2335 | 318.4 | 0.008631 | 5673
319 | 0.008631 | 2337 | 318.7 | 0.008631 | 5665
319.3 | 0.008631 | 2338 | 319 | 0.008631 | 5656
319.6 | 0.008631 | 2339 | 319.3 | 0.008631 | 5647
319.9 | 0.008631 | 2341 | 319.6 | 0.008631 | 5639
320.2 | 0.008631 | 2342 | 319.9 | 0.008631 | 5630
320.5 | 0.008631 | 2413 | 320.2 | 0.008631 | 5621
320.8 | 0.008631 | 2415 | 320.5 | 0.008631 | 5776
321.1 | 0.008631 | 2416 | 320.8 | 0.008631 | 5768
321.4 | 0.008631 | 2417 | 321.1 | 0.008631 | 5759
321.7 | 0.008631 | 2418 | 321.4 | 0.008631 | 5750
322 | 0.008631 | 2420 | 321.7 | 0.008631 | 5741
322.3 | 0.008631 | 2421 | 322 | 0.008631 | 5733
322.6 | 0.008631 | 2422 | 322.3 | 0.008631 | 5724
322.9 | 0.008631 | 2424 | 322.6 | 0.008631 | 5715
323.2 | 0.008631 | 2425 | 322.9 | 0.008631 | 5706
323.5 | 0.008631 | 2427 | 323.2 | 0.008631 | 5698
323.8 | 0.008631 | 2428 | 323.5 | 0.008631 | 5689
324.1 | 0.008631 | 2430 | 323.8 | 0.008631 | 5680
324.4 | 0.008631 | 2432 | 324.1 | 0.008631 | 5671
324.7 | 0.008631 | 2433 | 324.4 | 0.008631 | 5662
325 | 0.008631 | 2435 | 324.7 | 0.008631 | 5654
285.4 | 0.008886 | 1861 | 325 | 0.008631 | 5645
285.7 | 0.008886 | 1846 | 285.4 | 0.008886 | 4296
286 | 0.008886 | 1831 | 285.7 | 0.008886 | 4291
286.3 | 0.008886 | 1817 | 286 | 0.008886 | 4286
286.6 | 0.008886 | 1802 | 286.3 | 0.008886 | 4282
286.9 | 0.008886 | 1787 | 286.6 | 0.008886 | 4277
287.2 | 0.008886 | 1773 | 286.9 | 0.008886 | 4272
287.6 | 0.008886 | 1758 | 287.2 | 0.008886 | 4268
287.9 | 0.008886 | 1744 | 287.6 | 0.008886 | 4263
288.2 | 0.008886 | 1729 | 287.9 | 0.008886 | 4258
288.5 | 0.008886 | 1714 | 288.2 | 0.008886 | 4254
288.8 | 0.008886 | 1700 | 288.5 | 0.008886 | 4249
289.1 | 0.008886 | 1685 | 288.8 | 0.008886 | 4244
289.4 | 0.008886 | 1671 | 289.1 | 0.008886 | 4240
289.7 | 0.008886 | 1656 | 289.4 | 0.008886 | 4235
290 | 0.008886 | 1642 | 289.7 | 0.008886 | 4231
290.3 | 0.008886 | 1628 | 290 | 0.008886 | 4226
290.6 | 0.008886 | 1613 | 290.3 | 0.008886 | 4221
290.9 | 0.008886 | 1599 | 290.6 | 0.008886 | 4217
291.2 | 0.008886 | 1585 | 290.9 | 0.008886 | 4212
291.5 | 0.008886 | 1570 | 291.2 | 0.008886 | 4207
291.8 | 0.008886 | 1556 | 291.5 | 0.008886 | 4203
292.1 | 0.008886 | 1542 | 291.8 | 0.008886 | 4198
292.4 | 0.008886 | 1527 | 292.1 | 0.008886 | 4193
292.7 | 0.008886 | 1513 | 292.4 | 0.008886 | 4189
293 | 0.008886 | 1499 | 292.7 | 0.008886 | 4184
293.3 | 0.008886 | 1485 | 293 | 0.008886 | 4179
293.6 | 0.008886 | 1471 | 293.3 | 0.008886 | 4175
293.9 | 0.008886 | 1457 | 293.6 | 0.008886 | 4170
294.2 | 0.008886 | 1452 | 293.9 | 0.008886 | 4165
294.5 | 0.008886 | 1449 | 294.2 | 0.008886 | 4161
294.8 | 0.008886 | 1447 | 294.5 | 0.008886 | 4156
295.1 | 0.008886 | 1444 | 294.8 | 0.008886 | 4152
295.4 | 0.008886 | 1442 | 295.1 | 0.008886 | 4147
295.7 | 0.008886 | 1440 | 295.4 | 0.008886 | 4142
296 | 0.008886 | 1437 | 295.7 | 0.008886 | 4138
296.3 | 0.008886 | 1435 | 296 | 0.008886 | 4133
296.6 | 0.008886 | 1432 | 296.3 | 0.008886 | 4128
296.9 | 0.008886 | 1430 | 296.6 | 0.008886 | 4124
297.2 | 0.008886 | 1428 | 296.9 | 0.008886 | 4119
297.5 | 0.008886 | 1425 | 297.2 | 0.008886 | 4114
297.8 | 0.008886 | 1423 | 297.5 | 0.008886 | 4110
298.1 | 0.008886 | 1421 | 297.8 | 0.008886 | 4105
298.4 | 0.008886 | 1419 | 298.1 | 0.008886 | 4100
298.7 | 0.008886 | 1416 | 298.4 | 0.008886 | 4096
299 | 0.008886 | 1414 | 298.7 | 0.008886 | 4091
299.3 | 0.008886 | 1412 | 299 | 0.008886 | 4087
299.6 | 0.008886 | 1410 | 299.3 | 0.008886 | 4082
299.9 | 0.008886 | 1408 | 299.6 | 0.008886 | 4077
300.2 | 0.008886 | 1406 | 299.9 | 0.008886 | 4073
300.5 | 0.008886 | 1403 | 300.2 | 0.008886 | 4068
300.8 | 0.008886 | 1401 | 300.5 | 0.008886 | 4063
301.1 | 0.008886 | 1399 | 300.8 | 0.008886 | 4059
301.4 | 0.008886 | 1397 | 301.1 | 0.008886 | 4054
301.7 | 0.008886 | 1395 | 301.4 | 0.008886 | 4049
302 | 0.008886 | 1393 | 301.7 | 0.008886 | 4045
302.3 | 0.008886 | 1391 | 302 | 0.008886 | 4040
302.7 | 0.008886 | 1389 | 302.3 | 0.008886 | 4035
303 | 0.008886 | 1387 | 302.7 | 0.008886 | 4031
303.3 | 0.008886 | 1385 | 303 | 0.008886 | 4026
303.6 | 0.008886 | 1383 | 303.3 | 0.008886 | 4021
303.9 | 0.008886 | 1382 | 303.6 | 0.008886 | 4017
304.2 | 0.008886 | 1380 | 303.9 | 0.008886 | 4012
304.5 | 0.008886 | 1378 | 304.2 | 0.008886 | 4007
304.8 | 0.008886 | 1376 | 304.5 | 0.008886 | 4003
305.1 | 0.008886 | 1374 | 304.8 | 0.008886 | 3998
305.4 | 0.008886 | 1372 | 305.1 | 0.008886 | 3994
305.7 | 0.008886 | 1371 | 305.4 | 0.008886 | 3989
306 | 0.008886 | 1369 | 305.7 | 0.008886 | 3984
306.3 | 0.008886 | 1367 | 306 | 0.008886 | 3980
306.6 | 0.008886 | 1365 | 306.3 | 0.008886 | 3975
306.9 | 0.008886 | 1364 | 306.6 | 0.008886 | 3970
307.2 | 0.008886 | 1422 | 306.9 | 0.008886 | 3966
307.5 | 0.008886 | 1420 | 307.2 | 0.008886 | 4075
307.8 | 0.008886 | 1418 | 307.5 | 0.008886 | 4070
308.1 | 0.008886 | 1417 | 307.8 | 0.008886 | 4065
308.4 | 0.008886 | 1415 | 308.1 | 0.008886 | 4061
308.7 | 0.008886 | 1413 | 308.4 | 0.008886 | 4056
309 | 0.008886 | 1411 | 308.7 | 0.008886 | 4052
309.3 | 0.008886 | 1409 | 309 | 0.008886 | 4047
309.6 | 0.008886 | 1407 | 309.3 | 0.008886 | 4042
309.9 | 0.008886 | 1406 | 309.6 | 0.008886 | 4038
310.2 | 0.008886 | 1404 | 309.9 | 0.008886 | 4033
310.5 | 0.008886 | 1402 | 310.2 | 0.008886 | 4028
310.8 | 0.008886 | 1400 | 310.5 | 0.008886 | 4024
311.1 | 0.008886 | 1399 | 310.8 | 0.008886 | 4019
311.4 | 0.008886 | 1397 | 311.1 | 0.008886 | 4014
311.7 | 0.008886 | 1395 | 311.4 | 0.008886 | 4010
312 | 0.008886 | 1394 | 311.7 | 0.008886 | 4005
312.3 | 0.008886 | 1392 | 312 | 0.008886 | 4000
312.6 | 0.008886 | 1390 | 312.3 | 0.008886 | 3996
312.9 | 0.008886 | 1389 | 312.6 | 0.008886 | 3991
313.2 | 0.008886 | 1387 | 312.9 | 0.008886 | 3986
313.5 | 0.008886 | 1386 | 313.2 | 0.008886 | 3982
313.8 | 0.008886 | 1384 | 313.5 | 0.008886 | 3977
314.1 | 0.008886 | 1383 | 313.8 | 0.008886 | 3972
314.4 | 0.008886 | 1381 | 314.1 | 0.008886 | 3968
314.7 | 0.008886 | 2292 | 314.4 | 0.008886 | 3963
315 | 0.008886 | 2293 | 314.7 | 0.008886 | 5719
315.3 | 0.008886 | 2293 | 315 | 0.008886 | 5711
315.6 | 0.008886 | 2294 | 315.3 | 0.008886 | 5702
315.9 | 0.008886 | 2295 | 315.6 | 0.008886 | 5693
316.2 | 0.008886 | 2296 | 315.9 | 0.008886 | 5685
316.5 | 0.008886 | 2297 | 316.2 | 0.008886 | 5676
316.8 | 0.008886 | 2298 | 316.5 | 0.008886 | 5668
317.1 | 0.008886 | 2299 | 316.8 | 0.008886 | 5659
317.4 | 0.008886 | 2301 | 317.1 | 0.008886 | 5650
317.8 | 0.008886 | 2302 | 317.4 | 0.008886 | 5642
318.1 | 0.008886 | 2303 | 317.8 | 0.008886 | 5633
318.4 | 0.008886 | 2304 | 318.1 | 0.008886 | 5624
318.7 | 0.008886 | 2305 | 318.4 | 0.008886 | 5616
319 | 0.008886 | 2307 | 318.7 | 0.008886 | 5607
319.3 | 0.008886 | 2308 | 319 | 0.008886 | 5598
319.6 | 0.008886 | 2310 | 319.3 | 0.008886 | 5590
319.9 | 0.008886 | 2311 | 319.6 | 0.008886 | 5581
320.2 | 0.008886 | 2312 | 319.9 | 0.008886 | 5573
320.5 | 0.008886 | 2314 | 320.2 | 0.008886 | 5564
320.8 | 0.008886 | 2316 | 320.5 | 0.008886 | 5555
321.1 | 0.008886 | 2385 | 320.8 | 0.008886 | 5547
321.4 | 0.008886 | 2386 | 321.1 | 0.008886 | 5700
321.7 | 0.008886 | 2387 | 321.4 | 0.008886 | 5691
322 | 0.008886 | 2389 | 321.7 | 0.008886 | 5682
322.3 | 0.008886 | 2390 | 322 | 0.008886 | 5674
322.6 | 0.008886 | 2391 | 322.3 | 0.008886 | 5665
322.9 | 0.008886 | 2393 | 322.6 | 0.008886 | 5656
323.2 | 0.008886 | 2394 | 322.9 | 0.008886 | 5648
323.5 | 0.008886 | 2396 | 323.2 | 0.008886 | 5639
323.8 | 0.008886 | 2397 | 323.5 | 0.008886 | 5630
324.1 | 0.008886 | 2399 | 323.8 | 0.008886 | 5622
324.4 | 0.008886 | 2401 | 324.1 | 0.008886 | 5613
324.7 | 0.008886 | 2402 | 324.4 | 0.008886 | 5604
325 | 0.008886 | 2404 | 324.7 | 0.008886 | 5596
286 | 0.009141 | 1822 | 325 | 0.008886 | 5587
286.3 | 0.009141 | 1808 | 286 | 0.009141 | 4262
286.6 | 0.009141 | 1793 | 286.3 | 0.009141 | 4258
286.9 | 0.009141 | 1779 | 286.6 | 0.009141 | 4253
287.2 | 0.009141 | 1764 | 286.9 | 0.009141 | 4248
287.6 | 0.009141 | 1750 | 287.2 | 0.009141 | 4244
287.9 | 0.009141 | 1735 | 287.6 | 0.009141 | 4239
288.2 | 0.009141 | 1721 | 287.9 | 0.009141 | 4235
288.5 | 0.009141 | 1706 | 288.2 | 0.009141 | 4230
288.8 | 0.009141 | 1692 | 288.5 | 0.009141 | 4225
289.1 | 0.009141 | 1677 | 288.8 | 0.009141 | 4221
289.4 | 0.009141 | 1663 | 289.1 | 0.009141 | 4216
289.7 | 0.009141 | 1649 | 289.4 | 0.009141 | 4211
290 | 0.009141 | 1634 | 289.7 | 0.009141 | 4207
290.3 | 0.009141 | 1620 | 290 | 0.009141 | 4202
290.6 | 0.009141 | 1606 | 290.3 | 0.009141 | 4198
290.9 | 0.009141 | 1591 | 290.6 | 0.009141 | 4193
291.2 | 0.009141 | 1577 | 290.9 | 0.009141 | 4188
291.5 | 0.009141 | 1563 | 291.2 | 0.009141 | 4184
291.8 | 0.009141 | 1549 | 291.5 | 0.009141 | 4179
292.1 | 0.009141 | 1534 | 291.8 | 0.009141 | 4175
292.4 | 0.009141 | 1520 | 292.1 | 0.009141 | 4170
292.7 | 0.009141 | 1506 | 292.4 | 0.009141 | 4165
293 | 0.009141 | 1492 | 292.7 | 0.009141 | 4161
293.3 | 0.009141 | 1478 | 293 | 0.009141 | 4156
293.6 | 0.009141 | 1464 | 293.3 | 0.009141 | 4151
293.9 | 0.009141 | 1450 | 293.6 | 0.009141 | 4147
294.2 | 0.009141 | 1440 | 293.9 | 0.009141 | 4142
294.5 | 0.009141 | 1438 | 294.2 | 0.009141 | 4138
294.8 | 0.009141 | 1436 | 294.5 | 0.009141 | 4133
295.1 | 0.009141 | 1433 | 294.8 | 0.009141 | 4128
295.4 | 0.009141 | 1431 | 295.1 | 0.009141 | 4124
295.7 | 0.009141 | 1428 | 295.4 | 0.009141 | 4119
296 | 0.009141 | 1426 | 295.7 | 0.009141 | 4115
296.3 | 0.009141 | 1424 | 296 | 0.009141 | 4110
296.6 | 0.009141 | 1421 | 296.3 | 0.009141 | 4105
296.9 | 0.009141 | 1419 | 296.6 | 0.009141 | 4101
297.2 | 0.009141 | 1417 | 296.9 | 0.009141 | 4096
297.5 | 0.009141 | 1414 | 297.2 | 0.009141 | 4091
297.8 | 0.009141 | 1412 | 297.5 | 0.009141 | 4087
298.1 | 0.009141 | 1410 | 297.8 | 0.009141 | 4082
298.4 | 0.009141 | 1408 | 298.1 | 0.009141 | 4078
298.7 | 0.009141 | 1405 | 298.4 | 0.009141 | 4073
299 | 0.009141 | 1403 | 298.7 | 0.009141 | 4068
299.3 | 0.009141 | 1401 | 299 | 0.009141 | 4064
299.6 | 0.009141 | 1399 | 299.3 | 0.009141 | 4059
299.9 | 0.009141 | 1397 | 299.6 | 0.009141 | 4055
300.2 | 0.009141 | 1395 | 299.9 | 0.009141 | 4050
300.5 | 0.009141 | 1393 | 300.2 | 0.009141 | 4045
300.8 | 0.009141 | 1391 | 300.5 | 0.009141 | 4041
301.1 | 0.009141 | 1389 | 300.8 | 0.009141 | 4036
301.4 | 0.009141 | 1386 | 301.1 | 0.009141 | 4031
301.7 | 0.009141 | 1384 | 301.4 | 0.009141 | 4027
302 | 0.009141 | 1382 | 301.7 | 0.009141 | 4022
302.3 | 0.009141 | 1381 | 302 | 0.009141 | 4018
302.7 | 0.009141 | 1379 | 302.3 | 0.009141 | 4013
303 | 0.009141 | 1377 | 302.7 | 0.009141 | 4008
303.3 | 0.009141 | 1375 | 303 | 0.009141 | 4004
303.6 | 0.009141 | 1373 | 303.3 | 0.009141 | 3999
303.9 | 0.009141 | 1371 | 303.6 | 0.009141 | 3995
304.2 | 0.009141 | 1369 | 303.9 | 0.009141 | 3990
304.5 | 0.009141 | 1367 | 304.2 | 0.009141 | 3985
304.8 | 0.009141 | 1365 | 304.5 | 0.009141 | 3981
305.1 | 0.009141 | 1364 | 304.8 | 0.009141 | 3976
305.4 | 0.009141 | 1362 | 305.1 | 0.009141 | 3971
305.7 | 0.009141 | 1360 | 305.4 | 0.009141 | 3967
306 | 0.009141 | 1358 | 305.7 | 0.009141 | 3962
306.3 | 0.009141 | 1357 | 306 | 0.009141 | 3958
306.6 | 0.009141 | 1355 | 306.3 | 0.009141 | 3953
306.9 | 0.009141 | 1353 | 306.6 | 0.009141 | 3948
307.2 | 0.009141 | 1352 | 306.9 | 0.009141 | 3944
307.5 | 0.009141 | 1350 | 307.2 | 0.009141 | 3939
307.8 | 0.009141 | 1408 | 307.5 | 0.009141 | 3935
308.1 | 0.009141 | 1406 | 307.8 | 0.009141 | 4043
308.4 | 0.009141 | 1404 | 308.1 | 0.009141 | 4039
308.7 | 0.009141 | 1402 | 308.4 | 0.009141 | 4034
309 | 0.009141 | 1400 | 308.7 | 0.009141 | 4029
309.3 | 0.009141 | 1399 | 309 | 0.009141 | 4025
309.6 | 0.009141 | 1397 | 309.3 | 0.009141 | 4020
309.9 | 0.009141 | 1395 | 309.6 | 0.009141 | 4015
310.2 | 0.009141 | 1393 | 309.9 | 0.009141 | 4011
310.5 | 0.009141 | 1392 | 310.2 | 0.009141 | 4006
310.8 | 0.009141 | 1390 | 310.5 | 0.009141 | 4002
311.1 | 0.009141 | 1388 | 310.8 | 0.009141 | 3997
311.4 | 0.009141 | 1386 | 311.1 | 0.009141 | 3992
311.7 | 0.009141 | 1385 | 311.4 | 0.009141 | 3988
312 | 0.009141 | 1383 | 311.7 | 0.009141 | 3983
312.3 | 0.009141 | 1382 | 312 | 0.009141 | 3978
312.6 | 0.009141 | 1380 | 312.3 | 0.009141 | 3974
312.9 | 0.009141 | 1378 | 312.6 | 0.009141 | 3969
313.2 | 0.009141 | 1377 | 312.9 | 0.009141 | 3965
313.5 | 0.009141 | 1375 | 313.2 | 0.009141 | 3960
313.8 | 0.009141 | 1374 | 313.5 | 0.009141 | 3955
314.1 | 0.009141 | 1372 | 313.8 | 0.009141 | 3951
314.4 | 0.009141 | 1371 | 314.1 | 0.009141 | 3946
314.7 | 0.009141 | 1369 | 314.4 | 0.009141 | 3942
315 | 0.009141 | 2263 | 314.7 | 0.009141 | 3937
315.3 | 0.009141 | 2264 | 315 | 0.009141 | 5654
315.6 | 0.009141 | 2265 | 315.3 | 0.009141 | 5645
315.9 | 0.009141 | 2266 | 315.6 | 0.009141 | 5637
316.2 | 0.009141 | 2267 | 315.9 | 0.009141 | 5628
316.5 | 0.009141 | 2268 | 316.2 | 0.009141 | 5619
316.8 | 0.009141 | 2269 | 316.5 | 0.009141 | 5611
317.1 | 0.009141 | 2270 | 316.8 | 0.009141 | 5602
317.4 | 0.009141 | 2271 | 317.1 | 0.009141 | 5594
317.8 | 0.009141 | 2273 | 317.4 | 0.009141 | 5585
318.1 | 0.009141 | 2274 | 317.8 | 0.009141 | 5577
318.4 | 0.009141 | 2275 | 318.1 | 0.009141 | 5568
318.7 | 0.009141 | 2276 | 318.4 | 0.009141 | 5560
319 | 0.009141 | 2278 | 318.7 | 0.009141 | 5551
319.3 | 0.009141 | 2279 | 319 | 0.009141 | 5543
319.6 | 0.009141 | 2280 | 319.3 | 0.009141 | 5534
319.9 | 0.009141 | 2282 | 319.6 | 0.009141 | 5526
320.2 | 0.009141 | 2283 | 319.9 | 0.009141 | 5517
320.5 | 0.009141 | 2285 | 320.2 | 0.009141 | 5508
320.8 | 0.009141 | 2286 | 320.5 | 0.009141 | 5500
321.1 | 0.009141 | 2288 | 320.8 | 0.009141 | 5491
321.4 | 0.009141 | 2356 | 321.1 | 0.009141 | 5483
321.7 | 0.009141 | 2357 | 321.4 | 0.009141 | 5633
322 | 0.009141 | 2359 | 321.7 | 0.009141 | 5625
322.3 | 0.009141 | 2360 | 322 | 0.009141 | 5616
322.6 | 0.009141 | 2361 | 322.3 | 0.009141 | 5608
322.9 | 0.009141 | 2363 | 322.6 | 0.009141 | 5599
323.2 | 0.009141 | 2364 | 322.9 | 0.009141 | 5591
323.5 | 0.009141 | 2366 | 323.2 | 0.009141 | 5582
323.8 | 0.009141 | 2368 | 323.5 | 0.009141 | 5573
324.1 | 0.009141 | 2369 | 323.8 | 0.009141 | 5565
324.4 | 0.009141 | 2371 | 324.1 | 0.009141 | 5556
324.7 | 0.009141 | 2372 | 324.4 | 0.009141 | 5548
325 | 0.009141 | 2374 | 324.7 | 0.009141 | 5539
286.3 | 0.009396 | 1799 | 325 | 0.009141 | 5530
286.6 | 0.009396 | 1785 | 286.3 | 0.009396 | 4234
286.9 | 0.009396 | 1770 | 286.6 | 0.009396 | 4229
287.2 | 0.009396 | 1756 | 286.9 | 0.009396 | 4225
287.6 | 0.009396 | 1741 | 287.2 | 0.009396 | 4220
287.9 | 0.009396 | 1727 | 287.6 | 0.009396 | 4216
288.2 | 0.009396 | 1712 | 287.9 | 0.009396 | 4211
288.5 | 0.009396 | 1698 | 288.2 | 0.009396 | 4207
288.8 | 0.009396 | 1684 | 288.5 | 0.009396 | 4202
289.1 | 0.009396 | 1669 | 288.8 | 0.009396 | 4197
289.4 | 0.009396 | 1655 | 289.1 | 0.009396 | 4193
289.7 | 0.009396 | 1641 | 289.4 | 0.009396 | 4188
290 | 0.009396 | 1626 | 289.7 | 0.009396 | 4184
290.3 | 0.009396 | 1612 | 290 | 0.009396 | 4179
290.6 | 0.009396 | 1598 | 290.3 | 0.009396 | 4174
290.9 | 0.009396 | 1584 | 290.6 | 0.009396 | 4170
291.2 | 0.009396 | 1570 | 290.9 | 0.009396 | 4165
291.5 | 0.009396 | 1556 | 291.2 | 0.009396 | 4161
291.8 | 0.009396 | 1541 | 291.5 | 0.009396 | 4156
292.1 | 0.009396 | 1527 | 291.8 | 0.009396 | 4152
292.4 | 0.009396 | 1513 | 292.1 | 0.009396 | 4147
292.7 | 0.009396 | 1499 | 292.4 | 0.009396 | 4142
293 | 0.009396 | 1485 | 292.7 | 0.009396 | 4138
293.3 | 0.009396 | 1471 | 293 | 0.009396 | 4133
293.6 | 0.009396 | 1457 | 293.3 | 0.009396 | 4129
293.9 | 0.009396 | 1443 | 293.6 | 0.009396 | 4124
294.2 | 0.009396 | 1429 | 293.9 | 0.009396 | 4119
294.5 | 0.009396 | 1427 | 294.2 | 0.009396 | 4115
294.8 | 0.009396 | 1425 | 294.5 | 0.009396 | 4110
295.1 | 0.009396 | 1422 | 294.8 | 0.009396 | 4106
295.4 | 0.009396 | 1420 | 295.1 | 0.009396 | 4101
295.7 | 0.009396 | 1417 | 295.4 | 0.009396 | 4097
296 | 0.009396 | 1415 | 295.7 | 0.009396 | 4092
296.3 | 0.009396 | 1413 | 296 | 0.009396 | 4087
296.6 | 0.009396 | 1410 | 296.3 | 0.009396 | 4083
296.9 | 0.009396 | 1408 | 296.6 | 0.009396 | 4078
297.2 | 0.009396 | 1406 | 296.9 | 0.009396 | 4074
297.5 | 0.009396 | 1404 | 297.2 | 0.009396 | 4069
297.8 | 0.009396 | 1401 | 297.5 | 0.009396 | 4065
298.1 | 0.009396 | 1399 | 297.8 | 0.009396 | 4060
298.4 | 0.009396 | 1397 | 298.1 | 0.009396 | 4055
298.7 | 0.009396 | 1395 | 298.4 | 0.009396 | 4051
299 | 0.009396 | 1393 | 298.7 | 0.009396 | 4046
299.3 | 0.009396 | 1390 | 299 | 0.009396 | 4042
299.6 | 0.009396 | 1388 | 299.3 | 0.009396 | 4037
299.9 | 0.009396 | 1386 | 299.6 | 0.009396 | 4032
300.2 | 0.009396 | 1384 | 299.9 | 0.009396 | 4028
300.5 | 0.009396 | 1382 | 300.2 | 0.009396 | 4023
300.8 | 0.009396 | 1380 | 300.5 | 0.009396 | 4019
301.1 | 0.009396 | 1378 | 300.8 | 0.009396 | 4014
301.4 | 0.009396 | 1376 | 301.1 | 0.009396 | 4010
301.7 | 0.009396 | 1374 | 301.4 | 0.009396 | 4005
302 | 0.009396 | 1372 | 301.7 | 0.009396 | 4000
302.3 | 0.009396 | 1370 | 302 | 0.009396 | 3996
302.7 | 0.009396 | 1368 | 302.3 | 0.009396 | 3991
303 | 0.009396 | 1366 | 302.7 | 0.009396 | 3987
303.3 | 0.009396 | 1364 | 303 | 0.009396 | 3982
303.6 | 0.009396 | 1362 | 303.3 | 0.009396 | 3977
303.9 | 0.009396 | 1361 | 303.6 | 0.009396 | 3973
304.2 | 0.009396 | 1359 | 303.9 | 0.009396 | 3968
304.5 | 0.009396 | 1357 | 304.2 | 0.009396 | 3964
304.8 | 0.009396 | 1355 | 304.5 | 0.009396 | 3959
305.1 | 0.009396 | 1353 | 304.8 | 0.009396 | 3955
305.4 | 0.009396 | 1352 | 305.1 | 0.009396 | 3950
305.7 | 0.009396 | 1350 | 305.4 | 0.009396 | 3945
306 | 0.009396 | 1348 | 305.7 | 0.009396 | 3941
306.3 | 0.009396 | 1346 | 306 | 0.009396 | 3936
306.6 | 0.009396 | 1345 | 306.3 | 0.009396 | 3932
306.9 | 0.009396 | 1343 | 306.6 | 0.009396 | 3927
307.2 | 0.009396 | 1341 | 306.9 | 0.009396 | 3922
307.5 | 0.009396 | 1340 | 307.2 | 0.009396 | 3918
307.8 | 0.009396 | 1338 | 307.5 | 0.009396 | 3913
308.1 | 0.009396 | 1395 | 307.8 | 0.009396 | 3909
308.4 | 0.009396 | 1394 | 308.1 | 0.009396 | 4017
308.7 | 0.009396 | 1392 | 308.4 | 0.009396 | 4012
309 | 0.009396 | 1390 | 308.7 | 0.009396 | 4007
309.3 | 0.009396 | 1388 | 309 | 0.009396 | 4003
309.6 | 0.009396 | 1386 | 309.3 | 0.009396 | 3998
309.9 | 0.009396 | 1385 | 309.6 | 0.009396 | 3994
310.2 | 0.009396 | 1383 | 309.9 | 0.009396 | 3989
310.5 | 0.009396 | 1381 | 310.2 | 0.009396 | 3985
310.8 | 0.009396 | 1380 | 310.5 | 0.009396 | 3980
311.1 | 0.009396 | 1378 | 310.8 | 0.009396 | 3975
311.4 | 0.009396 | 1376 | 311.1 | 0.009396 | 3971
311.7 | 0.009396 | 1375 | 311.4 | 0.009396 | 3966
312 | 0.009396 | 1373 | 311.7 | 0.009396 | 3962
312.3 | 0.009396 | 1371 | 312 | 0.009396 | 3957
312.6 | 0.009396 | 1370 | 312.3 | 0.009396 | 3952
312.9 | 0.009396 | 1368 | 312.6 | 0.009396 | 3948
313.2 | 0.009396 | 1367 | 312.9 | 0.009396 | 3943
313.5 | 0.009396 | 1365 | 313.2 | 0.009396 | 3939
313.8 | 0.009396 | 1364 | 313.5 | 0.009396 | 3934
314.1 | 0.009396 | 1362 | 313.8 | 0.009396 | 3930
314.4 | 0.009396 | 1361 | 314.1 | 0.009396 | 3925
314.7 | 0.009396 | 1359 | 314.4 | 0.009396 | 3920
315 | 0.009396 | 1358 | 314.7 | 0.009396 | 3916
315.3 | 0.009396 | 1357 | 315 | 0.009396 | 3911
315.6 | 0.009396 | 2237 | 315.3 | 0.009396 | 3907
315.9 | 0.009396 | 2238 | 315.6 | 0.009396 | 5581
316.2 | 0.009396 | 2239 | 315.9 | 0.009396 | 5573
316.5 | 0.009396 | 2240 | 316.2 | 0.009396 | 5564
316.8 | 0.009396 | 2241 | 316.5 | 0.009396 | 5556
317.1 | 0.009396 | 2242 | 316.8 | 0.009396 | 5547
317.4 | 0.009396 | 2243 | 317.1 | 0.009396 | 5539
317.8 | 0.009396 | 2244 | 317.4 | 0.009396 | 5530
318.1 | 0.009396 | 2246 | 317.8 | 0.009396 | 5522
318.4 | 0.009396 | 2247 | 318.1 | 0.009396 | 5514
318.7 | 0.009396 | 2248 | 318.4 | 0.009396 | 5505
319 | 0.009396 | 2249 | 318.7 | 0.009396 | 5497
319.3 | 0.009396 | 2251 | 319 | 0.009396 | 5488
319.6 | 0.009396 | 2252 | 319.3 | 0.009396 | 5480
319.9 | 0.009396 | 2254 | 319.6 | 0.009396 | 5471
320.2 | 0.009396 | 2255 | 319.9 | 0.009396 | 5463
320.5 | 0.009396 | 2257 | 320.2 | 0.009396 | 5454
320.8 | 0.009396 | 2258 | 320.5 | 0.009396 | 5446
321.1 | 0.009396 | 2260 | 320.8 | 0.009396 | 5438
321.4 | 0.009396 | 2262 | 321.1 | 0.009396 | 5429
321.7 | 0.009396 | 2263 | 321.4 | 0.009396 | 5421
322 | 0.009396 | 2329 | 321.7 | 0.009396 | 5412
322.3 | 0.009396 | 2331 | 322 | 0.009396 | 5560
322.6 | 0.009396 | 2332 | 322.3 | 0.009396 | 5552
322.9 | 0.009396 | 2334 | 322.6 | 0.009396 | 5543
323.2 | 0.009396 | 2335 | 322.9 | 0.009396 | 5535
323.5 | 0.009396 | 2337 | 323.2 | 0.009396 | 5526
323.8 | 0.009396 | 2338 | 323.5 | 0.009396 | 5518
324.1 | 0.009396 | 2340 | 323.8 | 0.009396 | 5509
324.4 | 0.009396 | 2342 | 324.1 | 0.009396 | 5501
324.7 | 0.009396 | 2343 | 324.4 | 0.009396 | 5492
325 | 0.009396 | 2345 | 324.7 | 0.009396 | 5484
286.6 | 0.009651 | 1776 | 325 | 0.009396 | 5475
286.9 | 0.009651 | 1762 | 286.6 | 0.009651 | 4206
287.2 | 0.009651 | 1747 | 286.9 | 0.009651 | 4202
287.6 | 0.009651 | 1733 | 287.2 | 0.009651 | 4197
287.9 | 0.009651 | 1719 | 287.6 | 0.009651 | 4193
288.2 | 0.009651 | 1704 | 287.9 | 0.009651 | 4188
288.5 | 0.009651 | 1690 | 288.2 | 0.009651 | 4184
288.8 | 0.009651 | 1676 | 288.5 | 0.009651 | 4179
289.1 | 0.009651 | 1661 | 288.8 | 0.009651 | 4175
289.4 | 0.009651 | 1647 | 289.1 | 0.009651 | 4170
289.7 | 0.009651 | 1633 | 289.4 | 0.009651 | 4166
290 | 0.009651 | 1619 | 289.7 | 0.009651 | 4161
290.3 | 0.009651 | 1605 | 290 | 0.009651 | 4156
290.6 | 0.009651 | 1591 | 290.3 | 0.009651 | 4152
290.9 | 0.009651 | 1576 | 290.6 | 0.009651 | 4147
291.2 | 0.009651 | 1562 | 290.9 | 0.009651 | 4143
291.5 | 0.009651 | 1548 | 291.2 | 0.009651 | 4138
291.8 | 0.009651 | 1534 | 291.5 | 0.009651 | 4134
292.1 | 0.009651 | 1520 | 291.8 | 0.009651 | 4129
292.4 | 0.009651 | 1506 | 292.1 | 0.009651 | 4125
292.7 | 0.009651 | 1492 | 292.4 | 0.009651 | 4120
293 | 0.009651 | 1478 | 292.7 | 0.009651 | 4115
293.3 | 0.009651 | 1464 | 293 | 0.009651 | 4111
293.6 | 0.009651 | 1450 | 293.3 | 0.009651 | 4106
293.9 | 0.009651 | 1437 | 293.6 | 0.009651 | 4102
294.2 | 0.009651 | 1423 | 293.9 | 0.009651 | 4097
294.5 | 0.009651 | 1416 | 294.2 | 0.009651 | 4093
294.8 | 0.009651 | 1414 | 294.5 | 0.009651 | 4088
295.1 | 0.009651 | 1411 | 294.8 | 0.009651 | 4084
295.4 | 0.009651 | 1409 | 295.1 | 0.009651 | 4079
295.7 | 0.009651 | 1407 | 295.4 | 0.009651 | 4074
296 | 0.009651 | 1404 | 295.7 | 0.009651 | 4070
296.3 | 0.009651 | 1402 | 296 | 0.009651 | 4065
296.6 | 0.009651 | 1400 | 296.3 | 0.009651 | 4061
296.9 | 0.009651 | 1397 | 296.6 | 0.009651 | 4056
297.2 | 0.009651 | 1395 | 296.9 | 0.009651 | 4052
297.5 | 0.009651 | 1393 | 297.2 | 0.009651 | 4047
297.8 | 0.009651 | 1391 | 297.5 | 0.009651 | 4043
298.1 | 0.009651 | 1388 | 297.8 | 0.009651 | 4038
298.4 | 0.009651 | 1386 | 298.1 | 0.009651 | 4034
298.7 | 0.009651 | 1384 | 298.4 | 0.009651 | 4029
299 | 0.009651 | 1382 | 298.7 | 0.009651 | 4024
299.3 | 0.009651 | 1380 | 299 | 0.009651 | 4020
299.6 | 0.009651 | 1378 | 299.3 | 0.009651 | 4015
299.9 | 0.009651 | 1376 | 299.6 | 0.009651 | 4011
300.2 | 0.009651 | 1374 | 299.9 | 0.009651 | 4006
300.5 | 0.009651 | 1372 | 300.2 | 0.009651 | 4002
300.8 | 0.009651 | 1370 | 300.5 | 0.009651 | 3997
301.1 | 0.009651 | 1368 | 300.8 | 0.009651 | 3993
301.4 | 0.009651 | 1366 | 301.1 | 0.009651 | 3988
301.7 | 0.009651 | 1364 | 301.4 | 0.009651 | 3983
302 | 0.009651 | 1362 | 301.7 | 0.009651 | 3979
302.3 | 0.009651 | 1360 | 302 | 0.009651 | 3974
302.7 | 0.009651 | 1358 | 302.3 | 0.009651 | 3970
303 | 0.009651 | 1356 | 302.7 | 0.009651 | 3965
303.3 | 0.009651 | 1354 | 303 | 0.009651 | 3961
303.6 | 0.009651 | 1352 | 303.3 | 0.009651 | 3956
303.9 | 0.009651 | 1350 | 303.6 | 0.009651 | 3952
304.2 | 0.009651 | 1349 | 303.9 | 0.009651 | 3947
304.5 | 0.009651 | 1347 | 304.2 | 0.009651 | 3942
304.8 | 0.009651 | 1345 | 304.5 | 0.009651 | 3938
305.1 | 0.009651 | 1343 | 304.8 | 0.009651 | 3933
305.4 | 0.009651 | 1341 | 305.1 | 0.009651 | 3929
305.7 | 0.009651 | 1340 | 305.4 | 0.009651 | 3924
306 | 0.009651 | 1338 | 305.7 | 0.009651 | 3920
306.3 | 0.009651 | 1336 | 306 | 0.009651 | 3915
306.6 | 0.009651 | 1335 | 306.3 | 0.009651 | 3911
306.9 | 0.009651 | 1333 | 306.6 | 0.009651 | 3906
307.2 | 0.009651 | 1331 | 306.9 | 0.009651 | 3902
307.5 | 0.009651 | 1330 | 307.2 | 0.009651 | 3897
307.8 | 0.009651 | 1328 | 307.5 | 0.009651 | 3892
308.1 | 0.009651 | 1327 | 307.8 | 0.009651 | 3888
308.4 | 0.009651 | 1325 | 308.1 | 0.009651 | 3883
308.7 | 0.009651 | 1382 | 308.4 | 0.009651 | 3879
309 | 0.009651 | 1380 | 308.7 | 0.009651 | 3986
309.3 | 0.009651 | 1378 | 309 | 0.009651 | 3982
309.6 | 0.009651 | 1376 | 309.3 | 0.009651 | 3977
309.9 | 0.009651 | 1375 | 309.6 | 0.009651 | 3973
310.2 | 0.009651 | 1373 | 309.9 | 0.009651 | 3968
310.5 | 0.009651 | 1371 | 310.2 | 0.009651 | 3963
310.8 | 0.009651 | 1370 | 310.5 | 0.009651 | 3959
311.1 | 0.009651 | 1368 | 310.8 | 0.009651 | 3954
311.4 | 0.009651 | 1366 | 311.1 | 0.009651 | 3950
311.7 | 0.009651 | 1365 | 311.4 | 0.009651 | 3945
312 | 0.009651 | 1363 | 311.7 | 0.009651 | 3941
312.3 | 0.009651 | 1361 | 312 | 0.009651 | 3936
312.6 | 0.009651 | 1360 | 312.3 | 0.009651 | 3932
312.9 | 0.009651 | 1358 | 312.6 | 0.009651 | 3927
313.2 | 0.009651 | 1357 | 312.9 | 0.009651 | 3922
313.5 | 0.009651 | 1355 | 313.2 | 0.009651 | 3918
313.8 | 0.009651 | 1354 | 313.5 | 0.009651 | 3913
314.1 | 0.009651 | 1352 | 313.8 | 0.009651 | 3909
314.4 | 0.009651 | 1351 | 314.1 | 0.009651 | 3904
314.7 | 0.009651 | 1350 | 314.4 | 0.009651 | 3900
315 | 0.009651 | 1348 | 314.7 | 0.009651 | 3895
315.3 | 0.009651 | 1347 | 315 | 0.009651 | 3891
315.6 | 0.009651 | 1345 | 315.3 | 0.009651 | 3886
315.9 | 0.009651 | 1344 | 315.6 | 0.009651 | 3881
316.2 | 0.009651 | 2211 | 315.9 | 0.009651 | 3877
316.5 | 0.009651 | 2212 | 316.2 | 0.009651 | 5511
316.8 | 0.009651 | 2213 | 316.5 | 0.009651 | 5502
317.1 | 0.009651 | 2214 | 316.8 | 0.009651 | 5494
317.4 | 0.009651 | 2216 | 317.1 | 0.009651 | 5485
317.8 | 0.009651 | 2217 | 317.4 | 0.009651 | 5477
318.1 | 0.009651 | 2218 | 317.8 | 0.009651 | 5469
318.4 | 0.009651 | 2219 | 318.1 | 0.009651 | 5460
318.7 | 0.009651 | 2221 | 318.4 | 0.009651 | 5452
319 | 0.009651 | 2222 | 318.7 | 0.009651 | 5444
319.3 | 0.009651 | 2223 | 319 | 0.009651 | 5435
319.6 | 0.009651 | 2225 | 319.3 | 0.009651 | 5427
319.9 | 0.009651 | 2226 | 319.6 | 0.009651 | 5419
320.2 | 0.009651 | 2228 | 319.9 | 0.009651 | 5410
320.5 | 0.009651 | 2229 | 320.2 | 0.009651 | 5402
320.8 | 0.009651 | 2231 | 320.5 | 0.009651 | 5393
321.1 | 0.009651 | 2233 | 320.8 | 0.009651 | 5385
321.4 | 0.009651 | 2234 | 321.1 | 0.009651 | 5377
321.7 | 0.009651 | 2236 | 321.4 | 0.009651 | 5368
322 | 0.009651 | 2238 | 321.7 | 0.009651 | 5360
322.3 | 0.009651 | 2239 | 322 | 0.009651 | 5352
322.6 | 0.009651 | 2304 | 322.3 | 0.009651 | 5343
322.9 | 0.009651 | 2305 | 322.6 | 0.009651 | 5489
323.2 | 0.009651 | 2307 | 322.9 | 0.009651 | 5481
323.5 | 0.009651 | 2309 | 323.2 | 0.009651 | 5472
323.8 | 0.009651 | 2310 | 323.5 | 0.009651 | 5464
324.1 | 0.009651 | 2312 | 323.8 | 0.009651 | 5456
324.4 | 0.009651 | 2313 | 324.1 | 0.009651 | 5447
324.7 | 0.009651 | 2315 | 324.4 | 0.009651 | 5439
325 | 0.009651 | 2317 | 324.7 | 0.009651 | 5430
287.2 | 0.009906 | 1739 | 325 | 0.009651 | 5422
287.6 | 0.009906 | 1725 | 287.2 | 0.009906 | 4175
287.9 | 0.009906 | 1711 | 287.6 | 0.009906 | 4170
288.2 | 0.009906 | 1696 | 287.9 | 0.009906 | 4166
288.5 | 0.009906 | 1682 | 288.2 | 0.009906 | 4161
288.8 | 0.009906 | 1668 | 288.5 | 0.009906 | 4157
289.1 | 0.009906 | 1654 | 288.8 | 0.009906 | 4152
289.4 | 0.009906 | 1640 | 289.1 | 0.009906 | 4148
289.7 | 0.009906 | 1625 | 289.4 | 0.009906 | 4143
290 | 0.009906 | 1611 | 289.7 | 0.009906 | 4139
290.3 | 0.009906 | 1597 | 290 | 0.009906 | 4134
290.6 | 0.009906 | 1583 | 290.3 | 0.009906 | 4130
290.9 | 0.009906 | 1569 | 290.6 | 0.009906 | 4125
291.2 | 0.009906 | 1555 | 290.9 | 0.009906 | 4121
291.5 | 0.009906 | 1541 | 291.2 | 0.009906 | 4116
291.8 | 0.009906 | 1527 | 291.5 | 0.009906 | 4112
292.1 | 0.009906 | 1513 | 291.8 | 0.009906 | 4107
292.4 | 0.009906 | 1499 | 292.1 | 0.009906 | 4103
292.7 | 0.009906 | 1486 | 292.4 | 0.009906 | 4098
293 | 0.009906 | 1472 | 292.7 | 0.009906 | 4094
293.3 | 0.009906 | 1458 | 293 | 0.009906 | 4089
293.6 | 0.009906 | 1444 | 293.3 | 0.009906 | 4085
293.9 | 0.009906 | 1430 | 293.6 | 0.009906 | 4080
294.2 | 0.009906 | 1416 | 293.9 | 0.009906 | 4075
294.5 | 0.009906 | 1405 | 294.2 | 0.009906 | 4071
294.8 | 0.009906 | 1403 | 294.5 | 0.009906 | 4066
295.1 | 0.009906 | 1401 | 294.8 | 0.009906 | 4062
295.4 | 0.009906 | 1398 | 295.1 | 0.009906 | 4057
295.7 | 0.009906 | 1396 | 295.4 | 0.009906 | 4053
296 | 0.009906 | 1394 | 295.7 | 0.009906 | 4048
296.3 | 0.009906 | 1391 | 296 | 0.009906 | 4044
296.6 | 0.009906 | 1389 | 296.3 | 0.009906 | 4039
296.9 | 0.009906 | 1387 | 296.6 | 0.009906 | 4035
297.2 | 0.009906 | 1385 | 296.9 | 0.009906 | 4030
297.5 | 0.009906 | 1382 | 297.2 | 0.009906 | 4026
297.8 | 0.009906 | 1380 | 297.5 | 0.009906 | 4021
298.1 | 0.009906 | 1378 | 297.8 | 0.009906 | 4017
298.4 | 0.009906 | 1376 | 298.1 | 0.009906 | 4012
298.7 | 0.009906 | 1374 | 298.4 | 0.009906 | 4008
299 | 0.009906 | 1372 | 298.7 | 0.009906 | 4003
299.3 | 0.009906 | 1370 | 299 | 0.009906 | 3999
299.6 | 0.009906 | 1368 | 299.3 | 0.009906 | 3994
299.9 | 0.009906 | 1365 | 299.6 | 0.009906 | 3990
300.2 | 0.009906 | 1363 | 299.9 | 0.009906 | 3985
300.5 | 0.009906 | 1361 | 300.2 | 0.009906 | 3981
300.8 | 0.009906 | 1359 | 300.5 | 0.009906 | 3976
301.1 | 0.009906 | 1357 | 300.8 | 0.009906 | 3971
301.4 | 0.009906 | 1355 | 301.1 | 0.009906 | 3967
301.7 | 0.009906 | 1354 | 301.4 | 0.009906 | 3962
302 | 0.009906 | 1352 | 301.7 | 0.009906 | 3958
302.3 | 0.009906 | 1350 | 302 | 0.009906 | 3953
302.7 | 0.009906 | 1348 | 302.3 | 0.009906 | 3949
303 | 0.009906 | 1346 | 302.7 | 0.009906 | 3944
303.3 | 0.009906 | 1344 | 303 | 0.009906 | 3940
303.6 | 0.009906 | 1342 | 303.3 | 0.009906 | 3935
303.9 | 0.009906 | 1340 | 303.6 | 0.009906 | 3931
304.2 | 0.009906 | 1339 | 303.9 | 0.009906 | 3926
304.5 | 0.009906 | 1337 | 304.2 | 0.009906 | 3922
304.8 | 0.009906 | 1335 | 304.5 | 0.009906 | 3917
305.1 | 0.009906 | 1333 | 304.8 | 0.009906 | 3913
305.4 | 0.009906 | 1332 | 305.1 | 0.009906 | 3908
305.7 | 0.009906 | 1330 | 305.4 | 0.009906 | 3904
306 | 0.009906 | 1328 | 305.7 | 0.009906 | 3899
306.3 | 0.009906 | 1327 | 306 | 0.009906 | 3895
306.6 | 0.009906 | 1325 | 306.3 | 0.009906 | 3890
306.9 | 0.009906 | 1323 | 306.6 | 0.009906 | 3886
307.2 | 0.009906 | 1322 | 306.9 | 0.009906 | 3881
307.5 | 0.009906 | 1320 | 307.2 | 0.009906 | 3877
307.8 | 0.009906 | 1318 | 307.5 | 0.009906 | 3872
308.1 | 0.009906 | 1317 | 307.8 | 0.009906 | 3867
308.4 | 0.009906 | 1315 | 308.1 | 0.009906 | 3863
308.7 | 0.009906 | 1314 | 308.4 | 0.009906 | 3858
309 | 0.009906 | 1370 | 308.7 | 0.009906 | 3854
309.3 | 0.009906 | 1368 | 309 | 0.009906 | 3961
309.6 | 0.009906 | 1366 | 309.3 | 0.009906 | 3956
309.9 | 0.009906 | 1365 | 309.6 | 0.009906 | 3952
310.2 | 0.009906 | 1363 | 309.9 | 0.009906 | 3947
310.5 | 0.009906 | 1361 | 310.2 | 0.009906 | 3943
310.8 | 0.009906 | 1360 | 310.5 | 0.009906 | 3938
311.1 | 0.009906 | 1358 | 310.8 | 0.009906 | 3934
311.4 | 0.009906 | 1356 | 311.1 | 0.009906 | 3929
311.7 | 0.009906 | 1355 | 311.4 | 0.009906 | 3925
312 | 0.009906 | 1353 | 311.7 | 0.009906 | 3920
312.3 | 0.009906 | 1352 | 312 | 0.009906 | 3916
312.6 | 0.009906 | 1350 | 312.3 | 0.009906 | 3911
312.9 | 0.009906 | 1349 | 312.6 | 0.009906 | 3907
313.2 | 0.009906 | 1347 | 312.9 | 0.009906 | 3902
313.5 | 0.009906 | 1346 | 313.2 | 0.009906 | 3897
313.8 | 0.009906 | 1344 | 313.5 | 0.009906 | 3893
314.1 | 0.009906 | 1343 | 313.8 | 0.009906 | 3888
314.4 | 0.009906 | 1341 | 314.1 | 0.009906 | 3884
314.7 | 0.009906 | 1340 | 314.4 | 0.009906 | 3879
315 | 0.009906 | 1338 | 314.7 | 0.009906 | 3875
315.3 | 0.009906 | 1337 | 315 | 0.009906 | 3870
315.6 | 0.009906 | 1336 | 315.3 | 0.009906 | 3866
315.9 | 0.009906 | 1334 | 315.6 | 0.009906 | 3861
316.2 | 0.009906 | 1333 | 315.9 | 0.009906 | 3857
316.5 | 0.009906 | 2185 | 316.2 | 0.009906 | 3852
316.8 | 0.009906 | 2187 | 316.5 | 0.009906 | 5450
317.1 | 0.009906 | 2188 | 316.8 | 0.009906 | 5442
317.4 | 0.009906 | 2189 | 317.1 | 0.009906 | 5433
317.8 | 0.009906 | 2190 | 317.4 | 0.009906 | 5425
318.1 | 0.009906 | 2191 | 317.8 | 0.009906 | 5417
318.4 | 0.009906 | 2193 | 318.1 | 0.009906 | 5408
318.7 | 0.009906 | 2194 | 318.4 | 0.009906 | 5400
319 | 0.009906 | 2195 | 318.7 | 0.009906 | 5392
319.3 | 0.009906 | 2197 | 319 | 0.009906 | 5384
319.6 | 0.009906 | 2198 | 319.3 | 0.009906 | 5375
319.9 | 0.009906 | 2200 | 319.6 | 0.009906 | 5367
320.2 | 0.009906 | 2201 | 319.9 | 0.009906 | 5359
320.5 | 0.009906 | 2203 | 320.2 | 0.009906 | 5351
320.8 | 0.009906 | 2204 | 320.5 | 0.009906 | 5342
321.1 | 0.009906 | 2206 | 320.8 | 0.009906 | 5334
321.4 | 0.009906 | 2208 | 321.1 | 0.009906 | 5326
321.7 | 0.009906 | 2209 | 321.4 | 0.009906 | 5317
322 | 0.009906 | 2211 | 321.7 | 0.009906 | 5309
322.3 | 0.009906 | 2213 | 322 | 0.009906 | 5301
322.6 | 0.009906 | 2215 | 322.3 | 0.009906 | 5293
322.9 | 0.009906 | 2216 | 322.6 | 0.009906 | 5284
323.2 | 0.009906 | 2279 | 322.9 | 0.009906 | 5276
323.5 | 0.009906 | 2281 | 323.2 | 0.009906 | 5420
323.8 | 0.009906 | 2283 | 323.5 | 0.009906 | 5411
324.1 | 0.009906 | 2284 | 323.8 | 0.009906 | 5403
324.4 | 0.009906 | 2286 | 324.1 | 0.009906 | 5395
324.7 | 0.009906 | 2288 | 324.4 | 0.009906 | 5386
325 | 0.009906 | 2289 | 324.7 | 0.009906 | 5378
287.6 | 0.01016 | 1717 | 325 | 0.009906 | 5370
287.9 | 0.01016 | 1703 | 287.6 | 0.01016 | 4148
288.2 | 0.01016 | 1688 | 287.9 | 0.01016 | 4144
288.5 | 0.01016 | 1674 | 288.2 | 0.01016 | 4139
288.8 | 0.01016 | 1660 | 288.5 | 0.01016 | 4135
289.1 | 0.01016 | 1646 | 288.8 | 0.01016 | 4130
289.4 | 0.01016 | 1632 | 289.1 | 0.01016 | 4126
289.7 | 0.01016 | 1618 | 289.4 | 0.01016 | 4121
290 | 0.01016 | 1604 | 289.7 | 0.01016 | 4117
290.3 | 0.01016 | 1590 | 290 | 0.01016 | 4112
290.6 | 0.01016 | 1576 | 290.3 | 0.01016 | 4108
290.9 | 0.01016 | 1562 | 290.6 | 0.01016 | 4104
291.2 | 0.01016 | 1548 | 290.9 | 0.01016 | 4099
291.5 | 0.01016 | 1534 | 291.2 | 0.01016 | 4095
291.8 | 0.01016 | 1520 | 291.5 | 0.01016 | 4090
292.1 | 0.01016 | 1507 | 291.8 | 0.01016 | 4086
292.4 | 0.01016 | 1493 | 292.1 | 0.01016 | 4081
292.7 | 0.01016 | 1479 | 292.4 | 0.01016 | 4077
293 | 0.01016 | 1465 | 292.7 | 0.01016 | 4072
293.3 | 0.01016 | 1451 | 293 | 0.01016 | 4068
293.6 | 0.01016 | 1438 | 293.3 | 0.01016 | 4063
293.9 | 0.01016 | 1424 | 293.6 | 0.01016 | 4059
294.2 | 0.01016 | 1410 | 293.9 | 0.01016 | 4054
294.5 | 0.01016 | 1396 | 294.2 | 0.01016 | 4050
294.8 | 0.01016 | 1393 | 294.5 | 0.01016 | 4045
295.1 | 0.01016 | 1390 | 294.8 | 0.01016 | 4041
295.4 | 0.01016 | 1388 | 295.1 | 0.01016 | 4036
295.7 | 0.01016 | 1386 | 295.4 | 0.01016 | 4032
296 | 0.01016 | 1383 | 295.7 | 0.01016 | 4027
296.3 | 0.01016 | 1381 | 296 | 0.01016 | 4023
296.6 | 0.01016 | 1379 | 296.3 | 0.01016 | 4018
296.9 | 0.01016 | 1377 | 296.6 | 0.01016 | 4014
297.2 | 0.01016 | 1374 | 296.9 | 0.01016 | 4009
297.5 | 0.01016 | 1372 | 297.2 | 0.01016 | 4005
297.8 | 0.01016 | 1370 | 297.5 | 0.01016 | 4000
298.1 | 0.01016 | 1368 | 297.8 | 0.01016 | 3996
298.4 | 0.01016 | 1366 | 298.1 | 0.01016 | 3991
298.7 | 0.01016 | 1364 | 298.4 | 0.01016 | 3987
299 | 0.01016 | 1362 | 298.7 | 0.01016 | 3982
299.3 | 0.01016 | 1360 | 299 | 0.01016 | 3978
299.6 | 0.01016 | 1357 | 299.3 | 0.01016 | 3973
299.9 | 0.01016 | 1355 | 299.6 | 0.01016 | 3969
300.2 | 0.01016 | 1353 | 299.9 | 0.01016 | 3964
300.5 | 0.01016 | 1351 | 300.2 | 0.01016 | 3960
300.8 | 0.01016 | 1349 | 300.5 | 0.01016 | 3955
301.1 | 0.01016 | 1347 | 300.8 | 0.01016 | 3951
301.4 | 0.01016 | 1346 | 301.1 | 0.01016 | 3946
301.7 | 0.01016 | 1344 | 301.4 | 0.01016 | 3942
302 | 0.01016 | 1342 | 301.7 | 0.01016 | 3937
302.3 | 0.01016 | 1340 | 302 | 0.01016 | 3933
302.7 | 0.01016 | 1338 | 302.3 | 0.01016 | 3928
303 | 0.01016 | 1336 | 302.7 | 0.01016 | 3924
303.3 | 0.01016 | 1334 | 303 | 0.01016 | 3919
303.6 | 0.01016 | 1332 | 303.3 | 0.01016 | 3915
303.9 | 0.01016 | 1331 | 303.6 | 0.01016 | 3910
304.2 | 0.01016 | 1329 | 303.9 | 0.01016 | 3906
304.5 | 0.01016 | 1327 | 304.2 | 0.01016 | 3901
304.8 | 0.01016 | 1325 | 304.5 | 0.01016 | 3897
305.1 | 0.01016 | 1324 | 304.8 | 0.01016 | 3892
305.4 | 0.01016 | 1322 | 305.1 | 0.01016 | 3888
305.7 | 0.01016 | 1320 | 305.4 | 0.01016 | 3883
306 | 0.01016 | 1319 | 305.7 | 0.01016 | 3879
306.3 | 0.01016 | 1317 | 306 | 0.01016 | 3874
306.6 | 0.01016 | 1315 | 306.3 | 0.01016 | 3870
306.9 | 0.01016 | 1314 | 306.6 | 0.01016 | 3865
307.2 | 0.01016 | 1312 | 306.9 | 0.01016 | 3861
307.5 | 0.01016 | 1311 | 307.2 | 0.01016 | 3856
307.8 | 0.01016 | 1309 | 307.5 | 0.01016 | 3852
308.1 | 0.01016 | 1307 | 307.8 | 0.01016 | 3848
308.4 | 0.01016 | 1306 | 308.1 | 0.01016 | 3843
308.7 | 0.01016 | 1304 | 308.4 | 0.01016 | 3839
309 | 0.01016 | 1303 | 308.7 | 0.01016 | 3834
309.3 | 0.01016 | 1301 | 309 | 0.01016 | 3830
309.6 | 0.01016 | 1357 | 309.3 | 0.01016 | 3825
309.9 | 0.01016 | 1355 | 309.6 | 0.01016 | 3931
310.2 | 0.01016 | 1353 | 309.9 | 0.01016 | 3927
310.5 | 0.01016 | 1352 | 310.2 | 0.01016 | 3922
310.8 | 0.01016 | 1350 | 310.5 | 0.01016 | 3918
311.1 | 0.01016 | 1348 | 310.8 | 0.01016 | 3913
311.4 | 0.01016 | 1347 | 311.1 | 0.01016 | 3909
311.7 | 0.01016 | 1345 | 311.4 | 0.01016 | 3904
312 | 0.01016 | 1344 | 311.7 | 0.01016 | 3900
312.3 | 0.01016 | 1342 | 312 | 0.01016 | 3895
312.6 | 0.01016 | 1341 | 312.3 | 0.01016 | 3891
312.9 | 0.01016 | 1339 | 312.6 | 0.01016 | 3886
313.2 | 0.01016 | 1338 | 312.9 | 0.01016 | 3882
313.5 | 0.01016 | 1336 | 313.2 | 0.01016 | 3877
313.8 | 0.01016 | 1335 | 313.5 | 0.01016 | 3873
314.1 | 0.01016 | 1333 | 313.8 | 0.01016 | 3868
314.4 | 0.01016 | 1332 | 314.1 | 0.01016 | 3864
314.7 | 0.01016 | 1330 | 314.4 | 0.01016 | 3859
315 | 0.01016 | 1329 | 314.7 | 0.01016 | 3855
315.3 | 0.01016 | 1328 | 315 | 0.01016 | 3850
315.6 | 0.01016 | 1326 | 315.3 | 0.01016 | 3846
315.9 | 0.01016 | 1325 | 315.6 | 0.01016 | 3842
316.2 | 0.01016 | 1324 | 315.9 | 0.01016 | 3837
316.5 | 0.01016 | 1322 | 316.2 | 0.01016 | 3833
316.8 | 0.01016 | 1321 | 316.5 | 0.01016 | 3828
317.1 | 0.01016 | 2162 | 316.8 | 0.01016 | 3824
317.4 | 0.01016 | 2163 | 317.1 | 0.01016 | 5383
317.8 | 0.01016 | 2164 | 317.4 | 0.01016 | 5374
318.1 | 0.01016 | 2165 | 317.8 | 0.01016 | 5366
318.4 | 0.01016 | 2167 | 318.1 | 0.01016 | 5358
318.7 | 0.01016 | 2168 | 318.4 | 0.01016 | 5350
319 | 0.01016 | 2169 | 318.7 | 0.01016 | 5342
319.3 | 0.01016 | 2171 | 319 | 0.01016 | 5333
319.6 | 0.01016 | 2172 | 319.3 | 0.01016 | 5325
319.9 | 0.01016 | 2174 | 319.6 | 0.01016 | 5317
320.2 | 0.01016 | 2175 | 319.9 | 0.01016 | 5309
320.5 | 0.01016 | 2177 | 320.2 | 0.01016 | 5301
320.8 | 0.01016 | 2178 | 320.5 | 0.01016 | 5292
321.1 | 0.01016 | 2180 | 320.8 | 0.01016 | 5284
321.4 | 0.01016 | 2182 | 321.1 | 0.01016 | 5276
321.7 | 0.01016 | 2183 | 321.4 | 0.01016 | 5268
322 | 0.01016 | 2185 | 321.7 | 0.01016 | 5260
322.3 | 0.01016 | 2187 | 322 | 0.01016 | 5251
322.6 | 0.01016 | 2189 | 322.3 | 0.01016 | 5243
322.9 | 0.01016 | 2191 | 322.6 | 0.01016 | 5235
323.2 | 0.01016 | 2192 | 322.9 | 0.01016 | 5227
323.5 | 0.01016 | 2254 | 323.2 | 0.01016 | 5219
323.8 | 0.01016 | 2256 | 323.5 | 0.01016 | 5360
324.1 | 0.01016 | 2257 | 323.8 | 0.01016 | 5352
324.4 | 0.01016 | 2259 | 324.1 | 0.01016 | 5343
324.7 | 0.01016 | 2261 | 324.4 | 0.01016 | 5335
325 | 0.01016 | 2263 | 324.7 | 0.01016 | 5327
287.9 | 0.01042 | 1695 | 325 | 0.01016 | 5319
288.2 | 0.01042 | 1681 | 287.9 | 0.01042 | 4122
288.5 | 0.01042 | 1667 | 288.2 | 0.01042 | 4118
288.8 | 0.01042 | 1653 | 288.5 | 0.01042 | 4114
289.1 | 0.01042 | 1639 | 288.8 | 0.01042 | 4109
289.4 | 0.01042 | 1625 | 289.1 | 0.01042 | 4105
289.7 | 0.01042 | 1611 | 289.4 | 0.01042 | 4100
290 | 0.01042 | 1597 | 289.7 | 0.01042 | 4096
290.3 | 0.01042 | 1583 | 290 | 0.01042 | 4091
290.6 | 0.01042 | 1569 | 290.3 | 0.01042 | 4087
290.9 | 0.01042 | 1555 | 290.6 | 0.01042 | 4082
291.2 | 0.01042 | 1541 | 290.9 | 0.01042 | 4078
291.5 | 0.01042 | 1527 | 291.2 | 0.01042 | 4073
291.8 | 0.01042 | 1514 | 291.5 | 0.01042 | 4069
292.1 | 0.01042 | 1500 | 291.8 | 0.01042 | 4064
292.4 | 0.01042 | 1486 | 292.1 | 0.01042 | 4060
292.7 | 0.01042 | 1472 | 292.4 | 0.01042 | 4056
293 | 0.01042 | 1459 | 292.7 | 0.01042 | 4051
293.3 | 0.01042 | 1445 | 293 | 0.01042 | 4047
293.6 | 0.01042 | 1431 | 293.3 | 0.01042 | 4042
293.9 | 0.01042 | 1418 | 293.6 | 0.01042 | 4038
294.2 | 0.01042 | 1404 | 293.9 | 0.01042 | 4033
294.5 | 0.01042 | 1390 | 294.2 | 0.01042 | 4029
294.8 | 0.01042 | 1382 | 294.5 | 0.01042 | 4024
295.1 | 0.01042 | 1380 | 294.8 | 0.01042 | 4020
295.4 | 0.01042 | 1378 | 295.1 | 0.01042 | 4015
295.7 | 0.01042 | 1376 | 295.4 | 0.01042 | 4011
296 | 0.01042 | 1373 | 295.7 | 0.01042 | 4006
296.3 | 0.01042 | 1371 | 296 | 0.01042 | 4002
296.6 | 0.01042 | 1369 | 296.3 | 0.01042 | 3998
296.9 | 0.01042 | 1367 | 296.6 | 0.01042 | 3993
297.2 | 0.01042 | 1364 | 296.9 | 0.01042 | 3989
297.5 | 0.01042 | 1362 | 297.2 | 0.01042 | 3984
297.8 | 0.01042 | 1360 | 297.5 | 0.01042 | 3980
298.1 | 0.01042 | 1358 | 297.8 | 0.01042 | 3975
298.4 | 0.01042 | 1356 | 298.1 | 0.01042 | 3971
298.7 | 0.01042 | 1354 | 298.4 | 0.01042 | 3966
299 | 0.01042 | 1352 | 298.7 | 0.01042 | 3962
299.3 | 0.01042 | 1350 | 299 | 0.01042 | 3957
299.6 | 0.01042 | 1348 | 299.3 | 0.01042 | 3953
299.9 | 0.01042 | 1346 | 299.6 | 0.01042 | 3948
300.2 | 0.01042 | 1344 | 299.9 | 0.01042 | 3944
300.5 | 0.01042 | 1342 | 300.2 | 0.01042 | 3940
300.8 | 0.01042 | 1340 | 300.5 | 0.01042 | 3935
301.1 | 0.01042 | 1338 | 300.8 | 0.01042 | 3931
301.4 | 0.01042 | 1336 | 301.1 | 0.01042 | 3926
301.7 | 0.01042 | 1334 | 301.4 | 0.01042 | 3922
302 | 0.01042 | 1332 | 301.7 | 0.01042 | 3917
302.3 | 0.01042 | 1330 | 302 | 0.01042 | 3913
302.7 | 0.01042 | 1328 | 302.3 | 0.01042 | 3908
303 | 0.01042 | 1326 | 302.7 | 0.01042 | 3904
303.3 | 0.01042 | 1325 | 303 | 0.01042 | 3899
303.6 | 0.01042 | 1323 | 303.3 | 0.01042 | 3895
303.9 | 0.01042 | 1321 | 303.6 | 0.01042 | 3890
304.2 | 0.01042 | 1319 | 303.9 | 0.01042 | 3886
304.5 | 0.01042 | 1318 | 304.2 | 0.01042 | 3882
304.8 | 0.01042 | 1316 | 304.5 | 0.01042 | 3877
305.1 | 0.01042 | 1314 | 304.8 | 0.01042 | 3873
305.4 | 0.01042 | 1312 | 305.1 | 0.01042 | 3868
305.7 | 0.01042 | 1311 | 305.4 | 0.01042 | 3864
306 | 0.01042 | 1309 | 305.7 | 0.01042 | 3859
306.3 | 0.01042 | 1307 | 306 | 0.01042 | 3855
306.6 | 0.01042 | 1306 | 306.3 | 0.01042 | 3850
306.9 | 0.01042 | 1304 | 306.6 | 0.01042 | 3846
307.2 | 0.01042 | 1303 | 306.9 | 0.01042 | 3841
307.5 | 0.01042 | 1301 | 307.2 | 0.01042 | 3837
307.8 | 0.01042 | 1300 | 307.5 | 0.01042 | 3832
308.1 | 0.01042 | 1298 | 307.8 | 0.01042 | 3828
308.4 | 0.01042 | 1297 | 308.1 | 0.01042 | 3823
308.7 | 0.01042 | 1295 | 308.4 | 0.01042 | 3819
309 | 0.01042 | 1294 | 308.7 | 0.01042 | 3815
309.3 | 0.01042 | 1292 | 309 | 0.01042 | 3810
309.6 | 0.01042 | 1291 | 309.3 | 0.01042 | 3806
309.9 | 0.01042 | 1345 | 309.6 | 0.01042 | 3801
310.2 | 0.01042 | 1344 | 309.9 | 0.01042 | 3907
310.5 | 0.01042 | 1342 | 310.2 | 0.01042 | 3902
310.8 | 0.01042 | 1341 | 310.5 | 0.01042 | 3898
311.1 | 0.01042 | 1339 | 310.8 | 0.01042 | 3894
311.4 | 0.01042 | 1337 | 311.1 | 0.01042 | 3889
311.7 | 0.01042 | 1336 | 311.4 | 0.01042 | 3885
312 | 0.01042 | 1334 | 311.7 | 0.01042 | 3880
312.3 | 0.01042 | 1333 | 312 | 0.01042 | 3876
312.6 | 0.01042 | 1331 | 312.3 | 0.01042 | 3871
312.9 | 0.01042 | 1330 | 312.6 | 0.01042 | 3867
313.2 | 0.01042 | 1328 | 312.9 | 0.01042 | 3862
313.5 | 0.01042 | 1327 | 313.2 | 0.01042 | 3858
313.8 | 0.01042 | 1325 | 313.5 | 0.01042 | 3853
314.1 | 0.01042 | 1324 | 313.8 | 0.01042 | 3849
314.4 | 0.01042 | 1323 | 314.1 | 0.01042 | 3844
314.7 | 0.01042 | 1321 | 314.4 | 0.01042 | 3840
315 | 0.01042 | 1320 | 314.7 | 0.01042 | 3836
315.3 | 0.01042 | 1318 | 315 | 0.01042 | 3831
315.6 | 0.01042 | 1317 | 315.3 | 0.01042 | 3827
315.9 | 0.01042 | 1316 | 315.6 | 0.01042 | 3822
316.2 | 0.01042 | 1315 | 315.9 | 0.01042 | 3818
316.5 | 0.01042 | 1313 | 316.2 | 0.01042 | 3813
316.8 | 0.01042 | 1312 | 316.5 | 0.01042 | 3809
317.1 | 0.01042 | 1311 | 316.8 | 0.01042 | 3804
317.4 | 0.01042 | 1310 | 317.1 | 0.01042 | 3800
317.8 | 0.01042 | 2139 | 317.4 | 0.01042 | 3795
318.1 | 0.01042 | 2140 | 317.8 | 0.01042 | 5317
318.4 | 0.01042 | 2141 | 318.1 | 0.01042 | 5309
318.7 | 0.01042 | 2143 | 318.4 | 0.01042 | 5300
319 | 0.01042 | 2144 | 318.7 | 0.01042 | 5292
319.3 | 0.01042 | 2145 | 319 | 0.01042 | 5284
319.6 | 0.01042 | 2147 | 319.3 | 0.01042 | 5276
319.9 | 0.01042 | 2148 | 319.6 | 0.01042 | 5268
320.2 | 0.01042 | 2150 | 319.9 | 0.01042 | 5260
320.5 | 0.01042 | 2151 | 320.2 | 0.01042 | 5252
320.8 | 0.01042 | 2153 | 320.5 | 0.01042 | 5244
321.1 | 0.01042 | 2155 | 320.8 | 0.01042 | 5236
321.4 | 0.01042 | 2156 | 321.1 | 0.01042 | 5227
321.7 | 0.01042 | 2158 | 321.4 | 0.01042 | 5219
322 | 0.01042 | 2160 | 321.7 | 0.01042 | 5211
322.3 | 0.01042 | 2162 | 322 | 0.01042 | 5203
322.6 | 0.01042 | 2163 | 322.3 | 0.01042 | 5195
322.9 | 0.01042 | 2165 | 322.6 | 0.01042 | 5187
323.2 | 0.01042 | 2167 | 322.9 | 0.01042 | 5179
323.5 | 0.01042 | 2169 | 323.2 | 0.01042 | 5171
323.8 | 0.01042 | 2171 | 323.5 | 0.01042 | 5162
324.1 | 0.01042 | 2231 | 323.8 | 0.01042 | 5154
324.4 | 0.01042 | 2233 | 324.1 | 0.01042 | 5293
324.7 | 0.01042 | 2235 | 324.4 | 0.01042 | 5285
325 | 0.01042 | 2237 | 324.7 | 0.01042 | 5277
288.2 | 0.01067 | 1673 | 325 | 0.01042 | 5269
288.5 | 0.01067 | 1659 | 288.2 | 0.01067 | 4097
288.8 | 0.01067 | 1645 | 288.5 | 0.01067 | 4093
289.1 | 0.01067 | 1631 | 288.8 | 0.01067 | 4088
289.4 | 0.01067 | 1617 | 289.1 | 0.01067 | 4084
289.7 | 0.01067 | 1603 | 289.4 | 0.01067 | 4079
290 | 0.01067 | 1590 | 289.7 | 0.01067 | 4075
290.3 | 0.01067 | 1576 | 290 | 0.01067 | 4070
290.6 | 0.01067 | 1562 | 290.3 | 0.01067 | 4066
290.9 | 0.01067 | 1548 | 290.6 | 0.01067 | 4061
291.2 | 0.01067 | 1534 | 290.9 | 0.01067 | 4057
291.5 | 0.01067 | 1521 | 291.2 | 0.01067 | 4053
291.8 | 0.01067 | 1507 | 291.5 | 0.01067 | 4048
292.1 | 0.01067 | 1493 | 291.8 | 0.01067 | 4044
292.4 | 0.01067 | 1479 | 292.1 | 0.01067 | 4039
292.7 | 0.01067 | 1466 | 292.4 | 0.01067 | 4035
293 | 0.01067 | 1452 | 292.7 | 0.01067 | 4030
293.3 | 0.01067 | 1439 | 293 | 0.01067 | 4026
293.6 | 0.01067 | 1425 | 293.3 | 0.01067 | 4022
293.9 | 0.01067 | 1411 | 293.6 | 0.01067 | 4017
294.2 | 0.01067 | 1398 | 293.9 | 0.01067 | 4013
294.5 | 0.01067 | 1384 | 294.2 | 0.01067 | 4008
294.8 | 0.01067 | 1372 | 294.5 | 0.01067 | 4004
295.1 | 0.01067 | 1370 | 294.8 | 0.01067 | 3999
295.4 | 0.01067 | 1368 | 295.1 | 0.01067 | 3995
295.7 | 0.01067 | 1366 | 295.4 | 0.01067 | 3991
296 | 0.01067 | 1363 | 295.7 | 0.01067 | 3986
296.3 | 0.01067 | 1361 | 296 | 0.01067 | 3982
296.6 | 0.01067 | 1359 | 296.3 | 0.01067 | 3977
296.9 | 0.01067 | 1357 | 296.6 | 0.01067 | 3973
297.2 | 0.01067 | 1355 | 296.9 | 0.01067 | 3968
297.5 | 0.01067 | 1352 | 297.2 | 0.01067 | 3964
297.8 | 0.01067 | 1350 | 297.5 | 0.01067 | 3960
298.1 | 0.01067 | 1348 | 297.8 | 0.01067 | 3955
298.4 | 0.01067 | 1346 | 298.1 | 0.01067 | 3951
298.7 | 0.01067 | 1344 | 298.4 | 0.01067 | 3946
299 | 0.01067 | 1342 | 298.7 | 0.01067 | 3942
299.3 | 0.01067 | 1340 | 299 | 0.01067 | 3937
299.6 | 0.01067 | 1338 | 299.3 | 0.01067 | 3933
299.9 | 0.01067 | 1336 | 299.6 | 0.01067 | 3928
300.2 | 0.01067 | 1334 | 299.9 | 0.01067 | 3924
300.5 | 0.01067 | 1332 | 300.2 | 0.01067 | 3920
300.8 | 0.01067 | 1330 | 300.5 | 0.01067 | 3915
301.1 | 0.01067 | 1328 | 300.8 | 0.01067 | 3911
301.4 | 0.01067 | 1326 | 301.1 | 0.01067 | 3906
301.7 | 0.01067 | 1324 | 301.4 | 0.01067 | 3902
302 | 0.01067 | 1322 | 301.7 | 0.01067 | 3897
302.3 | 0.01067 | 1321 | 302 | 0.01067 | 3893
302.7 | 0.01067 | 1319 | 302.3 | 0.01067 | 3889
303 | 0.01067 | 1317 | 302.7 | 0.01067 | 3884
303.3 | 0.01067 | 1315 | 303 | 0.01067 | 3880
303.6 | 0.01067 | 1313 | 303.3 | 0.01067 | 3875
303.9 | 0.01067 | 1312 | 303.6 | 0.01067 | 3871
304.2 | 0.01067 | 1310 | 303.9 | 0.01067 | 3866
304.5 | 0.01067 | 1308 | 304.2 | 0.01067 | 3862
304.8 | 0.01067 | 1306 | 304.5 | 0.01067 | 3858
305.1 | 0.01067 | 1305 | 304.8 | 0.01067 | 3853
305.4 | 0.01067 | 1303 | 305.1 | 0.01067 | 3849
305.7 | 0.01067 | 1301 | 305.4 | 0.01067 | 3844
306 | 0.01067 | 1300 | 305.7 | 0.01067 | 3840
306.3 | 0.01067 | 1298 | 306 | 0.01067 | 3835
306.6 | 0.01067 | 1297 | 306.3 | 0.01067 | 3831
306.9 | 0.01067 | 1295 | 306.6 | 0.01067 | 3826
307.2 | 0.01067 | 1294 | 306.9 | 0.01067 | 3822
307.5 | 0.01067 | 1292 | 307.2 | 0.01067 | 3818
307.8 | 0.01067 | 1290 | 307.5 | 0.01067 | 3813
308.1 | 0.01067 | 1289 | 307.8 | 0.01067 | 3809
308.4 | 0.01067 | 1287 | 308.1 | 0.01067 | 3804
308.7 | 0.01067 | 1286 | 308.4 | 0.01067 | 3800
309 | 0.01067 | 1285 | 308.7 | 0.01067 | 3795
309.3 | 0.01067 | 1283 | 309 | 0.01067 | 3791
309.6 | 0.01067 | 1282 | 309.3 | 0.01067 | 3787
309.9 | 0.01067 | 1280 | 309.6 | 0.01067 | 3782
310.2 | 0.01067 | 1279 | 309.9 | 0.01067 | 3778
310.5 | 0.01067 | 1333 | 310.2 | 0.01067 | 3773
310.8 | 0.01067 | 1331 | 310.5 | 0.01067 | 3879
311.1 | 0.01067 | 1330 | 310.8 | 0.01067 | 3874
311.4 | 0.01067 | 1328 | 311.1 | 0.01067 | 3870
311.7 | 0.01067 | 1327 | 311.4 | 0.01067 | 3865
312 | 0.01067 | 1325 | 311.7 | 0.01067 | 3861
312.3 | 0.01067 | 1324 | 312 | 0.01067 | 3856
312.6 | 0.01067 | 1322 | 312.3 | 0.01067 | 3852
312.9 | 0.01067 | 1321 | 312.6 | 0.01067 | 3847
313.2 | 0.01067 | 1319 | 312.9 | 0.01067 | 3843
313.5 | 0.01067 | 1318 | 313.2 | 0.01067 | 3839
313.8 | 0.01067 | 1316 | 313.5 | 0.01067 | 3834
314.1 | 0.01067 | 1315 | 313.8 | 0.01067 | 3830
314.4 | 0.01067 | 1313 | 314.1 | 0.01067 | 3825
314.7 | 0.01067 | 1312 | 314.4 | 0.01067 | 3821
315 | 0.01067 | 1311 | 314.7 | 0.01067 | 3816
315.3 | 0.01067 | 1309 | 315 | 0.01067 | 3812
315.6 | 0.01067 | 1308 | 315.3 | 0.01067 | 3808
315.9 | 0.01067 | 1307 | 315.6 | 0.01067 | 3803
316.2 | 0.01067 | 1306 | 315.9 | 0.01067 | 3799
316.5 | 0.01067 | 1304 | 316.2 | 0.01067 | 3794
316.8 | 0.01067 | 1303 | 316.5 | 0.01067 | 3790
317.1 | 0.01067 | 1302 | 316.8 | 0.01067 | 3785
317.4 | 0.01067 | 1301 | 317.1 | 0.01067 | 3781
317.8 | 0.01067 | 1300 | 317.4 | 0.01067 | 3776
318.1 | 0.01067 | 2115 | 317.8 | 0.01067 | 3772
318.4 | 0.01067 | 2117 | 318.1 | 0.01067 | 5260
318.7 | 0.01067 | 2118 | 318.4 | 0.01067 | 5252
319 | 0.01067 | 2119 | 318.7 | 0.01067 | 5244
319.3 | 0.01067 | 2121 | 319 | 0.01067 | 5236
319.6 | 0.01067 | 2122 | 319.3 | 0.01067 | 5228
319.9 | 0.01067 | 2124 | 319.6 | 0.01067 | 5220
320.2 | 0.01067 | 2125 | 319.9 | 0.01067 | 5212
320.5 | 0.01067 | 2127 | 320.2 | 0.01067 | 5204
320.8 | 0.01067 | 2128 | 320.5 | 0.01067 | 5196
321.1 | 0.01067 | 2130 | 320.8 | 0.01067 | 5188
321.4 | 0.01067 | 2132 | 321.1 | 0.01067 | 5180
321.7 | 0.01067 | 2134 | 321.4 | 0.01067 | 5172
322 | 0.01067 | 2135 | 321.7 | 0.01067 | 5164
322.3 | 0.01067 | 2137 | 322 | 0.01067 | 5156
322.6 | 0.01067 | 2139 | 322.3 | 0.01067 | 5148
322.9 | 0.01067 | 2141 | 322.6 | 0.01067 | 5140
323.2 | 0.01067 | 2143 | 322.9 | 0.01067 | 5132
323.5 | 0.01067 | 2145 | 323.2 | 0.01067 | 5124
323.8 | 0.01067 | 2147 | 323.5 | 0.01067 | 5116
324.1 | 0.01067 | 2149 | 323.8 | 0.01067 | 5108
324.4 | 0.01067 | 2151 | 324.1 | 0.01067 | 5100
324.7 | 0.01067 | 2209 | 324.4 | 0.01067 | 5092
325 | 0.01067 | 2211 | 324.7 | 0.01067 | 5228
288.8 | 0.01093 | 1638 | 325 | 0.01067 | 5220
289.1 | 0.01093 | 1624 | 288.8 | 0.01093 | 4067
289.4 | 0.01093 | 1610 | 289.1 | 0.01093 | 4063
289.7 | 0.01093 | 1596 | 289.4 | 0.01093 | 4059
290 | 0.01093 | 1583 | 289.7 | 0.01093 | 4054
290.3 | 0.01093 | 1569 | 290 | 0.01093 | 4050
290.6 | 0.01093 | 1555 | 290.3 | 0.01093 | 4045
290.9 | 0.01093 | 1541 | 290.6 | 0.01093 | 4041
291.2 | 0.01093 | 1528 | 290.9 | 0.01093 | 4037
291.5 | 0.01093 | 1514 | 291.2 | 0.01093 | 4032
291.8 | 0.01093 | 1500 | 291.5 | 0.01093 | 4028
292.1 | 0.01093 | 1487 | 291.8 | 0.01093 | 4023
292.4 | 0.01093 | 1473 | 292.1 | 0.01093 | 4019
292.7 | 0.01093 | 1459 | 292.4 | 0.01093 | 4015
293 | 0.01093 | 1446 | 292.7 | 0.01093 | 4010
293.3 | 0.01093 | 1432 | 293 | 0.01093 | 4006
293.6 | 0.01093 | 1419 | 293.3 | 0.01093 | 4001
293.9 | 0.01093 | 1405 | 293.6 | 0.01093 | 3997
294.2 | 0.01093 | 1392 | 293.9 | 0.01093 | 3993
294.5 | 0.01093 | 1378 | 294.2 | 0.01093 | 3988
294.8 | 0.01093 | 1365 | 294.5 | 0.01093 | 3984
295.1 | 0.01093 | 1360 | 294.8 | 0.01093 | 3979
295.4 | 0.01093 | 1358 | 295.1 | 0.01093 | 3975
295.7 | 0.01093 | 1356 | 295.4 | 0.01093 | 3971
296 | 0.01093 | 1354 | 295.7 | 0.01093 | 3966
296.3 | 0.01093 | 1351 | 296 | 0.01093 | 3962
296.6 | 0.01093 | 1349 | 296.3 | 0.01093 | 3957
296.9 | 0.01093 | 1347 | 296.6 | 0.01093 | 3953
297.2 | 0.01093 | 1345 | 296.9 | 0.01093 | 3949
297.5 | 0.01093 | 1343 | 297.2 | 0.01093 | 3944
297.8 | 0.01093 | 1341 | 297.5 | 0.01093 | 3940
298.1 | 0.01093 | 1339 | 297.8 | 0.01093 | 3935
298.4 | 0.01093 | 1337 | 298.1 | 0.01093 | 3931
298.7 | 0.01093 | 1335 | 298.4 | 0.01093 | 3927
299 | 0.01093 | 1332 | 298.7 | 0.01093 | 3922
299.3 | 0.01093 | 1330 | 299 | 0.01093 | 3918
299.6 | 0.01093 | 1328 | 299.3 | 0.01093 | 3913
299.9 | 0.01093 | 1326 | 299.6 | 0.01093 | 3909
300.2 | 0.01093 | 1325 | 299.9 | 0.01093 | 3904
300.5 | 0.01093 | 1323 | 300.2 | 0.01093 | 3900
300.8 | 0.01093 | 1321 | 300.5 | 0.01093 | 3896
301.1 | 0.01093 | 1319 | 300.8 | 0.01093 | 3891
301.4 | 0.01093 | 1317 | 301.1 | 0.01093 | 3887
301.7 | 0.01093 | 1315 | 301.4 | 0.01093 | 3882
302 | 0.01093 | 1313 | 301.7 | 0.01093 | 3878
302.3 | 0.01093 | 1311 | 302 | 0.01093 | 3874
302.7 | 0.01093 | 1310 | 302.3 | 0.01093 | 3869
303 | 0.01093 | 1308 | 302.7 | 0.01093 | 3865
303.3 | 0.01093 | 1306 | 303 | 0.01093 | 3860
303.6 | 0.01093 | 1304 | 303.3 | 0.01093 | 3856
303.9 | 0.01093 | 1302 | 303.6 | 0.01093 | 3852
304.2 | 0.01093 | 1301 | 303.9 | 0.01093 | 3847
304.5 | 0.01093 | 1299 | 304.2 | 0.01093 | 3843
304.8 | 0.01093 | 1297 | 304.5 | 0.01093 | 3838
305.1 | 0.01093 | 1296 | 304.8 | 0.01093 | 3834
305.4 | 0.01093 | 1294 | 305.1 | 0.01093 | 3830
305.7 | 0.01093 | 1292 | 305.4 | 0.01093 | 3825
306 | 0.01093 | 1291 | 305.7 | 0.01093 | 3821
306.3 | 0.01093 | 1289 | 306 | 0.01093 | 3816
306.6 | 0.01093 | 1288 | 306.3 | 0.01093 | 3812
306.9 | 0.01093 | 1286 | 306.6 | 0.01093 | 3808
307.2 | 0.01093 | 1284 | 306.9 | 0.01093 | 3803
307.5 | 0.01093 | 1283 | 307.2 | 0.01093 | 3799
307.8 | 0.01093 | 1281 | 307.5 | 0.01093 | 3794
308.1 | 0.01093 | 1280 | 307.8 | 0.01093 | 3790
308.4 | 0.01093 | 1279 | 308.1 | 0.01093 | 3786
308.7 | 0.01093 | 1277 | 308.4 | 0.01093 | 3781
309 | 0.01093 | 1276 | 308.7 | 0.01093 | 3777
309.3 | 0.01093 | 1274 | 309 | 0.01093 | 3772
309.6 | 0.01093 | 1273 | 309.3 | 0.01093 | 3768
309.9 | 0.01093 | 1271 | 309.6 | 0.01093 | 3763
310.2 | 0.01093 | 1270 | 309.9 | 0.01093 | 3759
310.5 | 0.01093 | 1269 | 310.2 | 0.01093 | 3755
310.8 | 0.01093 | 1322 | 310.5 | 0.01093 | 3750
311.1 | 0.01093 | 1321 | 310.8 | 0.01093 | 3855
311.4 | 0.01093 | 1319 | 311.1 | 0.01093 | 3851
311.7 | 0.01093 | 1317 | 311.4 | 0.01093 | 3846
312 | 0.01093 | 1316 | 311.7 | 0.01093 | 3842
312.3 | 0.01093 | 1314 | 312 | 0.01093 | 3837
312.6 | 0.01093 | 1313 | 312.3 | 0.01093 | 3833
312.9 | 0.01093 | 1312 | 312.6 | 0.01093 | 3829
313.2 | 0.01093 | 1310 | 312.9 | 0.01093 | 3824
313.5 | 0.01093 | 1309 | 313.2 | 0.01093 | 3820
313.8 | 0.01093 | 1307 | 313.5 | 0.01093 | 3815
314.1 | 0.01093 | 1306 | 313.8 | 0.01093 | 3811
314.4 | 0.01093 | 1305 | 314.1 | 0.01093 | 3806
314.7 | 0.01093 | 1303 | 314.4 | 0.01093 | 3802
315 | 0.01093 | 1302 | 314.7 | 0.01093 | 3798
315.3 | 0.01093 | 1301 | 315 | 0.01093 | 3793
315.6 | 0.01093 | 1299 | 315.3 | 0.01093 | 3789
315.9 | 0.01093 | 1298 | 315.6 | 0.01093 | 3784
316.2 | 0.01093 | 1297 | 315.9 | 0.01093 | 3780
316.5 | 0.01093 | 1296 | 316.2 | 0.01093 | 3776
316.8 | 0.01093 | 1294 | 316.5 | 0.01093 | 3771
317.1 | 0.01093 | 1293 | 316.8 | 0.01093 | 3767
317.4 | 0.01093 | 1292 | 317.1 | 0.01093 | 3762
317.8 | 0.01093 | 1291 | 317.4 | 0.01093 | 3758
318.1 | 0.01093 | 1290 | 317.8 | 0.01093 | 3754
318.4 | 0.01093 | 1288 | 318.1 | 0.01093 | 3749
318.7 | 0.01093 | 2094 | 318.4 | 0.01093 | 3745
319 | 0.01093 | 2095 | 318.7 | 0.01093 | 5197
319.3 | 0.01093 | 2097 | 319 | 0.01093 | 5189
319.6 | 0.01093 | 2098 | 319.3 | 0.01093 | 5182
319.9 | 0.01093 | 2100 | 319.6 | 0.01093 | 5174
320.2 | 0.01093 | 2101 | 319.9 | 0.01093 | 5166
320.5 | 0.01093 | 2103 | 320.2 | 0.01093 | 5158
320.8 | 0.01093 | 2104 | 320.5 | 0.01093 | 5150
321.1 | 0.01093 | 2106 | 320.8 | 0.01093 | 5142
321.4 | 0.01093 | 2108 | 321.1 | 0.01093 | 5134
321.7 | 0.01093 | 2110 | 321.4 | 0.01093 | 5126
322 | 0.01093 | 2111 | 321.7 | 0.01093 | 5118
322.3 | 0.01093 | 2113 | 322 | 0.01093 | 5110
322.6 | 0.01093 | 2115 | 322.3 | 0.01093 | 5102
322.9 | 0.01093 | 2117 | 322.6 | 0.01093 | 5094
323.2 | 0.01093 | 2119 | 322.9 | 0.01093 | 5086
323.5 | 0.01093 | 2121 | 323.2 | 0.01093 | 5078
323.8 | 0.01093 | 2123 | 323.5 | 0.01093 | 5070
324.1 | 0.01093 | 2125 | 323.8 | 0.01093 | 5062
324.4 | 0.01093 | 2127 | 324.1 | 0.01093 | 5054
324.7 | 0.01093 | 2129 | 324.4 | 0.01093 | 5046
325 | 0.01093 | 2186 | 324.7 | 0.01093 | 5038
289.1 | 0.01118 | 1617 | 325 | 0.01093 | 5173
289.4 | 0.01118 | 1603 | 289.1 | 0.01118 | 4043
289.7 | 0.01118 | 1589 | 289.4 | 0.01118 | 4039
290 | 0.01118 | 1576 | 289.7 | 0.01118 | 4034
290.3 | 0.01118 | 1562 | 290 | 0.01118 | 4030
290.6 | 0.01118 | 1548 | 290.3 | 0.01118 | 4025
290.9 | 0.01118 | 1535 | 290.6 | 0.01118 | 4021
291.2 | 0.01118 | 1521 | 290.9 | 0.01118 | 4017
291.5 | 0.01118 | 1507 | 291.2 | 0.01118 | 4012
291.8 | 0.01118 | 1494 | 291.5 | 0.01118 | 4008
292.1 | 0.01118 | 1480 | 291.8 | 0.01118 | 4004
292.4 | 0.01118 | 1467 | 292.1 | 0.01118 | 3999
292.7 | 0.01118 | 1453 | 292.4 | 0.01118 | 3995
293 | 0.01118 | 1440 | 292.7 | 0.01118 | 3990
293.3 | 0.01118 | 1426 | 293 | 0.01118 | 3986
293.6 | 0.01118 | 1413 | 293.3 | 0.01118 | 3982
293.9 | 0.01118 | 1399 | 293.6 | 0.01118 | 3977
294.2 | 0.01118 | 1386 | 293.9 | 0.01118 | 3973
294.5 | 0.01118 | 1372 | 294.2 | 0.01118 | 3968
294.8 | 0.01118 | 1359 | 294.5 | 0.01118 | 3964
295.1 | 0.01118 | 1351 | 294.8 | 0.01118 | 3960
295.4 | 0.01118 | 1349 | 295.1 | 0.01118 | 3955
295.7 | 0.01118 | 1346 | 295.4 | 0.01118 | 3951
296 | 0.01118 | 1344 | 295.7 | 0.01118 | 3947
296.3 | 0.01118 | 1342 | 296 | 0.01118 | 3942
296.6 | 0.01118 | 1340 | 296.3 | 0.01118 | 3938
296.9 | 0.01118 | 1338 | 296.6 | 0.01118 | 3933
297.2 | 0.01118 | 1335 | 296.9 | 0.01118 | 3929
297.5 | 0.01118 | 1333 | 297.2 | 0.01118 | 3925
297.8 | 0.01118 | 1331 | 297.5 | 0.01118 | 3920
298.1 | 0.01118 | 1329 | 297.8 | 0.01118 | 3916
298.4 | 0.01118 | 1327 | 298.1 | 0.01118 | 3912
298.7 | 0.01118 | 1325 | 298.4 | 0.01118 | 3907
299 | 0.01118 | 1323 | 298.7 | 0.01118 | 3903
299.3 | 0.01118 | 1321 | 299 | 0.01118 | 3898
299.6 | 0.01118 | 1319 | 299.3 | 0.01118 | 3894
299.9 | 0.01118 | 1317 | 299.6 | 0.01118 | 3890
300.2 | 0.01118 | 1315 | 299.9 | 0.01118 | 3885
300.5 | 0.01118 | 1313 | 300.2 | 0.01118 | 3881
300.8 | 0.01118 | 1311 | 300.5 | 0.01118 | 3877
301.1 | 0.01118 | 1310 | 300.8 | 0.01118 | 3872
301.4 | 0.01118 | 1308 | 301.1 | 0.01118 | 3868
301.7 | 0.01118 | 1306 | 301.4 | 0.01118 | 3863
302 | 0.01118 | 1304 | 301.7 | 0.01118 | 3859
302.3 | 0.01118 | 1302 | 302 | 0.01118 | 3855
302.7 | 0.01118 | 1300 | 302.3 | 0.01118 | 3850
303 | 0.01118 | 1299 | 302.7 | 0.01118 | 3846
303.3 | 0.01118 | 1297 | 303 | 0.01118 | 3842
303.6 | 0.01118 | 1295 | 303.3 | 0.01118 | 3837
303.9 | 0.01118 | 1293 | 303.6 | 0.01118 | 3833
304.2 | 0.01118 | 1292 | 303.9 | 0.01118 | 3828
304.5 | 0.01118 | 1290 | 304.2 | 0.01118 | 3824
304.8 | 0.01118 | 1288 | 304.5 | 0.01118 | 3820
305.1 | 0.01118 | 1287 | 304.8 | 0.01118 | 3815
305.4 | 0.01118 | 1285 | 305.1 | 0.01118 | 3811
305.7 | 0.01118 | 1283 | 305.4 | 0.01118 | 3806
306 | 0.01118 | 1282 | 305.7 | 0.01118 | 3802
306.3 | 0.01118 | 1280 | 306 | 0.01118 | 3798
306.6 | 0.01118 | 1279 | 306.3 | 0.01118 | 3793
306.9 | 0.01118 | 1277 | 306.6 | 0.01118 | 3789
307.2 | 0.01118 | 1276 | 306.9 | 0.01118 | 3785
307.5 | 0.01118 | 1274 | 307.2 | 0.01118 | 3780
307.8 | 0.01118 | 1273 | 307.5 | 0.01118 | 3776
308.1 | 0.01118 | 1271 | 307.8 | 0.01118 | 3771
308.4 | 0.01118 | 1270 | 308.1 | 0.01118 | 3767
308.7 | 0.01118 | 1268 | 308.4 | 0.01118 | 3763
309 | 0.01118 | 1267 | 308.7 | 0.01118 | 3758
309.3 | 0.01118 | 1265 | 309 | 0.01118 | 3754
309.6 | 0.01118 | 1264 | 309.3 | 0.01118 | 3750
309.9 | 0.01118 | 1263 | 309.6 | 0.01118 | 3745
310.2 | 0.01118 | 1261 | 309.9 | 0.01118 | 3741
310.5 | 0.01118 | 1260 | 310.2 | 0.01118 | 3736
310.8 | 0.01118 | 1259 | 310.5 | 0.01118 | 3732
311.1 | 0.01118 | 1257 | 310.8 | 0.01118 | 3728
311.4 | 0.01118 | 1310 | 311.1 | 0.01118 | 3723
311.7 | 0.01118 | 1309 | 311.4 | 0.01118 | 3827
312 | 0.01118 | 1307 | 311.7 | 0.01118 | 3823
312.3 | 0.01118 | 1306 | 312 | 0.01118 | 3819
312.6 | 0.01118 | 1304 | 312.3 | 0.01118 | 3814
312.9 | 0.01118 | 1303 | 312.6 | 0.01118 | 3810
313.2 | 0.01118 | 1301 | 312.9 | 0.01118 | 3806
313.5 | 0.01118 | 1300 | 313.2 | 0.01118 | 3801
313.8 | 0.01118 | 1299 | 313.5 | 0.01118 | 3797
314.1 | 0.01118 | 1297 | 313.8 | 0.01118 | 3792
314.4 | 0.01118 | 1296 | 314.1 | 0.01118 | 3788
314.7 | 0.01118 | 1294 | 314.4 | 0.01118 | 3784
315 | 0.01118 | 1293 | 314.7 | 0.01118 | 3779
315.3 | 0.01118 | 1292 | 315 | 0.01118 | 3775
315.6 | 0.01118 | 1291 | 315.3 | 0.01118 | 3771
315.9 | 0.01118 | 1289 | 315.6 | 0.01118 | 3766
316.2 | 0.01118 | 1288 | 315.9 | 0.01118 | 3762
316.5 | 0.01118 | 1287 | 316.2 | 0.01118 | 3757
316.8 | 0.01118 | 1286 | 316.5 | 0.01118 | 3753
317.1 | 0.01118 | 1284 | 316.8 | 0.01118 | 3749
317.4 | 0.01118 | 1283 | 317.1 | 0.01118 | 3744
317.8 | 0.01118 | 1282 | 317.4 | 0.01118 | 3740
318.1 | 0.01118 | 1281 | 317.8 | 0.01118 | 3735
318.4 | 0.01118 | 1280 | 318.1 | 0.01118 | 3731
318.7 | 0.01118 | 1279 | 318.4 | 0.01118 | 3727
319 | 0.01118 | 2072 | 318.7 | 0.01118 | 3722
319.3 | 0.01118 | 2073 | 319 | 0.01118 | 5144
319.6 | 0.01118 | 2075 | 319.3 | 0.01118 | 5136
319.9 | 0.01118 | 2076 | 319.6 | 0.01118 | 5128
320.2 | 0.01118 | 2078 | 319.9 | 0.01118 | 5120
320.5 | 0.01118 | 2079 | 320.2 | 0.01118 | 5112
320.8 | 0.01118 | 2081 | 320.5 | 0.01118 | 5104
321.1 | 0.01118 | 2083 | 320.8 | 0.01118 | 5096
321.4 | 0.01118 | 2084 | 321.1 | 0.01118 | 5088
321.7 | 0.01118 | 2086 | 321.4 | 0.01118 | 5081
322 | 0.01118 | 2088 | 321.7 | 0.01118 | 5073
322.3 | 0.01118 | 2090 | 322 | 0.01118 | 5065
322.6 | 0.01118 | 2092 | 322.3 | 0.01118 | 5057
322.9 | 0.01118 | 2094 | 322.6 | 0.01118 | 5049
323.2 | 0.01118 | 2095 | 322.9 | 0.01118 | 5041
323.5 | 0.01118 | 2097 | 323.2 | 0.01118 | 5033
323.8 | 0.01118 | 2099 | 323.5 | 0.01118 | 5025
324.1 | 0.01118 | 2101 | 323.8 | 0.01118 | 5017
324.4 | 0.01118 | 2103 | 324.1 | 0.01118 | 5010
324.7 | 0.01118 | 2106 | 324.4 | 0.01118 | 5002
325 | 0.01118 | 2108 | 324.7 | 0.01118 | 4994
289.4 | 0.01144 | 1596 | 325 | 0.01118 | 4986
289.7 | 0.01144 | 1582 | 289.4 | 0.01144 | 4019
290 | 0.01144 | 1569 | 289.7 | 0.01144 | 4014
290.3 | 0.01144 | 1555 | 290 | 0.01144 | 4010
290.6 | 0.01144 | 1542 | 290.3 | 0.01144 | 4006
290.9 | 0.01144 | 1528 | 290.6 | 0.01144 | 4001
291.2 | 0.01144 | 1514 | 290.9 | 0.01144 | 3997
291.5 | 0.01144 | 1501 | 291.2 | 0.01144 | 3993
291.8 | 0.01144 | 1487 | 291.5 | 0.01144 | 3988
292.1 | 0.01144 | 1474 | 291.8 | 0.01144 | 3984
292.4 | 0.01144 | 1460 | 292.1 | 0.01144 | 3980
292.7 | 0.01144 | 1447 | 292.4 | 0.01144 | 3975
293 | 0.01144 | 1433 | 292.7 | 0.01144 | 3971
293.3 | 0.01144 | 1420 | 293 | 0.01144 | 3967
293.6 | 0.01144 | 1407 | 293.3 | 0.01144 | 3962
293.9 | 0.01144 | 1393 | 293.6 | 0.01144 | 3958
294.2 | 0.01144 | 1380 | 293.9 | 0.01144 | 3953
294.5 | 0.01144 | 1367 | 294.2 | 0.01144 | 3949
294.8 | 0.01144 | 1353 | 294.5 | 0.01144 | 3945
295.1 | 0.01144 | 1341 | 294.8 | 0.01144 | 3940
295.4 | 0.01144 | 1339 | 295.1 | 0.01144 | 3936
295.7 | 0.01144 | 1337 | 295.4 | 0.01144 | 3932
296 | 0.01144 | 1335 | 295.7 | 0.01144 | 3927
296.3 | 0.01144 | 1333 | 296 | 0.01144 | 3923
296.6 | 0.01144 | 1330 | 296.3 | 0.01144 | 3919
296.9 | 0.01144 | 1328 | 296.6 | 0.01144 | 3914
297.2 | 0.01144 | 1326 | 296.9 | 0.01144 | 3910
297.5 | 0.01144 | 1324 | 297.2 | 0.01144 | 3906
297.8 | 0.01144 | 1322 | 297.5 | 0.01144 | 3901
298.1 | 0.01144 | 1320 | 297.8 | 0.01144 | 3897
298.4 | 0.01144 | 1318 | 298.1 | 0.01144 | 3893
298.7 | 0.01144 | 1316 | 298.4 | 0.01144 | 3888
299 | 0.01144 | 1314 | 298.7 | 0.01144 | 3884
299.3 | 0.01144 | 1312 | 299 | 0.01144 | 3880
299.6 | 0.01144 | 1310 | 299.3 | 0.01144 | 3875
299.9 | 0.01144 | 1308 | 299.6 | 0.01144 | 3871
300.2 | 0.01144 | 1306 | 299.9 | 0.01144 | 3866
300.5 | 0.01144 | 1304 | 300.2 | 0.01144 | 3862
300.8 | 0.01144 | 1302 | 300.5 | 0.01144 | 3858
301.1 | 0.01144 | 1300 | 300.8 | 0.01144 | 3853
301.4 | 0.01144 | 1299 | 301.1 | 0.01144 | 3849
301.7 | 0.01144 | 1297 | 301.4 | 0.01144 | 3845
302 | 0.01144 | 1295 | 301.7 | 0.01144 | 3840
302.3 | 0.01144 | 1293 | 302 | 0.01144 | 3836
302.7 | 0.01144 | 1291 | 302.3 | 0.01144 | 3832
303 | 0.01144 | 1290 | 302.7 | 0.01144 | 3827
303.3 | 0.01144 | 1288 | 303 | 0.01144 | 3823
303.6 | 0.01144 | 1286 | 303.3 | 0.01144 | 3819
303.9 | 0.01144 | 1284 | 303.6 | 0.01144 | 3814
304.2 | 0.01144 | 1283 | 303.9 | 0.01144 | 3810
304.5 | 0.01144 | 1281 | 304.2 | 0.01144 | 3806
304.8 | 0.01144 | 1279 | 304.5 | 0.01144 | 3801
305.1 | 0.01144 | 1278 | 304.8 | 0.01144 | 3797
305.4 | 0.01144 | 1276 | 305.1 | 0.01144 | 3792
305.7 | 0.01144 | 1275 | 305.4 | 0.01144 | 3788
306 | 0.01144 | 1273 | 305.7 | 0.01144 | 3784
306.3 | 0.01144 | 1271 | 306 | 0.01144 | 3779
306.6 | 0.01144 | 1270 | 306.3 | 0.01144 | 3775
306.9 | 0.01144 | 1268 | 306.6 | 0.01144 | 3771
307.2 | 0.01144 | 1267 | 306.9 | 0.01144 | 3766
307.5 | 0.01144 | 1265 | 307.2 | 0.01144 | 3762
307.8 | 0.01144 | 1264 | 307.5 | 0.01144 | 3758
308.1 | 0.01144 | 1263 | 307.8 | 0.01144 | 3753
308.4 | 0.01144 | 1261 | 308.1 | 0.01144 | 3749
308.7 | 0.01144 | 1260 | 308.4 | 0.01144 | 3745
309 | 0.01144 | 1258 | 308.7 | 0.01144 | 3740
309.3 | 0.01144 | 1257 | 309 | 0.01144 | 3736
309.6 | 0.01144 | 1256 | 309.3 | 0.01144 | 3732
309.9 | 0.01144 | 1254 | 309.6 | 0.01144 | 3727
310.2 | 0.01144 | 1253 | 309.9 | 0.01144 | 3723
310.5 | 0.01144 | 1252 | 310.2 | 0.01144 | 3718
310.8 | 0.01144 | 1250 | 310.5 | 0.01144 | 3714
311.1 | 0.01144 | 1249 | 310.8 | 0.01144 | 3710
311.4 | 0.01144 | 1248 | 311.1 | 0.01144 | 3705
311.7 | 0.01144 | 1300 | 311.4 | 0.01144 | 3701
312 | 0.01144 | 1298 | 311.7 | 0.01144 | 3805
312.3 | 0.01144 | 1297 | 312 | 0.01144 | 3800
312.6 | 0.01144 | 1295 | 312.3 | 0.01144 | 3796
312.9 | 0.01144 | 1294 | 312.6 | 0.01144 | 3792
313.2 | 0.01144 | 1293 | 312.9 | 0.01144 | 3787
313.5 | 0.01144 | 1291 | 313.2 | 0.01144 | 3783
313.8 | 0.01144 | 1290 | 313.5 | 0.01144 | 3779
314.1 | 0.01144 | 1289 | 313.8 | 0.01144 | 3774
314.4 | 0.01144 | 1287 | 314.1 | 0.01144 | 3770
314.7 | 0.01144 | 1286 | 314.4 | 0.01144 | 3766
315 | 0.01144 | 1285 | 314.7 | 0.01144 | 3761
315.3 | 0.01144 | 1283 | 315 | 0.01144 | 3757
315.6 | 0.01144 | 1282 | 315.3 | 0.01144 | 3752
315.9 | 0.01144 | 1281 | 315.6 | 0.01144 | 3748
316.2 | 0.01144 | 1280 | 315.9 | 0.01144 | 3744
316.5 | 0.01144 | 1278 | 316.2 | 0.01144 | 3739
316.8 | 0.01144 | 1277 | 316.5 | 0.01144 | 3735
317.1 | 0.01144 | 1276 | 316.8 | 0.01144 | 3731
317.4 | 0.01144 | 1275 | 317.1 | 0.01144 | 3726
317.8 | 0.01144 | 1274 | 317.4 | 0.01144 | 3722
318.1 | 0.01144 | 1273 | 317.8 | 0.01144 | 3718
318.4 | 0.01144 | 1272 | 318.1 | 0.01144 | 3713
318.7 | 0.01144 | 1270 | 318.4 | 0.01144 | 3709
319 | 0.01144 | 1269 | 318.7 | 0.01144 | 3705
319.3 | 0.01144 | 1268 | 319 | 0.01144 | 3700
319.6 | 0.01144 | 2052 | 319.3 | 0.01144 | 3696
319.9 | 0.01144 | 2053 | 319.6 | 0.01144 | 5083
320.2 | 0.01144 | 2055 | 319.9 | 0.01144 | 5076
320.5 | 0.01144 | 2057 | 320.2 | 0.01144 | 5068
320.8 | 0.01144 | 2058 | 320.5 | 0.01144 | 5060
321.1 | 0.01144 | 2060 | 320.8 | 0.01144 | 5052
321.4 | 0.01144 | 2062 | 321.1 | 0.01144 | 5044
321.7 | 0.01144 | 2063 | 321.4 | 0.01144 | 5036
322 | 0.01144 | 2065 | 321.7 | 0.01144 | 5029
322.3 | 0.01144 | 2067 | 322 | 0.01144 | 5021
322.6 | 0.01144 | 2069 | 322.3 | 0.01144 | 5013
322.9 | 0.01144 | 2071 | 322.6 | 0.01144 | 5005
323.2 | 0.01144 | 2073 | 322.9 | 0.01144 | 4997
323.5 | 0.01144 | 2075 | 323.2 | 0.01144 | 4990
323.8 | 0.01144 | 2077 | 323.5 | 0.01144 | 4982
324.1 | 0.01144 | 2079 | 323.8 | 0.01144 | 4974
324.4 | 0.01144 | 2081 | 324.1 | 0.01144 | 4966
324.7 | 0.01144 | 2083 | 324.4 | 0.01144 | 4958
325 | 0.01144 | 2085 | 324.7 | 0.01144 | 4950
289.7 | 0.01169 | 1576 | 325 | 0.01144 | 4943
290 | 0.01169 | 1562 | 289.7 | 0.01169 | 3995
290.3 | 0.01169 | 1548 | 290 | 0.01169 | 3991
290.6 | 0.01169 | 1535 | 290.3 | 0.01169 | 3986
290.9 | 0.01169 | 1521 | 290.6 | 0.01169 | 3982
291.2 | 0.01169 | 1508 | 290.9 | 0.01169 | 3978
291.5 | 0.01169 | 1494 | 291.2 | 0.01169 | 3973
291.8 | 0.01169 | 1481 | 291.5 | 0.01169 | 3969
292.1 | 0.01169 | 1468 | 291.8 | 0.01169 | 3965
292.4 | 0.01169 | 1454 | 292.1 | 0.01169 | 3960
292.7 | 0.01169 | 1441 | 292.4 | 0.01169 | 3956
293 | 0.01169 | 1427 | 292.7 | 0.01169 | 3952
293.3 | 0.01169 | 1414 | 293 | 0.01169 | 3947
293.6 | 0.01169 | 1401 | 293.3 | 0.01169 | 3943
293.9 | 0.01169 | 1387 | 293.6 | 0.01169 | 3939
294.2 | 0.01169 | 1374 | 293.9 | 0.01169 | 3934
294.5 | 0.01169 | 1361 | 294.2 | 0.01169 | 3930
294.8 | 0.01169 | 1348 | 294.5 | 0.01169 | 3926
295.1 | 0.01169 | 1334 | 294.8 | 0.01169 | 3921
295.4 | 0.01169 | 1330 | 295.1 | 0.01169 | 3917
295.7 | 0.01169 | 1328 | 295.4 | 0.01169 | 3913
296 | 0.01169 | 1325 | 295.7 | 0.01169 | 3909
296.3 | 0.01169 | 1323 | 296 | 0.01169 | 3904
296.6 | 0.01169 | 1321 | 296.3 | 0.01169 | 3900
296.9 | 0.01169 | 1319 | 296.6 | 0.01169 | 3896
297.2 | 0.01169 | 1317 | 296.9 | 0.01169 | 3891
297.5 | 0.01169 | 1315 | 297.2 | 0.01169 | 3887
297.8 | 0.01169 | 1313 | 297.5 | 0.01169 | 3883
298.1 | 0.01169 | 1311 | 297.8 | 0.01169 | 3878
298.4 | 0.01169 | 1309 | 298.1 | 0.01169 | 3874
298.7 | 0.01169 | 1307 | 298.4 | 0.01169 | 3870
299 | 0.01169 | 1305 | 298.7 | 0.01169 | 3865
299.3 | 0.01169 | 1303 | 299 | 0.01169 | 3861
299.6 | 0.01169 | 1301 | 299.3 | 0.01169 | 3857
299.9 | 0.01169 | 1299 | 299.6 | 0.01169 | 3852
300.2 | 0.01169 | 1297 | 299.9 | 0.01169 | 3848
300.5 | 0.01169 | 1295 | 300.2 | 0.01169 | 3844
300.8 | 0.01169 | 1293 | 300.5 | 0.01169 | 3839
301.1 | 0.01169 | 1292 | 300.8 | 0.01169 | 3835
301.4 | 0.01169 | 1290 | 301.1 | 0.01169 | 3831
301.7 | 0.01169 | 1288 | 301.4 | 0.01169 | 3826
302 | 0.01169 | 1286 | 301.7 | 0.01169 | 3822
302.3 | 0.01169 | 1284 | 302 | 0.01169 | 3818
302.7 | 0.01169 | 1283 | 302.3 | 0.01169 | 3813
303 | 0.01169 | 1281 | 302.7 | 0.01169 | 3809
303.3 | 0.01169 | 1279 | 303 | 0.01169 | 3805
303.6 | 0.01169 | 1277 | 303.3 | 0.01169 | 3800
303.9 | 0.01169 | 1276 | 303.6 | 0.01169 | 3796
304.2 | 0.01169 | 1274 | 303.9 | 0.01169 | 3792
304.5 | 0.01169 | 1272 | 304.2 | 0.01169 | 3787
304.8 | 0.01169 | 1271 | 304.5 | 0.01169 | 3783
305.1 | 0.01169 | 1269 | 304.8 | 0.01169 | 3779
305.4 | 0.01169 | 1268 | 305.1 | 0.01169 | 3774
305.7 | 0.01169 | 1266 | 305.4 | 0.01169 | 3770
306 | 0.01169 | 1264 | 305.7 | 0.01169 | 3766
306.3 | 0.01169 | 1263 | 306 | 0.01169 | 3761
306.6 | 0.01169 | 1261 | 306.3 | 0.01169 | 3757
306.9 | 0.01169 | 1260 | 306.6 | 0.01169 | 3753
307.2 | 0.01169 | 1258 | 306.9 | 0.01169 | 3748
307.5 | 0.01169 | 1257 | 307.2 | 0.01169 | 3744
307.8 | 0.01169 | 1255 | 307.5 | 0.01169 | 3740
308.1 | 0.01169 | 1254 | 307.8 | 0.01169 | 3735
308.4 | 0.01169 | 1253 | 308.1 | 0.01169 | 3731
308.7 | 0.01169 | 1251 | 308.4 | 0.01169 | 3727
309 | 0.01169 | 1250 | 308.7 | 0.01169 | 3722
309.3 | 0.01169 | 1248 | 309 | 0.01169 | 3718
309.6 | 0.01169 | 1247 | 309.3 | 0.01169 | 3714
309.9 | 0.01169 | 1246 | 309.6 | 0.01169 | 3710
310.2 | 0.01169 | 1244 | 309.9 | 0.01169 | 3705
310.5 | 0.01169 | 1243 | 310.2 | 0.01169 | 3701
310.8 | 0.01169 | 1242 | 310.5 | 0.01169 | 3697
311.1 | 0.01169 | 1241 | 310.8 | 0.01169 | 3692
311.4 | 0.01169 | 1239 | 311.1 | 0.01169 | 3688
311.7 | 0.01169 | 1238 | 311.4 | 0.01169 | 3684
312 | 0.01169 | 1290 | 311.7 | 0.01169 | 3679
312.3 | 0.01169 | 1288 | 312 | 0.01169 | 3782
312.6 | 0.01169 | 1287 | 312.3 | 0.01169 | 3778
312.9 | 0.01169 | 1286 | 312.6 | 0.01169 | 3774
313.2 | 0.01169 | 1284 | 312.9 | 0.01169 | 3769
313.5 | 0.01169 | 1283 | 313.2 | 0.01169 | 3765
313.8 | 0.01169 | 1281 | 313.5 | 0.01169 | 3761
314.1 | 0.01169 | 1280 | 313.8 | 0.01169 | 3756
314.4 | 0.01169 | 1279 | 314.1 | 0.01169 | 3752
314.7 | 0.01169 | 1277 | 314.4 | 0.01169 | 3748
315 | 0.01169 | 1276 | 314.7 | 0.01169 | 3743
315.3 | 0.01169 | 1275 | 315 | 0.01169 | 3739
315.6 | 0.01169 | 1274 | 315.3 | 0.01169 | 3735
315.9 | 0.01169 | 1272 | 315.6 | 0.01169 | 3730
316.2 | 0.01169 | 1271 | 315.9 | 0.01169 | 3726
316.5 | 0.01169 | 1270 | 316.2 | 0.01169 | 3722
316.8 | 0.01169 | 1269 | 316.5 | 0.01169 | 3717
317.1 | 0.01169 | 1268 | 316.8 | 0.01169 | 3713
317.4 | 0.01169 | 1267 | 317.1 | 0.01169 | 3709
317.8 | 0.01169 | 1265 | 317.4 | 0.01169 | 3704
318.1 | 0.01169 | 1264 | 317.8 | 0.01169 | 3700
318.4 | 0.01169 | 1263 | 318.1 | 0.01169 | 3696
318.7 | 0.01169 | 1262 | 318.4 | 0.01169 | 3691
319 | 0.01169 | 1261 | 318.7 | 0.01169 | 3687
319.3 | 0.01169 | 1260 | 319 | 0.01169 | 3683
319.6 | 0.01169 | 1259 | 319.3 | 0.01169 | 3679
319.9 | 0.01169 | 2031 | 319.6 | 0.01169 | 3674
320.2 | 0.01169 | 2033 | 319.9 | 0.01169 | 5032
320.5 | 0.01169 | 2034 | 320.2 | 0.01169 | 5024
320.8 | 0.01169 | 2036 | 320.5 | 0.01169 | 5017
321.1 | 0.01169 | 2038 | 320.8 | 0.01169 | 5009
321.4 | 0.01169 | 2039 | 321.1 | 0.01169 | 5001
321.7 | 0.01169 | 2041 | 321.4 | 0.01169 | 4993
322 | 0.01169 | 2043 | 321.7 | 0.01169 | 4985
322.3 | 0.01169 | 2045 | 322 | 0.01169 | 4978
322.6 | 0.01169 | 2047 | 322.3 | 0.01169 | 4970
322.9 | 0.01169 | 2048 | 322.6 | 0.01169 | 4962
323.2 | 0.01169 | 2050 | 322.9 | 0.01169 | 4954
323.5 | 0.01169 | 2052 | 323.2 | 0.01169 | 4947
323.8 | 0.01169 | 2054 | 323.5 | 0.01169 | 4939
324.1 | 0.01169 | 2056 | 323.8 | 0.01169 | 4931
324.4 | 0.01169 | 2059 | 324.1 | 0.01169 | 4923
324.7 | 0.01169 | 2061 | 324.4 | 0.01169 | 4916
325 | 0.01169 | 2063 | 324.7 | 0.01169 | 4908
290 | 0.01195 | 1555 | 325 | 0.01169 | 4900
290.3 | 0.01195 | 1542 | 290 | 0.01195 | 3972
290.6 | 0.01195 | 1528 | 290.3 | 0.01195 | 3967
290.9 | 0.01195 | 1515 | 290.6 | 0.01195 | 3963
291.2 | 0.01195 | 1501 | 290.9 | 0.01195 | 3959
291.5 | 0.01195 | 1488 | 291.2 | 0.01195 | 3954
291.8 | 0.01195 | 1475 | 291.5 | 0.01195 | 3950
292.1 | 0.01195 | 1461 | 291.8 | 0.01195 | 3946
292.4 | 0.01195 | 1448 | 292.1 | 0.01195 | 3942
292.7 | 0.01195 | 1435 | 292.4 | 0.01195 | 3937
293 | 0.01195 | 1421 | 292.7 | 0.01195 | 3933
293.3 | 0.01195 | 1408 | 293 | 0.01195 | 3929
293.6 | 0.01195 | 1395 | 293.3 | 0.01195 | 3924
293.9 | 0.01195 | 1382 | 293.6 | 0.01195 | 3920
294.2 | 0.01195 | 1368 | 293.9 | 0.01195 | 3916
294.5 | 0.01195 | 1355 | 294.2 | 0.01195 | 3911
294.8 | 0.01195 | 1342 | 294.5 | 0.01195 | 3907
295.1 | 0.01195 | 1329 | 294.8 | 0.01195 | 3903
295.4 | 0.01195 | 1321 | 295.1 | 0.01195 | 3899
295.7 | 0.01195 | 1318 | 295.4 | 0.01195 | 3894
296 | 0.01195 | 1316 | 295.7 | 0.01195 | 3890
296.3 | 0.01195 | 1314 | 296 | 0.01195 | 3886
296.6 | 0.01195 | 1312 | 296.3 | 0.01195 | 3881
296.9 | 0.01195 | 1310 | 296.6 | 0.01195 | 3877
297.2 | 0.01195 | 1308 | 296.9 | 0.01195 | 3873
297.5 | 0.01195 | 1306 | 297.2 | 0.01195 | 3868
297.8 | 0.01195 | 1304 | 297.5 | 0.01195 | 3864
298.1 | 0.01195 | 1302 | 297.8 | 0.01195 | 3860
298.4 | 0.01195 | 1300 | 298.1 | 0.01195 | 3856
298.7 | 0.01195 | 1298 | 298.4 | 0.01195 | 3851
299 | 0.01195 | 1296 | 298.7 | 0.01195 | 3847
299.3 | 0.01195 | 1294 | 299 | 0.01195 | 3843
299.6 | 0.01195 | 1292 | 299.3 | 0.01195 | 3838
299.9 | 0.01195 | 1290 | 299.6 | 0.01195 | 3834
300.2 | 0.01195 | 1288 | 299.9 | 0.01195 | 3830
300.5 | 0.01195 | 1286 | 300.2 | 0.01195 | 3825
300.8 | 0.01195 | 1285 | 300.5 | 0.01195 | 3821
301.1 | 0.01195 | 1283 | 300.8 | 0.01195 | 3817
301.4 | 0.01195 | 1281 | 301.1 | 0.01195 | 3813
301.7 | 0.01195 | 1279 | 301.4 | 0.01195 | 3808
302 | 0.01195 | 1277 | 301.7 | 0.01195 | 3804
302.3 | 0.01195 | 1276 | 302 | 0.01195 | 3800
302.7 | 0.01195 | 1274 | 302.3 | 0.01195 | 3795
303 | 0.01195 | 1272 | 302.7 | 0.01195 | 3791
303.3 | 0.01195 | 1270 | 303 | 0.01195 | 3787
303.6 | 0.01195 | 1269 | 303.3 | 0.01195 | 3782
303.9 | 0.01195 | 1267 | 303.6 | 0.01195 | 3778
304.2 | 0.01195 | 1265 | 303.9 | 0.01195 | 3774
304.5 | 0.01195 | 1264 | 304.2 | 0.01195 | 3770
304.8 | 0.01195 | 1262 | 304.5 | 0.01195 | 3765
305.1 | 0.01195 | 1261 | 304.8 | 0.01195 | 3761
305.4 | 0.01195 | 1259 | 305.1 | 0.01195 | 3757
305.7 | 0.01195 | 1257 | 305.4 | 0.01195 | 3752
306 | 0.01195 | 1256 | 305.7 | 0.01195 | 3748
306.3 | 0.01195 | 1254 | 306 | 0.01195 | 3744
306.6 | 0.01195 | 1253 | 306.3 | 0.01195 | 3739
306.9 | 0.01195 | 1251 | 306.6 | 0.01195 | 3735
307.2 | 0.01195 | 1250 | 306.9 | 0.01195 | 3731
307.5 | 0.01195 | 1249 | 307.2 | 0.01195 | 3727
307.8 | 0.01195 | 1247 | 307.5 | 0.01195 | 3722
308.1 | 0.01195 | 1246 | 307.8 | 0.01195 | 3718
308.4 | 0.01195 | 1244 | 308.1 | 0.01195 | 3714
308.7 | 0.01195 | 1243 | 308.4 | 0.01195 | 3709
309 | 0.01195 | 1242 | 308.7 | 0.01195 | 3705
309.3 | 0.01195 | 1240 | 309 | 0.01195 | 3701
309.6 | 0.01195 | 1239 | 309.3 | 0.01195 | 3696
309.9 | 0.01195 | 1238 | 309.6 | 0.01195 | 3692
310.2 | 0.01195 | 1236 | 309.9 | 0.01195 | 3688
310.5 | 0.01195 | 1235 | 310.2 | 0.01195 | 3684
310.8 | 0.01195 | 1234 | 310.5 | 0.01195 | 3679
311.1 | 0.01195 | 1232 | 310.8 | 0.01195 | 3675
311.4 | 0.01195 | 1231 | 311.1 | 0.01195 | 3671
311.7 | 0.01195 | 1230 | 311.4 | 0.01195 | 3666
312 | 0.01195 | 1229 | 311.7 | 0.01195 | 3662
312.3 | 0.01195 | 1228 | 312 | 0.01195 | 3658
312.6 | 0.01195 | 1279 | 312.3 | 0.01195 | 3653
312.9 | 0.01195 | 1277 | 312.6 | 0.01195 | 3756
313.2 | 0.01195 | 1276 | 312.9 | 0.01195 | 3752
313.5 | 0.01195 | 1274 | 313.2 | 0.01195 | 3747
313.8 | 0.01195 | 1273 | 313.5 | 0.01195 | 3743
314.1 | 0.01195 | 1272 | 313.8 | 0.01195 | 3739
314.4 | 0.01195 | 1270 | 314.1 | 0.01195 | 3735
314.7 | 0.01195 | 1269 | 314.4 | 0.01195 | 3730
315 | 0.01195 | 1268 | 314.7 | 0.01195 | 3726
315.3 | 0.01195 | 1267 | 315 | 0.01195 | 3722
315.6 | 0.01195 | 1265 | 315.3 | 0.01195 | 3717
315.9 | 0.01195 | 1264 | 315.6 | 0.01195 | 3713
316.2 | 0.01195 | 1263 | 315.9 | 0.01195 | 3709
316.5 | 0.01195 | 1262 | 316.2 | 0.01195 | 3704
316.8 | 0.01195 | 1261 | 316.5 | 0.01195 | 3700
317.1 | 0.01195 | 1260 | 316.8 | 0.01195 | 3696
317.4 | 0.01195 | 1258 | 317.1 | 0.01195 | 3692
317.8 | 0.01195 | 1257 | 317.4 | 0.01195 | 3687
318.1 | 0.01195 | 1256 | 317.8 | 0.01195 | 3683
318.4 | 0.01195 | 1255 | 318.1 | 0.01195 | 3679
318.7 | 0.01195 | 1254 | 318.4 | 0.01195 | 3674
319 | 0.01195 | 1253 | 318.7 | 0.01195 | 3670
319.3 | 0.01195 | 1252 | 319 | 0.01195 | 3666
319.6 | 0.01195 | 1251 | 319.3 | 0.01195 | 3661
319.9 | 0.01195 | 1250 | 319.6 | 0.01195 | 3657
320.2 | 0.01195 | 2011 | 319.9 | 0.01195 | 3653
320.5 | 0.01195 | 2012 | 320.2 | 0.01195 | 4982
320.8 | 0.01195 | 2014 | 320.5 | 0.01195 | 4974
321.1 | 0.01195 | 2016 | 320.8 | 0.01195 | 4966
321.4 | 0.01195 | 2018 | 321.1 | 0.01195 | 4959
321.7 | 0.01195 | 2019 | 321.4 | 0.01195 | 4951
322 | 0.01195 | 2021 | 321.7 | 0.01195 | 4943
322.3 | 0.01195 | 2023 | 322 | 0.01195 | 4936
322.6 | 0.01195 | 2025 | 322.3 | 0.01195 | 4928
322.9 | 0.01195 | 2027 | 322.6 | 0.01195 | 4920
323.2 | 0.01195 | 2029 | 322.9 | 0.01195 | 4913
323.5 | 0.01195 | 2031 | 323.2 | 0.01195 | 4905
323.8 | 0.01195 | 2033 | 323.5 | 0.01195 | 4897
324.1 | 0.01195 | 2035 | 323.8 | 0.01195 | 4890
324.4 | 0.01195 | 2037 | 324.1 | 0.01195 | 4882
324.7 | 0.01195 | 2039 | 324.4 | 0.01195 | 4874
325 | 0.01195 | 2041 | 324.7 | 0.01195 | 4866
290.3 | 0.0122 | 1535 | 325 | 0.01195 | 4859
290.6 | 0.0122 | 1522 | 290.3 | 0.0122 | 3949
290.9 | 0.0122 | 1509 | 290.6 | 0.0122 | 3944
291.2 | 0.0122 | 1495 | 290.9 | 0.0122 | 3940
291.5 | 0.0122 | 1482 | 291.2 | 0.0122 | 3936
291.8 | 0.0122 | 1468 | 291.5 | 0.0122 | 3932
292.1 | 0.0122 | 1455 | 291.8 | 0.0122 | 3927
292.4 | 0.0122 | 1442 | 292.1 | 0.0122 | 3923
292.7 | 0.0122 | 1429 | 292.4 | 0.0122 | 3919
293 | 0.0122 | 1415 | 292.7 | 0.0122 | 3914
293.3 | 0.0122 | 1402 | 293 | 0.0122 | 3910
293.6 | 0.0122 | 1389 | 293.3 | 0.0122 | 3906
293.9 | 0.0122 | 1376 | 293.6 | 0.0122 | 3902
294.2 | 0.0122 | 1363 | 293.9 | 0.0122 | 3897
294.5 | 0.0122 | 1350 | 294.2 | 0.0122 | 3893
294.8 | 0.0122 | 1337 | 294.5 | 0.0122 | 3889
295.1 | 0.0122 | 1323 | 294.8 | 0.0122 | 3885
295.4 | 0.0122 | 1312 | 295.1 | 0.0122 | 3880
295.7 | 0.0122 | 1310 | 295.4 | 0.0122 | 3876
296 | 0.0122 | 1307 | 295.7 | 0.0122 | 3872
296.3 | 0.0122 | 1305 | 296 | 0.0122 | 3867
296.6 | 0.0122 | 1303 | 296.3 | 0.0122 | 3863
296.9 | 0.0122 | 1301 | 296.6 | 0.0122 | 3859
297.2 | 0.0122 | 1299 | 296.9 | 0.0122 | 3855
297.5 | 0.0122 | 1297 | 297.2 | 0.0122 | 3850
297.8 | 0.0122 | 1295 | 297.5 | 0.0122 | 3846
298.1 | 0.0122 | 1293 | 297.8 | 0.0122 | 3842
298.4 | 0.0122 | 1291 | 298.1 | 0.0122 | 3838
298.7 | 0.0122 | 1289 | 298.4 | 0.0122 | 3833
299 | 0.0122 | 1287 | 298.7 | 0.0122 | 3829
299.3 | 0.0122 | 1285 | 299 | 0.0122 | 3825
299.6 | 0.0122 | 1283 | 299.3 | 0.0122 | 3820
299.9 | 0.0122 | 1282 | 299.6 | 0.0122 | 3816
300.2 | 0.0122 | 1280 | 299.9 | 0.0122 | 3812
300.5 | 0.0122 | 1278 | 300.2 | 0.0122 | 3808
300.8 | 0.0122 | 1276 | 300.5 | 0.0122 | 3803
301.1 | 0.0122 | 1274 | 300.8 | 0.0122 | 3799
301.4 | 0.0122 | 1272 | 301.1 | 0.0122 | 3795
301.7 | 0.0122 | 1271 | 301.4 | 0.0122 | 3791
302 | 0.0122 | 1269 | 301.7 | 0.0122 | 3786
302.3 | 0.0122 | 1267 | 302 | 0.0122 | 3782
302.7 | 0.0122 | 1265 | 302.3 | 0.0122 | 3778
303 | 0.0122 | 1264 | 302.7 | 0.0122 | 3773
303.3 | 0.0122 | 1262 | 303 | 0.0122 | 3769
303.6 | 0.0122 | 1260 | 303.3 | 0.0122 | 3765
303.9 | 0.0122 | 1259 | 303.6 | 0.0122 | 3761
304.2 | 0.0122 | 1257 | 303.9 | 0.0122 | 3756
304.5 | 0.0122 | 1255 | 304.2 | 0.0122 | 3752
304.8 | 0.0122 | 1254 | 304.5 | 0.0122 | 3748
305.1 | 0.0122 | 1252 | 304.8 | 0.0122 | 3743
305.4 | 0.0122 | 1251 | 305.1 | 0.0122 | 3739
305.7 | 0.0122 | 1249 | 305.4 | 0.0122 | 3735
306 | 0.0122 | 1248 | 305.7 | 0.0122 | 3731
306.3 | 0.0122 | 1246 | 306 | 0.0122 | 3726
306.6 | 0.0122 | 1245 | 306.3 | 0.0122 | 3722
306.9 | 0.0122 | 1243 | 306.6 | 0.0122 | 3718
307.2 | 0.0122 | 1242 | 306.9 | 0.0122 | 3714
307.5 | 0.0122 | 1240 | 307.2 | 0.0122 | 3709
307.8 | 0.0122 | 1239 | 307.5 | 0.0122 | 3705
308.1 | 0.0122 | 1237 | 307.8 | 0.0122 | 3701
308.4 | 0.0122 | 1236 | 308.1 | 0.0122 | 3696
308.7 | 0.0122 | 1235 | 308.4 | 0.0122 | 3692
309 | 0.0122 | 1233 | 308.7 | 0.0122 | 3688
309.3 | 0.0122 | 1232 | 309 | 0.0122 | 3684
309.6 | 0.0122 | 1231 | 309.3 | 0.0122 | 3679
309.9 | 0.0122 | 1229 | 309.6 | 0.0122 | 3675
310.2 | 0.0122 | 1228 | 309.9 | 0.0122 | 3671
310.5 | 0.0122 | 1227 | 310.2 | 0.0122 | 3667
310.8 | 0.0122 | 1226 | 310.5 | 0.0122 | 3662
311.1 | 0.0122 | 1224 | 310.8 | 0.0122 | 3658
311.4 | 0.0122 | 1223 | 311.1 | 0.0122 | 3654
311.7 | 0.0122 | 1222 | 311.4 | 0.0122 | 3649
312 | 0.0122 | 1221 | 311.7 | 0.0122 | 3645
312.3 | 0.0122 | 1220 | 312 | 0.0122 | 3641
312.6 | 0.0122 | 1219 | 312.3 | 0.0122 | 3637
312.9 | 0.0122 | 1269 | 312.6 | 0.0122 | 3632
313.2 | 0.0122 | 1268 | 312.9 | 0.0122 | 3734
313.5 | 0.0122 | 1266 | 313.2 | 0.0122 | 3730
313.8 | 0.0122 | 1265 | 313.5 | 0.0122 | 3726
314.1 | 0.0122 | 1264 | 313.8 | 0.0122 | 3722
314.4 | 0.0122 | 1262 | 314.1 | 0.0122 | 3717
314.7 | 0.0122 | 1261 | 314.4 | 0.0122 | 3713
315 | 0.0122 | 1260 | 314.7 | 0.0122 | 3709
315.3 | 0.0122 | 1259 | 315 | 0.0122 | 3705
315.6 | 0.0122 | 1257 | 315.3 | 0.0122 | 3700
315.9 | 0.0122 | 1256 | 315.6 | 0.0122 | 3696
316.2 | 0.0122 | 1255 | 315.9 | 0.0122 | 3692
316.5 | 0.0122 | 1254 | 316.2 | 0.0122 | 3687
316.8 | 0.0122 | 1253 | 316.5 | 0.0122 | 3683
317.1 | 0.0122 | 1252 | 316.8 | 0.0122 | 3679
317.4 | 0.0122 | 1250 | 317.1 | 0.0122 | 3675
317.8 | 0.0122 | 1249 | 317.4 | 0.0122 | 3670
318.1 | 0.0122 | 1248 | 317.8 | 0.0122 | 3666
318.4 | 0.0122 | 1247 | 318.1 | 0.0122 | 3662
318.7 | 0.0122 | 1246 | 318.4 | 0.0122 | 3657
319 | 0.0122 | 1245 | 318.7 | 0.0122 | 3653
319.3 | 0.0122 | 1244 | 319 | 0.0122 | 3649
319.6 | 0.0122 | 1243 | 319.3 | 0.0122 | 3645
319.9 | 0.0122 | 1242 | 319.6 | 0.0122 | 3640
320.2 | 0.0122 | 1241 | 319.9 | 0.0122 | 3636
320.5 | 0.0122 | 1240 | 320.2 | 0.0122 | 3632
320.8 | 0.0122 | 1993 | 320.5 | 0.0122 | 3628
321.1 | 0.0122 | 1995 | 320.8 | 0.0122 | 4925
321.4 | 0.0122 | 1996 | 321.1 | 0.0122 | 4917
321.7 | 0.0122 | 1998 | 321.4 | 0.0122 | 4910
322 | 0.0122 | 2000 | 321.7 | 0.0122 | 4902
322.3 | 0.0122 | 2002 | 322 | 0.0122 | 4894
322.6 | 0.0122 | 2004 | 322.3 | 0.0122 | 4887
322.9 | 0.0122 | 2006 | 322.6 | 0.0122 | 4879
323.2 | 0.0122 | 2007 | 322.9 | 0.0122 | 4872
323.5 | 0.0122 | 2009 | 323.2 | 0.0122 | 4864
323.8 | 0.0122 | 2011 | 323.5 | 0.0122 | 4856
324.1 | 0.0122 | 2014 | 323.8 | 0.0122 | 4849
324.4 | 0.0122 | 2016 | 324.1 | 0.0122 | 4841
324.7 | 0.0122 | 2018 | 324.4 | 0.0122 | 4833
325 | 0.0122 | 2020 | 324.7 | 0.0122 | 4826
290.6 | 0.01246 | 1516 | 325 | 0.0122 | 4818
290.9 | 0.01246 | 1502 | 290.6 | 0.01246 | 3926
291.2 | 0.01246 | 1489 | 290.9 | 0.01246 | 3922
291.5 | 0.01246 | 1476 | 291.2 | 0.01246 | 3918
291.8 | 0.01246 | 1462 | 291.5 | 0.01246 | 3913
292.1 | 0.01246 | 1449 | 291.8 | 0.01246 | 3909
292.4 | 0.01246 | 1436 | 292.1 | 0.01246 | 3905
292.7 | 0.01246 | 1423 | 292.4 | 0.01246 | 3901
293 | 0.01246 | 1410 | 292.7 | 0.01246 | 3896
293.3 | 0.01246 | 1396 | 293 | 0.01246 | 3892
293.6 | 0.01246 | 1383 | 293.3 | 0.01246 | 3888
293.9 | 0.01246 | 1370 | 293.6 | 0.01246 | 3884
294.2 | 0.01246 | 1357 | 293.9 | 0.01246 | 3879
294.5 | 0.01246 | 1344 | 294.2 | 0.01246 | 3875
294.8 | 0.01246 | 1331 | 294.5 | 0.01246 | 3871
295.1 | 0.01246 | 1318 | 294.8 | 0.01246 | 3867
295.4 | 0.01246 | 1305 | 295.1 | 0.01246 | 3862
295.7 | 0.01246 | 1301 | 295.4 | 0.01246 | 3858
296 | 0.01246 | 1299 | 295.7 | 0.01246 | 3854
296.3 | 0.01246 | 1297 | 296 | 0.01246 | 3850
296.6 | 0.01246 | 1294 | 296.3 | 0.01246 | 3845
296.9 | 0.01246 | 1292 | 296.6 | 0.01246 | 3841
297.2 | 0.01246 | 1290 | 296.9 | 0.01246 | 3837
297.5 | 0.01246 | 1288 | 297.2 | 0.01246 | 3833
297.8 | 0.01246 | 1286 | 297.5 | 0.01246 | 3828
298.1 | 0.01246 | 1284 | 297.8 | 0.01246 | 3824
298.4 | 0.01246 | 1282 | 298.1 | 0.01246 | 3820
298.7 | 0.01246 | 1281 | 298.4 | 0.01246 | 3816
299 | 0.01246 | 1279 | 298.7 | 0.01246 | 3811
299.3 | 0.01246 | 1277 | 299 | 0.01246 | 3807
299.6 | 0.01246 | 1275 | 299.3 | 0.01246 | 3803
299.9 | 0.01246 | 1273 | 299.6 | 0.01246 | 3799
300.2 | 0.01246 | 1271 | 299.9 | 0.01246 | 3794
300.5 | 0.01246 | 1269 | 300.2 | 0.01246 | 3790
300.8 | 0.01246 | 1268 | 300.5 | 0.01246 | 3786
301.1 | 0.01246 | 1266 | 300.8 | 0.01246 | 3782
301.4 | 0.01246 | 1264 | 301.1 | 0.01246 | 3777
301.7 | 0.01246 | 1262 | 301.4 | 0.01246 | 3773
302 | 0.01246 | 1260 | 301.7 | 0.01246 | 3769
302.3 | 0.01246 | 1259 | 302 | 0.01246 | 3765
302.7 | 0.01246 | 1257 | 302.3 | 0.01246 | 3760
303 | 0.01246 | 1255 | 302.7 | 0.01246 | 3756
303.3 | 0.01246 | 1254 | 303 | 0.01246 | 3752
303.6 | 0.01246 | 1252 | 303.3 | 0.01246 | 3748
303.9 | 0.01246 | 1250 | 303.6 | 0.01246 | 3743
304.2 | 0.01246 | 1249 | 303.9 | 0.01246 | 3739
304.5 | 0.01246 | 1247 | 304.2 | 0.01246 | 3735
304.8 | 0.01246 | 1246 | 304.5 | 0.01246 | 3731
305.1 | 0.01246 | 1244 | 304.8 | 0.01246 | 3726
305.4 | 0.01246 | 1242 | 305.1 | 0.01246 | 3722
305.7 | 0.01246 | 1241 | 305.4 | 0.01246 | 3718
306 | 0.01246 | 1239 | 305.7 | 0.01246 | 3714
306.3 | 0.01246 | 1238 | 306 | 0.01246 | 3709
306.6 | 0.01246 | 1236 | 306.3 | 0.01246 | 3705
306.9 | 0.01246 | 1235 | 306.6 | 0.01246 | 3701
307.2 | 0.01246 | 1234 | 306.9 | 0.01246 | 3697
307.5 | 0.01246 | 1232 | 307.2 | 0.01246 | 3692
307.8 | 0.01246 | 1231 | 307.5 | 0.01246 | 3688
308.1 | 0.01246 | 1229 | 307.8 | 0.01246 | 3684
308.4 | 0.01246 | 1228 | 308.1 | 0.01246 | 3680
308.7 | 0.01246 | 1227 | 308.4 | 0.01246 | 3675
309 | 0.01246 | 1225 | 308.7 | 0.01246 | 3671
309.3 | 0.01246 | 1224 | 309 | 0.01246 | 3667
309.6 | 0.01246 | 1223 | 309.3 | 0.01246 | 3663
309.9 | 0.01246 | 1221 | 309.6 | 0.01246 | 3658
310.2 | 0.01246 | 1220 | 309.9 | 0.01246 | 3654
310.5 | 0.01246 | 1219 | 310.2 | 0.01246 | 3650
310.8 | 0.01246 | 1218 | 310.5 | 0.01246 | 3646
311.1 | 0.01246 | 1216 | 310.8 | 0.01246 | 3641
311.4 | 0.01246 | 1215 | 311.1 | 0.01246 | 3637
311.7 | 0.01246 | 1214 | 311.4 | 0.01246 | 3633
312 | 0.01246 | 1213 | 311.7 | 0.01246 | 3629
312.3 | 0.01246 | 1212 | 312 | 0.01246 | 3624
312.6 | 0.01246 | 1211 | 312.3 | 0.01246 | 3620
312.9 | 0.01246 | 1210 | 312.6 | 0.01246 | 3616
313.2 | 0.01246 | 1260 | 312.9 | 0.01246 | 3612
313.5 | 0.01246 | 1258 | 313.2 | 0.01246 | 3713
313.8 | 0.01246 | 1257 | 313.5 | 0.01246 | 3709
314.1 | 0.01246 | 1256 | 313.8 | 0.01246 | 3705
314.4 | 0.01246 | 1254 | 314.1 | 0.01246 | 3700
314.7 | 0.01246 | 1253 | 314.4 | 0.01246 | 3696
315 | 0.01246 | 1252 | 314.7 | 0.01246 | 3692
315.3 | 0.01246 | 1251 | 315 | 0.01246 | 3688
315.6 | 0.01246 | 1249 | 315.3 | 0.01246 | 3683
315.9 | 0.01246 | 1248 | 315.6 | 0.01246 | 3679
316.2 | 0.01246 | 1247 | 315.9 | 0.01246 | 3675
316.5 | 0.01246 | 1246 | 316.2 | 0.01246 | 3671
316.8 | 0.01246 | 1245 | 316.5 | 0.01246 | 3666
317.1 | 0.01246 | 1244 | 316.8 | 0.01246 | 3662
317.4 | 0.01246 | 1243 | 317.1 | 0.01246 | 3658
317.8 | 0.01246 | 1241 | 317.4 | 0.01246 | 3654
318.1 | 0.01246 | 1240 | 317.8 | 0.01246 | 3649
318.4 | 0.01246 | 1239 | 318.1 | 0.01246 | 3645
318.7 | 0.01246 | 1238 | 318.4 | 0.01246 | 3641
319 | 0.01246 | 1237 | 318.7 | 0.01246 | 3637
319.3 | 0.01246 | 1236 | 319 | 0.01246 | 3632
319.6 | 0.01246 | 1235 | 319.3 | 0.01246 | 3628
319.9 | 0.01246 | 1234 | 319.6 | 0.01246 | 3624
320.2 | 0.01246 | 1233 | 319.9 | 0.01246 | 3620
320.5 | 0.01246 | 1233 | 320.2 | 0.01246 | 3615
320.8 | 0.01246 | 1232 | 320.5 | 0.01246 | 3611
321.1 | 0.01246 | 1974 | 320.8 | 0.01246 | 3607
321.4 | 0.01246 | 1975 | 321.1 | 0.01246 | 4877
321.7 | 0.01246 | 1977 | 321.4 | 0.01246 | 4869
322 | 0.01246 | 1979 | 321.7 | 0.01246 | 4862
322.3 | 0.01246 | 1981 | 322 | 0.01246 | 4854
322.6 | 0.01246 | 1983 | 322.3 | 0.01246 | 4846
322.9 | 0.01246 | 1985 | 322.6 | 0.01246 | 4839
323.2 | 0.01246 | 1987 | 322.9 | 0.01246 | 4831
323.5 | 0.01246 | 1989 | 323.2 | 0.01246 | 4824
323.8 | 0.01246 | 1991 | 323.5 | 0.01246 | 4816
324.1 | 0.01246 | 1993 | 323.8 | 0.01246 | 4809
324.4 | 0.01246 | 1995 | 324.1 | 0.01246 | 4801
324.7 | 0.01246 | 1997 | 324.4 | 0.01246 | 4794
325 | 0.01246 | 1999 | 324.7 | 0.01246 | 4786
290.9 | 0.01271 | 1496 | 325 | 0.01246 | 4778
291.2 | 0.01271 | 1483 | 290.9 | 0.01271 | 3904
291.5 | 0.01271 | 1470 | 291.2 | 0.01271 | 3900
291.8 | 0.01271 | 1456 | 291.5 | 0.01271 | 3895
292.1 | 0.01271 | 1443 | 291.8 | 0.01271 | 3891
292.4 | 0.01271 | 1430 | 292.1 | 0.01271 | 3887
292.7 | 0.01271 | 1417 | 292.4 | 0.01271 | 3883
293 | 0.01271 | 1404 | 292.7 | 0.01271 | 3878
293.3 | 0.01271 | 1391 | 293 | 0.01271 | 3874
293.6 | 0.01271 | 1378 | 293.3 | 0.01271 | 3870
293.9 | 0.01271 | 1365 | 293.6 | 0.01271 | 3866
294.2 | 0.01271 | 1352 | 293.9 | 0.01271 | 3862
294.5 | 0.01271 | 1339 | 294.2 | 0.01271 | 3857
294.8 | 0.01271 | 1326 | 294.5 | 0.01271 | 3853
295.1 | 0.01271 | 1313 | 294.8 | 0.01271 | 3849
295.4 | 0.01271 | 1300 | 295.1 | 0.01271 | 3845
295.7 | 0.01271 | 1292 | 295.4 | 0.01271 | 3840
296 | 0.01271 | 1290 | 295.7 | 0.01271 | 3836
296.3 | 0.01271 | 1288 | 296 | 0.01271 | 3832
296.6 | 0.01271 | 1286 | 296.3 | 0.01271 | 3828
296.9 | 0.01271 | 1284 | 296.6 | 0.01271 | 3824
297.2 | 0.01271 | 1282 | 296.9 | 0.01271 | 3819
297.5 | 0.01271 | 1280 | 297.2 | 0.01271 | 3815
297.8 | 0.01271 | 1278 | 297.5 | 0.01271 | 3811
298.1 | 0.01271 | 1276 | 297.8 | 0.01271 | 3807
298.4 | 0.01271 | 1274 | 298.1 | 0.01271 | 3802
298.7 | 0.01271 | 1272 | 298.4 | 0.01271 | 3798
299 | 0.01271 | 1270 | 298.7 | 0.01271 | 3794
299.3 | 0.01271 | 1268 | 299 | 0.01271 | 3790
299.6 | 0.01271 | 1266 | 299.3 | 0.01271 | 3785
299.9 | 0.01271 | 1265 | 299.6 | 0.01271 | 3781
300.2 | 0.01271 | 1263 | 299.9 | 0.01271 | 3777
300.5 | 0.01271 | 1261 | 300.2 | 0.01271 | 3773
300.8 | 0.01271 | 1259 | 300.5 | 0.01271 | 3769
301.1 | 0.01271 | 1257 | 300.8 | 0.01271 | 3764
301.4 | 0.01271 | 1256 | 301.1 | 0.01271 | 3760
301.7 | 0.01271 | 1254 | 301.4 | 0.01271 | 3756
302 | 0.01271 | 1252 | 301.7 | 0.01271 | 3752
302.3 | 0.01271 | 1250 | 302 | 0.01271 | 3747
302.7 | 0.01271 | 1249 | 302.3 | 0.01271 | 3743
303 | 0.01271 | 1247 | 302.7 | 0.01271 | 3739
303.3 | 0.01271 | 1245 | 303 | 0.01271 | 3735
303.6 | 0.01271 | 1244 | 303.3 | 0.01271 | 3731
303.9 | 0.01271 | 1242 | 303.6 | 0.01271 | 3726
304.2 | 0.01271 | 1241 | 303.9 | 0.01271 | 3722
304.5 | 0.01271 | 1239 | 304.2 | 0.01271 | 3718
304.8 | 0.01271 | 1237 | 304.5 | 0.01271 | 3714
305.1 | 0.01271 | 1236 | 304.8 | 0.01271 | 3709
305.4 | 0.01271 | 1234 | 305.1 | 0.01271 | 3705
305.7 | 0.01271 | 1233 | 305.4 | 0.01271 | 3701
306 | 0.01271 | 1231 | 305.7 | 0.01271 | 3697
306.3 | 0.01271 | 1230 | 306 | 0.01271 | 3693
306.6 | 0.01271 | 1228 | 306.3 | 0.01271 | 3688
306.9 | 0.01271 | 1227 | 306.6 | 0.01271 | 3684
307.2 | 0.01271 | 1226 | 306.9 | 0.01271 | 3680
307.5 | 0.01271 | 1224 | 307.2 | 0.01271 | 3676
307.8 | 0.01271 | 1223 | 307.5 | 0.01271 | 3671
308.1 | 0.01271 | 1221 | 307.8 | 0.01271 | 3667
308.4 | 0.01271 | 1220 | 308.1 | 0.01271 | 3663
308.7 | 0.01271 | 1219 | 308.4 | 0.01271 | 3659
309 | 0.01271 | 1217 | 308.7 | 0.01271 | 3654
309.3 | 0.01271 | 1216 | 309 | 0.01271 | 3650
309.6 | 0.01271 | 1215 | 309.3 | 0.01271 | 3646
309.9 | 0.01271 | 1214 | 309.6 | 0.01271 | 3642
310.2 | 0.01271 | 1212 | 309.9 | 0.01271 | 3638
310.5 | 0.01271 | 1211 | 310.2 | 0.01271 | 3633
310.8 | 0.01271 | 1210 | 310.5 | 0.01271 | 3629
311.1 | 0.01271 | 1209 | 310.8 | 0.01271 | 3625
311.4 | 0.01271 | 1207 | 311.1 | 0.01271 | 3621
311.7 | 0.01271 | 1206 | 311.4 | 0.01271 | 3616
312 | 0.01271 | 1205 | 311.7 | 0.01271 | 3612
312.3 | 0.01271 | 1204 | 312 | 0.01271 | 3608
312.6 | 0.01271 | 1203 | 312.3 | 0.01271 | 3604
312.9 | 0.01271 | 1202 | 312.6 | 0.01271 | 3600
313.2 | 0.01271 | 1201 | 312.9 | 0.01271 | 3595
313.5 | 0.01271 | 1250 | 313.2 | 0.01271 | 3591
313.8 | 0.01271 | 1249 | 313.5 | 0.01271 | 3692
314.1 | 0.01271 | 1248 | 313.8 | 0.01271 | 3688
314.4 | 0.01271 | 1246 | 314.1 | 0.01271 | 3684
314.7 | 0.01271 | 1245 | 314.4 | 0.01271 | 3680
315 | 0.01271 | 1244 | 314.7 | 0.01271 | 3675
315.3 | 0.01271 | 1243 | 315 | 0.01271 | 3671
315.6 | 0.01271 | 1242 | 315.3 | 0.01271 | 3667
315.9 | 0.01271 | 1240 | 315.6 | 0.01271 | 3663
316.2 | 0.01271 | 1239 | 315.9 | 0.01271 | 3658
316.5 | 0.01271 | 1238 | 316.2 | 0.01271 | 3654
316.8 | 0.01271 | 1237 | 316.5 | 0.01271 | 3650
317.1 | 0.01271 | 1236 | 316.8 | 0.01271 | 3646
317.4 | 0.01271 | 1235 | 317.1 | 0.01271 | 3641
317.8 | 0.01271 | 1234 | 317.4 | 0.01271 | 3637
318.1 | 0.01271 | 1233 | 317.8 | 0.01271 | 3633
318.4 | 0.01271 | 1232 | 318.1 | 0.01271 | 3629
318.7 | 0.01271 | 1231 | 318.4 | 0.01271 | 3625
319 | 0.01271 | 1230 | 318.7 | 0.01271 | 3620
319.3 | 0.01271 | 1229 | 319 | 0.01271 | 3616
319.6 | 0.01271 | 1228 | 319.3 | 0.01271 | 3612
319.9 | 0.01271 | 1227 | 319.6 | 0.01271 | 3608
320.2 | 0.01271 | 1226 | 319.9 | 0.01271 | 3603
320.5 | 0.01271 | 1225 | 320.2 | 0.01271 | 3599
320.8 | 0.01271 | 1224 | 320.5 | 0.01271 | 3595
321.1 | 0.01271 | 1223 | 320.8 | 0.01271 | 3591
321.4 | 0.01271 | 1955 | 321.1 | 0.01271 | 3586
321.7 | 0.01271 | 1957 | 321.4 | 0.01271 | 4829
322 | 0.01271 | 1959 | 321.7 | 0.01271 | 4822
322.3 | 0.01271 | 1961 | 322 | 0.01271 | 4814
322.6 | 0.01271 | 1962 | 322.3 | 0.01271 | 4807
322.9 | 0.01271 | 1964 | 322.6 | 0.01271 | 4799
323.2 | 0.01271 | 1966 | 322.9 | 0.01271 | 4792
323.5 | 0.01271 | 1968 | 323.2 | 0.01271 | 4784
323.8 | 0.01271 | 1970 | 323.5 | 0.01271 | 4777
324.1 | 0.01271 | 1973 | 323.8 | 0.01271 | 4769
324.4 | 0.01271 | 1975 | 324.1 | 0.01271 | 4762
324.7 | 0.01271 | 1977 | 324.4 | 0.01271 | 4754
325 | 0.01271 | 1979 | 324.7 | 0.01271 | 4747
291.2 | 0.01297 | 1477 | 325 | 0.01271 | 4740
291.5 | 0.01297 | 1463 | 291.2 | 0.01297 | 3882
291.8 | 0.01297 | 1450 | 291.5 | 0.01297 | 3878
292.1 | 0.01297 | 1437 | 291.8 | 0.01297 | 3873
292.4 | 0.01297 | 1424 | 292.1 | 0.01297 | 3869
292.7 | 0.01297 | 1411 | 292.4 | 0.01297 | 3865
293 | 0.01297 | 1398 | 292.7 | 0.01297 | 3861
293.3 | 0.01297 | 1385 | 293 | 0.01297 | 3857
293.6 | 0.01297 | 1372 | 293.3 | 0.01297 | 3852
293.9 | 0.01297 | 1359 | 293.6 | 0.01297 | 3848
294.2 | 0.01297 | 1346 | 293.9 | 0.01297 | 3844
294.5 | 0.01297 | 1333 | 294.2 | 0.01297 | 3840
294.8 | 0.01297 | 1320 | 294.5 | 0.01297 | 3836
295.1 | 0.01297 | 1307 | 294.8 | 0.01297 | 3831
295.4 | 0.01297 | 1295 | 295.1 | 0.01297 | 3827
295.7 | 0.01297 | 1283 | 295.4 | 0.01297 | 3823
296 | 0.01297 | 1281 | 295.7 | 0.01297 | 3819
296.3 | 0.01297 | 1279 | 296 | 0.01297 | 3815
296.6 | 0.01297 | 1277 | 296.3 | 0.01297 | 3810
296.9 | 0.01297 | 1275 | 296.6 | 0.01297 | 3806
297.2 | 0.01297 | 1273 | 296.9 | 0.01297 | 3802
297.5 | 0.01297 | 1271 | 297.2 | 0.01297 | 3798
297.8 | 0.01297 | 1269 | 297.5 | 0.01297 | 3794
298.1 | 0.01297 | 1267 | 297.8 | 0.01297 | 3789
298.4 | 0.01297 | 1266 | 298.1 | 0.01297 | 3785
298.7 | 0.01297 | 1264 | 298.4 | 0.01297 | 3781
299 | 0.01297 | 1262 | 298.7 | 0.01297 | 3777
299.3 | 0.01297 | 1260 | 299 | 0.01297 | 3773
299.6 | 0.01297 | 1258 | 299.3 | 0.01297 | 3768
299.9 | 0.01297 | 1256 | 299.6 | 0.01297 | 3764
300.2 | 0.01297 | 1254 | 299.9 | 0.01297 | 3760
300.5 | 0.01297 | 1253 | 300.2 | 0.01297 | 3756
300.8 | 0.01297 | 1251 | 300.5 | 0.01297 | 3752
301.1 | 0.01297 | 1249 | 300.8 | 0.01297 | 3747
301.4 | 0.01297 | 1247 | 301.1 | 0.01297 | 3743
301.7 | 0.01297 | 1246 | 301.4 | 0.01297 | 3739
302 | 0.01297 | 1244 | 301.7 | 0.01297 | 3735
302.3 | 0.01297 | 1242 | 302 | 0.01297 | 3731
302.7 | 0.01297 | 1241 | 302.3 | 0.01297 | 3726
303 | 0.01297 | 1239 | 302.7 | 0.01297 | 3722
303.3 | 0.01297 | 1237 | 303 | 0.01297 | 3718
303.6 | 0.01297 | 1236 | 303.3 | 0.01297 | 3714
303.9 | 0.01297 | 1234 | 303.6 | 0.01297 | 3710
304.2 | 0.01297 | 1233 | 303.9 | 0.01297 | 3705
304.5 | 0.01297 | 1231 | 304.2 | 0.01297 | 3701
304.8 | 0.01297 | 1229 | 304.5 | 0.01297 | 3697
305.1 | 0.01297 | 1228 | 304.8 | 0.01297 | 3693
305.4 | 0.01297 | 1226 | 305.1 | 0.01297 | 3689
305.7 | 0.01297 | 1225 | 305.4 | 0.01297 | 3684
306 | 0.01297 | 1223 | 305.7 | 0.01297 | 3680
306.3 | 0.01297 | 1222 | 306 | 0.01297 | 3676
306.6 | 0.01297 | 1221 | 306.3 | 0.01297 | 3672
306.9 | 0.01297 | 1219 | 306.6 | 0.01297 | 3668
307.2 | 0.01297 | 1218 | 306.9 | 0.01297 | 3663
307.5 | 0.01297 | 1216 | 307.2 | 0.01297 | 3659
307.8 | 0.01297 | 1215 | 307.5 | 0.01297 | 3655
308.1 | 0.01297 | 1214 | 307.8 | 0.01297 | 3651
308.4 | 0.01297 | 1212 | 308.1 | 0.01297 | 3647
308.7 | 0.01297 | 1211 | 308.4 | 0.01297 | 3642
309 | 0.01297 | 1210 | 308.7 | 0.01297 | 3638
309.3 | 0.01297 | 1208 | 309 | 0.01297 | 3634
309.6 | 0.01297 | 1207 | 309.3 | 0.01297 | 3630
309.9 | 0.01297 | 1206 | 309.6 | 0.01297 | 3626
310.2 | 0.01297 | 1205 | 309.9 | 0.01297 | 3621
310.5 | 0.01297 | 1203 | 310.2 | 0.01297 | 3617
310.8 | 0.01297 | 1202 | 310.5 | 0.01297 | 3613
311.1 | 0.01297 | 1201 | 310.8 | 0.01297 | 3609
311.4 | 0.01297 | 1200 | 311.1 | 0.01297 | 3605
311.7 | 0.01297 | 1199 | 311.4 | 0.01297 | 3600
312 | 0.01297 | 1198 | 311.7 | 0.01297 | 3596
312.3 | 0.01297 | 1196 | 312 | 0.01297 | 3592
312.6 | 0.01297 | 1195 | 312.3 | 0.01297 | 3588
312.9 | 0.01297 | 1194 | 312.6 | 0.01297 | 3584
313.2 | 0.01297 | 1193 | 312.9 | 0.01297 | 3579
313.5 | 0.01297 | 1192 | 313.2 | 0.01297 | 3575
313.8 | 0.01297 | 1191 | 313.5 | 0.01297 | 3571
314.1 | 0.01297 | 1240 | 313.8 | 0.01297 | 3567
314.4 | 0.01297 | 1239 | 314.1 | 0.01297 | 3667
314.7 | 0.01297 | 1237 | 314.4 | 0.01297 | 3663
315 | 0.01297 | 1236 | 314.7 | 0.01297 | 3659
315.3 | 0.01297 | 1235 | 315 | 0.01297 | 3655
315.6 | 0.01297 | 1234 | 315.3 | 0.01297 | 3651
315.9 | 0.01297 | 1233 | 315.6 | 0.01297 | 3646
316.2 | 0.01297 | 1232 | 315.9 | 0.01297 | 3642
316.5 | 0.01297 | 1230 | 316.2 | 0.01297 | 3638
316.8 | 0.01297 | 1229 | 316.5 | 0.01297 | 3634
317.1 | 0.01297 | 1228 | 316.8 | 0.01297 | 3629
317.4 | 0.01297 | 1227 | 317.1 | 0.01297 | 3625
317.8 | 0.01297 | 1226 | 317.4 | 0.01297 | 3621
318.1 | 0.01297 | 1225 | 317.8 | 0.01297 | 3617
318.4 | 0.01297 | 1224 | 318.1 | 0.01297 | 3613
318.7 | 0.01297 | 1223 | 318.4 | 0.01297 | 3608
319 | 0.01297 | 1222 | 318.7 | 0.01297 | 3604
319.3 | 0.01297 | 1221 | 319 | 0.01297 | 3600
319.6 | 0.01297 | 1220 | 319.3 | 0.01297 | 3596
319.9 | 0.01297 | 1219 | 319.6 | 0.01297 | 3592
320.2 | 0.01297 | 1218 | 319.9 | 0.01297 | 3587
320.5 | 0.01297 | 1217 | 320.2 | 0.01297 | 3583
320.8 | 0.01297 | 1217 | 320.5 | 0.01297 | 3579
321.1 | 0.01297 | 1216 | 320.8 | 0.01297 | 3575
321.4 | 0.01297 | 1215 | 321.1 | 0.01297 | 3571
321.7 | 0.01297 | 1214 | 321.4 | 0.01297 | 3566
322 | 0.01297 | 1939 | 321.7 | 0.01297 | 3562
322.3 | 0.01297 | 1941 | 322 | 0.01297 | 4776
322.6 | 0.01297 | 1943 | 322.3 | 0.01297 | 4768
322.9 | 0.01297 | 1945 | 322.6 | 0.01297 | 4761
323.2 | 0.01297 | 1947 | 322.9 | 0.01297 | 4753
323.5 | 0.01297 | 1949 | 323.2 | 0.01297 | 4746
323.8 | 0.01297 | 1951 | 323.5 | 0.01297 | 4738
324.1 | 0.01297 | 1953 | 323.8 | 0.01297 | 4731
324.4 | 0.01297 | 1955 | 324.1 | 0.01297 | 4724
324.7 | 0.01297 | 1957 | 324.4 | 0.01297 | 4716
325 | 0.01297 | 1959 | 324.7 | 0.01297 | 4709
291.5 | 0.01322 | 1458 | 325 | 0.01297 | 4701
291.8 | 0.01322 | 1444 | 291.5 | 0.01322 | 3860
292.1 | 0.01322 | 1431 | 291.8 | 0.01322 | 3856
292.4 | 0.01322 | 1418 | 292.1 | 0.01322 | 3852
292.7 | 0.01322 | 1405 | 292.4 | 0.01322 | 3848
293 | 0.01322 | 1392 | 292.7 | 0.01322 | 3844
293.3 | 0.01322 | 1379 | 293 | 0.01322 | 3839
293.6 | 0.01322 | 1367 | 293.3 | 0.01322 | 3835
293.9 | 0.01322 | 1354 | 293.6 | 0.01322 | 3831
294.2 | 0.01322 | 1341 | 293.9 | 0.01322 | 3827
294.5 | 0.01322 | 1328 | 294.2 | 0.01322 | 3823
294.8 | 0.01322 | 1315 | 294.5 | 0.01322 | 3818
295.1 | 0.01322 | 1302 | 294.8 | 0.01322 | 3814
295.4 | 0.01322 | 1289 | 295.1 | 0.01322 | 3810
295.7 | 0.01322 | 1277 | 295.4 | 0.01322 | 3806
296 | 0.01322 | 1273 | 295.7 | 0.01322 | 3802
296.3 | 0.01322 | 1271 | 296 | 0.01322 | 3798
296.6 | 0.01322 | 1269 | 296.3 | 0.01322 | 3793
296.9 | 0.01322 | 1267 | 296.6 | 0.01322 | 3789
297.2 | 0.01322 | 1265 | 296.9 | 0.01322 | 3785
297.5 | 0.01322 | 1263 | 297.2 | 0.01322 | 3781
297.8 | 0.01322 | 1261 | 297.5 | 0.01322 | 3777
298.1 | 0.01322 | 1259 | 297.8 | 0.01322 | 3773
298.4 | 0.01322 | 1257 | 298.1 | 0.01322 | 3768
298.7 | 0.01322 | 1255 | 298.4 | 0.01322 | 3764
299 | 0.01322 | 1254 | 298.7 | 0.01322 | 3760
299.3 | 0.01322 | 1252 | 299 | 0.01322 | 3756
299.6 | 0.01322 | 1250 | 299.3 | 0.01322 | 3752
299.9 | 0.01322 | 1248 | 299.6 | 0.01322 | 3747
300.2 | 0.01322 | 1246 | 299.9 | 0.01322 | 3743
300.5 | 0.01322 | 1245 | 300.2 | 0.01322 | 3739
300.8 | 0.01322 | 1243 | 300.5 | 0.01322 | 3735
301.1 | 0.01322 | 1241 | 300.8 | 0.01322 | 3731
301.4 | 0.01322 | 1239 | 301.1 | 0.01322 | 3727
301.7 | 0.01322 | 1238 | 301.4 | 0.01322 | 3722
302 | 0.01322 | 1236 | 301.7 | 0.01322 | 3718
302.3 | 0.01322 | 1234 | 302 | 0.01322 | 3714
302.7 | 0.01322 | 1233 | 302.3 | 0.01322 | 3710
303 | 0.01322 | 1231 | 302.7 | 0.01322 | 3706
303.3 | 0.01322 | 1229 | 303 | 0.01322 | 3701
303.6 | 0.01322 | 1228 | 303.3 | 0.01322 | 3697
303.9 | 0.01322 | 1226 | 303.6 | 0.01322 | 3693
304.2 | 0.01322 | 1225 | 303.9 | 0.01322 | 3689
304.5 | 0.01322 | 1223 | 304.2 | 0.01322 | 3685
304.8 | 0.01322 | 1222 | 304.5 | 0.01322 | 3681
305.1 | 0.01322 | 1220 | 304.8 | 0.01322 | 3676
305.4 | 0.01322 | 1219 | 305.1 | 0.01322 | 3672
305.7 | 0.01322 | 1217 | 305.4 | 0.01322 | 3668
306 | 0.01322 | 1216 | 305.7 | 0.01322 | 3664
306.3 | 0.01322 | 1214 | 306 | 0.01322 | 3660
306.6 | 0.01322 | 1213 | 306.3 | 0.01322 | 3656
306.9 | 0.01322 | 1211 | 306.6 | 0.01322 | 3651
307.2 | 0.01322 | 1210 | 306.9 | 0.01322 | 3647
307.5 | 0.01322 | 1209 | 307.2 | 0.01322 | 3643
307.8 | 0.01322 | 1207 | 307.5 | 0.01322 | 3639
308.1 | 0.01322 | 1206 | 307.8 | 0.01322 | 3635
308.4 | 0.01322 | 1205 | 308.1 | 0.01322 | 3630
308.7 | 0.01322 | 1203 | 308.4 | 0.01322 | 3626
309 | 0.01322 | 1202 | 308.7 | 0.01322 | 3622
309.3 | 0.01322 | 1201 | 309 | 0.01322 | 3618
309.6 | 0.01322 | 1199 | 309.3 | 0.01322 | 3614
309.9 | 0.01322 | 1198 | 309.6 | 0.01322 | 3610
310.2 | 0.01322 | 1197 | 309.9 | 0.01322 | 3605
310.5 | 0.01322 | 1196 | 310.2 | 0.01322 | 3601
310.8 | 0.01322 | 1195 | 310.5 | 0.01322 | 3597
311.1 | 0.01322 | 1193 | 310.8 | 0.01322 | 3593
311.4 | 0.01322 | 1192 | 311.1 | 0.01322 | 3589
311.7 | 0.01322 | 1191 | 311.4 | 0.01322 | 3584
312 | 0.01322 | 1190 | 311.7 | 0.01322 | 3580
312.3 | 0.01322 | 1189 | 312 | 0.01322 | 3576
312.6 | 0.01322 | 1188 | 312.3 | 0.01322 | 3572
312.9 | 0.01322 | 1187 | 312.6 | 0.01322 | 3568
313.2 | 0.01322 | 1186 | 312.9 | 0.01322 | 3564
313.5 | 0.01322 | 1185 | 313.2 | 0.01322 | 3559
313.8 | 0.01322 | 1184 | 313.5 | 0.01322 | 3555
314.1 | 0.01322 | 1183 | 313.8 | 0.01322 | 3551
314.4 | 0.01322 | 1231 | 314.1 | 0.01322 | 3547
314.7 | 0.01322 | 1230 | 314.4 | 0.01322 | 3647
315 | 0.01322 | 1229 | 314.7 | 0.01322 | 3643
315.3 | 0.01322 | 1227 | 315 | 0.01322 | 3639
315.6 | 0.01322 | 1226 | 315.3 | 0.01322 | 3634
315.9 | 0.01322 | 1225 | 315.6 | 0.01322 | 3630
316.2 | 0.01322 | 1224 | 315.9 | 0.01322 | 3626
316.5 | 0.01322 | 1223 | 316.2 | 0.01322 | 3622
316.8 | 0.01322 | 1222 | 316.5 | 0.01322 | 3618
317.1 | 0.01322 | 1221 | 316.8 | 0.01322 | 3614
317.4 | 0.01322 | 1220 | 317.1 | 0.01322 | 3609
317.8 | 0.01322 | 1219 | 317.4 | 0.01322 | 3605
318.1 | 0.01322 | 1218 | 317.8 | 0.01322 | 3601
318.4 | 0.01322 | 1217 | 318.1 | 0.01322 | 3597
318.7 | 0.01322 | 1216 | 318.4 | 0.01322 | 3593
319 | 0.01322 | 1215 | 318.7 | 0.01322 | 3588
319.3 | 0.01322 | 1214 | 319 | 0.01322 | 3584
319.6 | 0.01322 | 1213 | 319.3 | 0.01322 | 3580
319.9 | 0.01322 | 1212 | 319.6 | 0.01322 | 3576
320.2 | 0.01322 | 1211 | 319.9 | 0.01322 | 3572
320.5 | 0.01322 | 1210 | 320.2 | 0.01322 | 3568
320.8 | 0.01322 | 1209 | 320.5 | 0.01322 | 3563
321.1 | 0.01322 | 1208 | 320.8 | 0.01322 | 3559
321.4 | 0.01322 | 1208 | 321.1 | 0.01322 | 3555
321.7 | 0.01322 | 1207 | 321.4 | 0.01322 | 3551
322 | 0.01322 | 1206 | 321.7 | 0.01322 | 3547
322.3 | 0.01322 | 1921 | 322 | 0.01322 | 3542
322.6 | 0.01322 | 1923 | 322.3 | 0.01322 | 4730
322.9 | 0.01322 | 1925 | 322.6 | 0.01322 | 4723
323.2 | 0.01322 | 1927 | 322.9 | 0.01322 | 4715
323.5 | 0.01322 | 1929 | 323.2 | 0.01322 | 4708
323.8 | 0.01322 | 1931 | 323.5 | 0.01322 | 4701
324.1 | 0.01322 | 1933 | 323.8 | 0.01322 | 4693
324.4 | 0.01322 | 1935 | 324.1 | 0.01322 | 4686
324.7 | 0.01322 | 1938 | 324.4 | 0.01322 | 4679
325 | 0.01322 | 1940 | 324.7 | 0.01322 | 4671
291.8 | 0.01348 | 1439 | 325 | 0.01322 | 4664
292.1 | 0.01348 | 1426 | 291.8 | 0.01348 | 3839
292.4 | 0.01348 | 1413 | 292.1 | 0.01348 | 3835
292.7 | 0.01348 | 1400 | 292.4 | 0.01348 | 3831
293 | 0.01348 | 1387 | 292.7 | 0.01348 | 3826
293.3 | 0.01348 | 1374 | 293 | 0.01348 | 3822
293.6 | 0.01348 | 1361 | 293.3 | 0.01348 | 3818
293.9 | 0.01348 | 1348 | 293.6 | 0.01348 | 3814
294.2 | 0.01348 | 1335 | 293.9 | 0.01348 | 3810
294.5 | 0.01348 | 1323 | 294.2 | 0.01348 | 3806
294.8 | 0.01348 | 1310 | 294.5 | 0.01348 | 3802
295.1 | 0.01348 | 1297 | 294.8 | 0.01348 | 3797
295.4 | 0.01348 | 1284 | 295.1 | 0.01348 | 3793
295.7 | 0.01348 | 1271 | 295.4 | 0.01348 | 3789
296 | 0.01348 | 1265 | 295.7 | 0.01348 | 3785
296.3 | 0.01348 | 1263 | 296 | 0.01348 | 3781
296.6 | 0.01348 | 1261 | 296.3 | 0.01348 | 3777
296.9 | 0.01348 | 1259 | 296.6 | 0.01348 | 3772
297.2 | 0.01348 | 1257 | 296.9 | 0.01348 | 3768
297.5 | 0.01348 | 1255 | 297.2 | 0.01348 | 3764
297.8 | 0.01348 | 1253 | 297.5 | 0.01348 | 3760
298.1 | 0.01348 | 1251 | 297.8 | 0.01348 | 3756
298.4 | 0.01348 | 1249 | 298.1 | 0.01348 | 3752
298.7 | 0.01348 | 1247 | 298.4 | 0.01348 | 3748
299 | 0.01348 | 1245 | 298.7 | 0.01348 | 3743
299.3 | 0.01348 | 1244 | 299 | 0.01348 | 3739
299.6 | 0.01348 | 1242 | 299.3 | 0.01348 | 3735
299.9 | 0.01348 | 1240 | 299.6 | 0.01348 | 3731
300.2 | 0.01348 | 1238 | 299.9 | 0.01348 | 3727
300.5 | 0.01348 | 1237 | 300.2 | 0.01348 | 3723
300.8 | 0.01348 | 1235 | 300.5 | 0.01348 | 3718
301.1 | 0.01348 | 1233 | 300.8 | 0.01348 | 3714
301.4 | 0.01348 | 1231 | 301.1 | 0.01348 | 3710
301.7 | 0.01348 | 1230 | 301.4 | 0.01348 | 3706
302 | 0.01348 | 1228 | 301.7 | 0.01348 | 3702
302.3 | 0.01348 | 1226 | 302 | 0.01348 | 3698
302.7 | 0.01348 | 1225 | 302.3 | 0.01348 | 3694
303 | 0.01348 | 1223 | 302.7 | 0.01348 | 3689
303.3 | 0.01348 | 1222 | 303 | 0.01348 | 3685
303.6 | 0.01348 | 1220 | 303.3 | 0.01348 | 3681
303.9 | 0.01348 | 1218 | 303.6 | 0.01348 | 3677
304.2 | 0.01348 | 1217 | 303.9 | 0.01348 | 3673
304.5 | 0.01348 | 1215 | 304.2 | 0.01348 | 3669
304.8 | 0.01348 | 1214 | 304.5 | 0.01348 | 3664
305.1 | 0.01348 | 1212 | 304.8 | 0.01348 | 3660
305.4 | 0.01348 | 1211 | 305.1 | 0.01348 | 3656
305.7 | 0.01348 | 1209 | 305.4 | 0.01348 | 3652
306 | 0.01348 | 1208 | 305.7 | 0.01348 | 3648
306.3 | 0.01348 | 1206 | 306 | 0.01348 | 3644
306.6 | 0.01348 | 1205 | 306.3 | 0.01348 | 3640
306.9 | 0.01348 | 1204 | 306.6 | 0.01348 | 3635
307.2 | 0.01348 | 1202 | 306.9 | 0.01348 | 3631
307.5 | 0.01348 | 1201 | 307.2 | 0.01348 | 3627
307.8 | 0.01348 | 1200 | 307.5 | 0.01348 | 3623
308.1 | 0.01348 | 1198 | 307.8 | 0.01348 | 3619
308.4 | 0.01348 | 1197 | 308.1 | 0.01348 | 3615
308.7 | 0.01348 | 1196 | 308.4 | 0.01348 | 3610
309 | 0.01348 | 1194 | 308.7 | 0.01348 | 3606
309.3 | 0.01348 | 1193 | 309 | 0.01348 | 3602
309.6 | 0.01348 | 1192 | 309.3 | 0.01348 | 3598
309.9 | 0.01348 | 1191 | 309.6 | 0.01348 | 3594
310.2 | 0.01348 | 1190 | 309.9 | 0.01348 | 3590
310.5 | 0.01348 | 1188 | 310.2 | 0.01348 | 3585
310.8 | 0.01348 | 1187 | 310.5 | 0.01348 | 3581
311.1 | 0.01348 | 1186 | 310.8 | 0.01348 | 3577
311.4 | 0.01348 | 1185 | 311.1 | 0.01348 | 3573
311.7 | 0.01348 | 1184 | 311.4 | 0.01348 | 3569
312 | 0.01348 | 1183 | 311.7 | 0.01348 | 3565
312.3 | 0.01348 | 1182 | 312 | 0.01348 | 3561
312.6 | 0.01348 | 1181 | 312.3 | 0.01348 | 3556
312.9 | 0.01348 | 1179 | 312.6 | 0.01348 | 3552
313.2 | 0.01348 | 1178 | 312.9 | 0.01348 | 3548
313.5 | 0.01348 | 1177 | 313.2 | 0.01348 | 3544
313.8 | 0.01348 | 1176 | 313.5 | 0.01348 | 3540
314.1 | 0.01348 | 1175 | 313.8 | 0.01348 | 3536
314.4 | 0.01348 | 1174 | 314.1 | 0.01348 | 3531
314.7 | 0.01348 | 1222 | 314.4 | 0.01348 | 3527
315 | 0.01348 | 1221 | 314.7 | 0.01348 | 3627
315.3 | 0.01348 | 1220 | 315 | 0.01348 | 3623
315.6 | 0.01348 | 1219 | 315.3 | 0.01348 | 3619
315.9 | 0.01348 | 1218 | 315.6 | 0.01348 | 3614
316.2 | 0.01348 | 1217 | 315.9 | 0.01348 | 3610
316.5 | 0.01348 | 1215 | 316.2 | 0.01348 | 3606
316.8 | 0.01348 | 1214 | 316.5 | 0.01348 | 3602
317.1 | 0.01348 | 1213 | 316.8 | 0.01348 | 3598
317.4 | 0.01348 | 1212 | 317.1 | 0.01348 | 3594
317.8 | 0.01348 | 1211 | 317.4 | 0.01348 | 3590
318.1 | 0.01348 | 1210 | 317.8 | 0.01348 | 3585
318.4 | 0.01348 | 1209 | 318.1 | 0.01348 | 3581
318.7 | 0.01348 | 1208 | 318.4 | 0.01348 | 3577
319 | 0.01348 | 1207 | 318.7 | 0.01348 | 3573
319.3 | 0.01348 | 1206 | 319 | 0.01348 | 3569
319.6 | 0.01348 | 1206 | 319.3 | 0.01348 | 3565
319.9 | 0.01348 | 1205 | 319.6 | 0.01348 | 3560
320.2 | 0.01348 | 1204 | 319.9 | 0.01348 | 3556
320.5 | 0.01348 | 1203 | 320.2 | 0.01348 | 3552
320.8 | 0.01348 | 1202 | 320.5 | 0.01348 | 3548
321.1 | 0.01348 | 1201 | 320.8 | 0.01348 | 3544
321.4 | 0.01348 | 1200 | 321.1 | 0.01348 | 3540
321.7 | 0.01348 | 1200 | 321.4 | 0.01348 | 3535
322 | 0.01348 | 1199 | 321.7 | 0.01348 | 3531
322.3 | 0.01348 | 1198 | 322 | 0.01348 | 3527
322.6 | 0.01348 | 1904 | 322.3 | 0.01348 | 3523
322.9 | 0.01348 | 1906 | 322.6 | 0.01348 | 4686
323.2 | 0.01348 | 1908 | 322.9 | 0.01348 | 4678
323.5 | 0.01348 | 1910 | 323.2 | 0.01348 | 4671
323.8 | 0.01348 | 1912 | 323.5 | 0.01348 | 4664
324.1 | 0.01348 | 1914 | 323.8 | 0.01348 | 4656
324.4 | 0.01348 | 1916 | 324.1 | 0.01348 | 4649
324.7 | 0.01348 | 1919 | 324.4 | 0.01348 | 4642
325 | 0.01348 | 1921 | 324.7 | 0.01348 | 4634
292.1 | 0.01373 | 1420 | 325 | 0.01348 | 4627
292.4 | 0.01373 | 1407 | 292.1 | 0.01373 | 3818
292.7 | 0.01373 | 1394 | 292.4 | 0.01373 | 3814
293 | 0.01373 | 1381 | 292.7 | 0.01373 | 3810
293.3 | 0.01373 | 1368 | 293 | 0.01373 | 3806
293.6 | 0.01373 | 1356 | 293.3 | 0.01373 | 3801
293.9 | 0.01373 | 1343 | 293.6 | 0.01373 | 3797
294.2 | 0.01373 | 1330 | 293.9 | 0.01373 | 3793
294.5 | 0.01373 | 1317 | 294.2 | 0.01373 | 3789
294.8 | 0.01373 | 1305 | 294.5 | 0.01373 | 3785
295.1 | 0.01373 | 1292 | 294.8 | 0.01373 | 3781
295.4 | 0.01373 | 1279 | 295.1 | 0.01373 | 3777
295.7 | 0.01373 | 1266 | 295.4 | 0.01373 | 3773
296 | 0.01373 | 1257 | 295.7 | 0.01373 | 3768
296.3 | 0.01373 | 1255 | 296 | 0.01373 | 3764
296.6 | 0.01373 | 1253 | 296.3 | 0.01373 | 3760
296.9 | 0.01373 | 1251 | 296.6 | 0.01373 | 3756
297.2 | 0.01373 | 1249 | 296.9 | 0.01373 | 3752
297.5 | 0.01373 | 1247 | 297.2 | 0.01373 | 3748
297.8 | 0.01373 | 1245 | 297.5 | 0.01373 | 3744
298.1 | 0.01373 | 1243 | 297.8 | 0.01373 | 3739
298.4 | 0.01373 | 1241 | 298.1 | 0.01373 | 3735
298.7 | 0.01373 | 1239 | 298.4 | 0.01373 | 3731
299 | 0.01373 | 1238 | 298.7 | 0.01373 | 3727
299.3 | 0.01373 | 1236 | 299 | 0.01373 | 3723
299.6 | 0.01373 | 1234 | 299.3 | 0.01373 | 3719
299.9 | 0.01373 | 1232 | 299.6 | 0.01373 | 3715
300.2 | 0.01373 | 1230 | 299.9 | 0.01373 | 3711
300.5 | 0.01373 | 1229 | 300.2 | 0.01373 | 3706
300.8 | 0.01373 | 1227 | 300.5 | 0.01373 | 3702
301.1 | 0.01373 | 1225 | 300.8 | 0.01373 | 3698
301.4 | 0.01373 | 1224 | 301.1 | 0.01373 | 3694
301.7 | 0.01373 | 1222 | 301.4 | 0.01373 | 3690
302 | 0.01373 | 1220 | 301.7 | 0.01373 | 3686
302.3 | 0.01373 | 1219 | 302 | 0.01373 | 3682
302.7 | 0.01373 | 1217 | 302.3 | 0.01373 | 3677
303 | 0.01373 | 1215 | 302.7 | 0.01373 | 3673
303.3 | 0.01373 | 1214 | 303 | 0.01373 | 3669
303.6 | 0.01373 | 1212 | 303.3 | 0.01373 | 3665
303.9 | 0.01373 | 1211 | 303.6 | 0.01373 | 3661
304.2 | 0.01373 | 1209 | 303.9 | 0.01373 | 3657
304.5 | 0.01373 | 1208 | 304.2 | 0.01373 | 3653
304.8 | 0.01373 | 1206 | 304.5 | 0.01373 | 3649
305.1 | 0.01373 | 1205 | 304.8 | 0.01373 | 3644
305.4 | 0.01373 | 1203 | 305.1 | 0.01373 | 3640
305.7 | 0.01373 | 1202 | 305.4 | 0.01373 | 3636
306 | 0.01373 | 1200 | 305.7 | 0.01373 | 3632
306.3 | 0.01373 | 1199 | 306 | 0.01373 | 3628
306.6 | 0.01373 | 1198 | 306.3 | 0.01373 | 3624
306.9 | 0.01373 | 1196 | 306.6 | 0.01373 | 3620
307.2 | 0.01373 | 1195 | 306.9 | 0.01373 | 3615
307.5 | 0.01373 | 1193 | 307.2 | 0.01373 | 3611
307.8 | 0.01373 | 1192 | 307.5 | 0.01373 | 3607
308.1 | 0.01373 | 1191 | 307.8 | 0.01373 | 3603
308.4 | 0.01373 | 1190 | 308.1 | 0.01373 | 3599
308.7 | 0.01373 | 1188 | 308.4 | 0.01373 | 3595
309 | 0.01373 | 1187 | 308.7 | 0.01373 | 3591
309.3 | 0.01373 | 1186 | 309 | 0.01373 | 3587
309.6 | 0.01373 | 1185 | 309.3 | 0.01373 | 3582
309.9 | 0.01373 | 1183 | 309.6 | 0.01373 | 3578
310.2 | 0.01373 | 1182 | 309.9 | 0.01373 | 3574
310.5 | 0.01373 | 1181 | 310.2 | 0.01373 | 3570
310.8 | 0.01373 | 1180 | 310.5 | 0.01373 | 3566
311.1 | 0.01373 | 1179 | 310.8 | 0.01373 | 3562
311.4 | 0.01373 | 1178 | 311.1 | 0.01373 | 3558
311.7 | 0.01373 | 1176 | 311.4 | 0.01373 | 3553
312 | 0.01373 | 1175 | 311.7 | 0.01373 | 3549
312.3 | 0.01373 | 1174 | 312 | 0.01373 | 3545
312.6 | 0.01373 | 1173 | 312.3 | 0.01373 | 3541
312.9 | 0.01373 | 1172 | 312.6 | 0.01373 | 3537
313.2 | 0.01373 | 1171 | 312.9 | 0.01373 | 3533
313.5 | 0.01373 | 1170 | 313.2 | 0.01373 | 3529
313.8 | 0.01373 | 1169 | 313.5 | 0.01373 | 3525
314.1 | 0.01373 | 1168 | 313.8 | 0.01373 | 3520
314.4 | 0.01373 | 1167 | 314.1 | 0.01373 | 3516
314.7 | 0.01373 | 1166 | 314.4 | 0.01373 | 3512
315 | 0.01373 | 1214 | 314.7 | 0.01373 | 3508
315.3 | 0.01373 | 1213 | 315 | 0.01373 | 3607
315.6 | 0.01373 | 1211 | 315.3 | 0.01373 | 3603
315.9 | 0.01373 | 1210 | 315.6 | 0.01373 | 3599
316.2 | 0.01373 | 1209 | 315.9 | 0.01373 | 3595
316.5 | 0.01373 | 1208 | 316.2 | 0.01373 | 3591
316.8 | 0.01373 | 1207 | 316.5 | 0.01373 | 3586
317.1 | 0.01373 | 1206 | 316.8 | 0.01373 | 3582
317.4 | 0.01373 | 1205 | 317.1 | 0.01373 | 3578
317.8 | 0.01373 | 1204 | 317.4 | 0.01373 | 3574
318.1 | 0.01373 | 1203 | 317.8 | 0.01373 | 3570
318.4 | 0.01373 | 1202 | 318.1 | 0.01373 | 3566
318.7 | 0.01373 | 1201 | 318.4 | 0.01373 | 3562
319 | 0.01373 | 1200 | 318.7 | 0.01373 | 3558
319.3 | 0.01373 | 1199 | 319 | 0.01373 | 3553
319.6 | 0.01373 | 1198 | 319.3 | 0.01373 | 3549
319.9 | 0.01373 | 1197 | 319.6 | 0.01373 | 3545
320.2 | 0.01373 | 1197 | 319.9 | 0.01373 | 3541
320.5 | 0.01373 | 1196 | 320.2 | 0.01373 | 3537
320.8 | 0.01373 | 1195 | 320.5 | 0.01373 | 3533
321.1 | 0.01373 | 1194 | 320.8 | 0.01373 | 3529
321.4 | 0.01373 | 1193 | 321.1 | 0.01373 | 3524
321.7 | 0.01373 | 1193 | 321.4 | 0.01373 | 3520
322 | 0.01373 | 1192 | 321.7 | 0.01373 | 3516
322.3 | 0.01373 | 1191 | 322 | 0.01373 | 3512
322.6 | 0.01373 | 1190 | 322.3 | 0.01373 | 3508
322.9 | 0.01373 | 1887 | 322.6 | 0.01373 | 3504
323.2 | 0.01373 | 1889 | 322.9 | 0.01373 | 4642
323.5 | 0.01373 | 1891 | 323.2 | 0.01373 | 4635
323.8 | 0.01373 | 1893 | 323.5 | 0.01373 | 4627
324.1 | 0.01373 | 1896 | 323.8 | 0.01373 | 4620
324.4 | 0.01373 | 1898 | 324.1 | 0.01373 | 4613
324.7 | 0.01373 | 1900 | 324.4 | 0.01373 | 4606
325 | 0.01373 | 1902 | 324.7 | 0.01373 | 4598
292.4 | 0.01399 | 1401 | 325 | 0.01373 | 4591
292.7 | 0.01399 | 1389 | 292.4 | 0.01399 | 3797
293 | 0.01399 | 1376 | 292.7 | 0.01399 | 3793
293.3 | 0.01399 | 1363 | 293 | 0.01399 | 3789
293.6 | 0.01399 | 1350 | 293.3 | 0.01399 | 3785
293.9 | 0.01399 | 1338 | 293.6 | 0.01399 | 3781
294.2 | 0.01399 | 1325 | 293.9 | 0.01399 | 3777
294.5 | 0.01399 | 1312 | 294.2 | 0.01399 | 3773
294.8 | 0.01399 | 1299 | 294.5 | 0.01399 | 3769
295.1 | 0.01399 | 1287 | 294.8 | 0.01399 | 3764
295.4 | 0.01399 | 1274 | 295.1 | 0.01399 | 3760
295.7 | 0.01399 | 1262 | 295.4 | 0.01399 | 3756
296 | 0.01399 | 1249 | 295.7 | 0.01399 | 3752
296.3 | 0.01399 | 1247 | 296 | 0.01399 | 3748
296.6 | 0.01399 | 1245 | 296.3 | 0.01399 | 3744
296.9 | 0.01399 | 1243 | 296.6 | 0.01399 | 3740
297.2 | 0.01399 | 1241 | 296.9 | 0.01399 | 3736
297.5 | 0.01399 | 1239 | 297.2 | 0.01399 | 3732
297.8 | 0.01399 | 1237 | 297.5 | 0.01399 | 3727
298.1 | 0.01399 | 1235 | 297.8 | 0.01399 | 3723
298.4 | 0.01399 | 1233 | 298.1 | 0.01399 | 3719
298.7 | 0.01399 | 1231 | 298.4 | 0.01399 | 3715
299 | 0.01399 | 1230 | 298.7 | 0.01399 | 3711
299.3 | 0.01399 | 1228 | 299 | 0.01399 | 3707
299.6 | 0.01399 | 1226 | 299.3 | 0.01399 | 3703
299.9 | 0.01399 | 1224 | 299.6 | 0.01399 | 3699
300.2 | 0.01399 | 1223 | 299.9 | 0.01399 | 3695
300.5 | 0.01399 | 1221 | 300.2 | 0.01399 | 3690
300.8 | 0.01399 | 1219 | 300.5 | 0.01399 | 3686
301.1 | 0.01399 | 1217 | 300.8 | 0.01399 | 3682
301.4 | 0.01399 | 1216 | 301.1 | 0.01399 | 3678
301.7 | 0.01399 | 1214 | 301.4 | 0.01399 | 3674
302 | 0.01399 | 1213 | 301.7 | 0.01399 | 3670
302.3 | 0.01399 | 1211 | 302 | 0.01399 | 3666
302.7 | 0.01399 | 1209 | 302.3 | 0.01399 | 3662
303 | 0.01399 | 1208 | 302.7 | 0.01399 | 3658
303.3 | 0.01399 | 1206 | 303 | 0.01399 | 3653
303.6 | 0.01399 | 1205 | 303.3 | 0.01399 | 3649
303.9 | 0.01399 | 1203 | 303.6 | 0.01399 | 3645
304.2 | 0.01399 | 1202 | 303.9 | 0.01399 | 3641
304.5 | 0.01399 | 1200 | 304.2 | 0.01399 | 3637
304.8 | 0.01399 | 1199 | 304.5 | 0.01399 | 3633
305.1 | 0.01399 | 1197 | 304.8 | 0.01399 | 3629
305.4 | 0.01399 | 1196 | 305.1 | 0.01399 | 3625
305.7 | 0.01399 | 1194 | 305.4 | 0.01399 | 3621
306 | 0.01399 | 1193 | 305.7 | 0.01399 | 3616
306.3 | 0.01399 | 1191 | 306 | 0.01399 | 3612
306.6 | 0.01399 | 1190 | 306.3 | 0.01399 | 3608
306.9 | 0.01399 | 1189 | 306.6 | 0.01399 | 3604
307.2 | 0.01399 | 1187 | 306.9 | 0.01399 | 3600
307.5 | 0.01399 | 1186 | 307.2 | 0.01399 | 3596
307.8 | 0.01399 | 1185 | 307.5 | 0.01399 | 3592
308.1 | 0.01399 | 1183 | 307.8 | 0.01399 | 3588
308.4 | 0.01399 | 1182 | 308.1 | 0.01399 | 3584
308.7 | 0.01399 | 1181 | 308.4 | 0.01399 | 3579
309 | 0.01399 | 1180 | 308.7 | 0.01399 | 3575
309.3 | 0.01399 | 1178 | 309 | 0.01399 | 3571
309.6 | 0.01399 | 1177 | 309.3 | 0.01399 | 3567
309.9 | 0.01399 | 1176 | 309.6 | 0.01399 | 3563
310.2 | 0.01399 | 1175 | 309.9 | 0.01399 | 3559
310.5 | 0.01399 | 1174 | 310.2 | 0.01399 | 3555
310.8 | 0.01399 | 1173 | 310.5 | 0.01399 | 3551
311.1 | 0.01399 | 1171 | 310.8 | 0.01399 | 3547
311.4 | 0.01399 | 1170 | 311.1 | 0.01399 | 3542
311.7 | 0.01399 | 1169 | 311.4 | 0.01399 | 3538
312 | 0.01399 | 1168 | 311.7 | 0.01399 | 3534
312.3 | 0.01399 | 1167 | 312 | 0.01399 | 3530
312.6 | 0.01399 | 1166 | 312.3 | 0.01399 | 3526
312.9 | 0.01399 | 1165 | 312.6 | 0.01399 | 3522
313.2 | 0.01399 | 1164 | 312.9 | 0.01399 | 3518
313.5 | 0.01399 | 1163 | 313.2 | 0.01399 | 3514
313.8 | 0.01399 | 1162 | 313.5 | 0.01399 | 3510
314.1 | 0.01399 | 1161 | 313.8 | 0.01399 | 3505
314.4 | 0.01399 | 1160 | 314.1 | 0.01399 | 3501
314.7 | 0.01399 | 1159 | 314.4 | 0.01399 | 3497
315 | 0.01399 | 1158 | 314.7 | 0.01399 | 3493
315.3 | 0.01399 | 1205 | 315 | 0.01399 | 3489
315.6 | 0.01399 | 1204 | 315.3 | 0.01399 | 3588
315.9 | 0.01399 | 1203 | 315.6 | 0.01399 | 3584
316.2 | 0.01399 | 1202 | 315.9 | 0.01399 | 3579
316.5 | 0.01399 | 1201 | 316.2 | 0.01399 | 3575
316.8 | 0.01399 | 1200 | 316.5 | 0.01399 | 3571
317.1 | 0.01399 | 1199 | 316.8 | 0.01399 | 3567
317.4 | 0.01399 | 1198 | 317.1 | 0.01399 | 3563
317.8 | 0.01399 | 1197 | 317.4 | 0.01399 | 3559
318.1 | 0.01399 | 1196 | 317.8 | 0.01399 | 3555
318.4 | 0.01399 | 1195 | 318.1 | 0.01399 | 3551
318.7 | 0.01399 | 1194 | 318.4 | 0.01399 | 3547
319 | 0.01399 | 1193 | 318.7 | 0.01399 | 3542
319.3 | 0.01399 | 1192 | 319 | 0.01399 | 3538
319.6 | 0.01399 | 1191 | 319.3 | 0.01399 | 3534
319.9 | 0.01399 | 1190 | 319.6 | 0.01399 | 3530
320.2 | 0.01399 | 1190 | 319.9 | 0.01399 | 3526
320.5 | 0.01399 | 1189 | 320.2 | 0.01399 | 3522
320.8 | 0.01399 | 1188 | 320.5 | 0.01399 | 3518
321.1 | 0.01399 | 1187 | 320.8 | 0.01399 | 3514
321.4 | 0.01399 | 1186 | 321.1 | 0.01399 | 3510
321.7 | 0.01399 | 1186 | 321.4 | 0.01399 | 3505
322 | 0.01399 | 1185 | 321.7 | 0.01399 | 3501
322.3 | 0.01399 | 1184 | 322 | 0.01399 | 3497
322.6 | 0.01399 | 1183 | 322.3 | 0.01399 | 3493
322.9 | 0.01399 | 1183 | 322.6 | 0.01399 | 3489
323.2 | 0.01399 | 1182 | 322.9 | 0.01399 | 3485
323.5 | 0.01399 | 1873 | 323.2 | 0.01399 | 3481
323.8 | 0.01399 | 1875 | 323.5 | 0.01399 | 4592
324.1 | 0.01399 | 1877 | 323.8 | 0.01399 | 4585
324.4 | 0.01399 | 1879 | 324.1 | 0.01399 | 4577
324.7 | 0.01399 | 1882 | 324.4 | 0.01399 | 4570
325 | 0.01399 | 1884 | 324.7 | 0.01399 | 4563
292.7 | 0.01424 | 1383 | 325 | 0.01399 | 4556
293 | 0.01424 | 1370 | 292.7 | 0.01424 | 3777
293.3 | 0.01424 | 1358 | 293 | 0.01424 | 3773
293.6 | 0.01424 | 1345 | 293.3 | 0.01424 | 3769
293.9 | 0.01424 | 1332 | 293.6 | 0.01424 | 3765
294.2 | 0.01424 | 1320 | 293.9 | 0.01424 | 3761
294.5 | 0.01424 | 1307 | 294.2 | 0.01424 | 3756
294.8 | 0.01424 | 1294 | 294.5 | 0.01424 | 3752
295.1 | 0.01424 | 1282 | 294.8 | 0.01424 | 3748
295.4 | 0.01424 | 1269 | 295.1 | 0.01424 | 3744
295.7 | 0.01424 | 1257 | 295.4 | 0.01424 | 3740
296 | 0.01424 | 1244 | 295.7 | 0.01424 | 3736
296.3 | 0.01424 | 1239 | 296 | 0.01424 | 3732
296.6 | 0.01424 | 1237 | 296.3 | 0.01424 | 3728
296.9 | 0.01424 | 1235 | 296.6 | 0.01424 | 3724
297.2 | 0.01424 | 1233 | 296.9 | 0.01424 | 3720
297.5 | 0.01424 | 1231 | 297.2 | 0.01424 | 3716
297.8 | 0.01424 | 1229 | 297.5 | 0.01424 | 3711
298.1 | 0.01424 | 1227 | 297.8 | 0.01424 | 3707
298.4 | 0.01424 | 1225 | 298.1 | 0.01424 | 3703
298.7 | 0.01424 | 1224 | 298.4 | 0.01424 | 3699
299 | 0.01424 | 1222 | 298.7 | 0.01424 | 3695
299.3 | 0.01424 | 1220 | 299 | 0.01424 | 3691
299.6 | 0.01424 | 1218 | 299.3 | 0.01424 | 3687
299.9 | 0.01424 | 1217 | 299.6 | 0.01424 | 3683
300.2 | 0.01424 | 1215 | 299.9 | 0.01424 | 3679
300.5 | 0.01424 | 1213 | 300.2 | 0.01424 | 3675
300.8 | 0.01424 | 1212 | 300.5 | 0.01424 | 3671
301.1 | 0.01424 | 1210 | 300.8 | 0.01424 | 3667
301.4 | 0.01424 | 1208 | 301.1 | 0.01424 | 3662
301.7 | 0.01424 | 1207 | 301.4 | 0.01424 | 3658
302 | 0.01424 | 1205 | 301.7 | 0.01424 | 3654
302.3 | 0.01424 | 1203 | 302 | 0.01424 | 3650
302.7 | 0.01424 | 1202 | 302.3 | 0.01424 | 3646
303 | 0.01424 | 1200 | 302.7 | 0.01424 | 3642
303.3 | 0.01424 | 1199 | 303 | 0.01424 | 3638
303.6 | 0.01424 | 1197 | 303.3 | 0.01424 | 3634
303.9 | 0.01424 | 1196 | 303.6 | 0.01424 | 3630
304.2 | 0.01424 | 1194 | 303.9 | 0.01424 | 3626
304.5 | 0.01424 | 1193 | 304.2 | 0.01424 | 3622
304.8 | 0.01424 | 1191 | 304.5 | 0.01424 | 3617
305.1 | 0.01424 | 1190 | 304.8 | 0.01424 | 3613
305.4 | 0.01424 | 1188 | 305.1 | 0.01424 | 3609
305.7 | 0.01424 | 1187 | 305.4 | 0.01424 | 3605
306 | 0.01424 | 1185 | 305.7 | 0.01424 | 3601
306.3 | 0.01424 | 1184 | 306 | 0.01424 | 3597
306.6 | 0.01424 | 1183 | 306.3 | 0.01424 | 3593
306.9 | 0.01424 | 1181 | 306.6 | 0.01424 | 3589
307.2 | 0.01424 | 1180 | 306.9 | 0.01424 | 3585
307.5 | 0.01424 | 1179 | 307.2 | 0.01424 | 3581
307.8 | 0.01424 | 1177 | 307.5 | 0.01424 | 3577
308.1 | 0.01424 | 1176 | 307.8 | 0.01424 | 3572
308.4 | 0.01424 | 1175 | 308.1 | 0.01424 | 3568
308.7 | 0.01424 | 1174 | 308.4 | 0.01424 | 3564
309 | 0.01424 | 1172 | 308.7 | 0.01424 | 3560
309.3 | 0.01424 | 1171 | 309 | 0.01424 | 3556
309.6 | 0.01424 | 1170 | 309.3 | 0.01424 | 3552
309.9 | 0.01424 | 1169 | 309.6 | 0.01424 | 3548
310.2 | 0.01424 | 1168 | 309.9 | 0.01424 | 3544
310.5 | 0.01424 | 1167 | 310.2 | 0.01424 | 3540
310.8 | 0.01424 | 1165 | 310.5 | 0.01424 | 3536
311.1 | 0.01424 | 1164 | 310.8 | 0.01424 | 3532
311.4 | 0.01424 | 1163 | 311.1 | 0.01424 | 3528
311.7 | 0.01424 | 1162 | 311.4 | 0.01424 | 3523
312 | 0.01424 | 1161 | 311.7 | 0.01424 | 3519
312.3 | 0.01424 | 1160 | 312 | 0.01424 | 3515
312.6 | 0.01424 | 1159 | 312.3 | 0.01424 | 3511
312.9 | 0.01424 | 1158 | 312.6 | 0.01424 | 3507
313.2 | 0.01424 | 1157 | 312.9 | 0.01424 | 3503
313.5 | 0.01424 | 1156 | 313.2 | 0.01424 | 3499
313.8 | 0.01424 | 1155 | 313.5 | 0.01424 | 3495
314.1 | 0.01424 | 1154 | 313.8 | 0.01424 | 3491
314.4 | 0.01424 | 1153 | 314.1 | 0.01424 | 3487
314.7 | 0.01424 | 1152 | 314.4 | 0.01424 | 3483
315 | 0.01424 | 1152 | 314.7 | 0.01424 | 3478
315.3 | 0.01424 | 1151 | 315 | 0.01424 | 3474
315.6 | 0.01424 | 1197 | 315.3 | 0.01424 | 3470
315.9 | 0.01424 | 1196 | 315.6 | 0.01424 | 3568
316.2 | 0.01424 | 1195 | 315.9 | 0.01424 | 3564
316.5 | 0.01424 | 1194 | 316.2 | 0.01424 | 3560
316.8 | 0.01424 | 1193 | 316.5 | 0.01424 | 3556
317.1 | 0.01424 | 1192 | 316.8 | 0.01424 | 3552
317.4 | 0.01424 | 1191 | 317.1 | 0.01424 | 3548
317.8 | 0.01424 | 1190 | 317.4 | 0.01424 | 3544
318.1 | 0.01424 | 1189 | 317.8 | 0.01424 | 3540
318.4 | 0.01424 | 1188 | 318.1 | 0.01424 | 3536
318.7 | 0.01424 | 1187 | 318.4 | 0.01424 | 3532
319 | 0.01424 | 1186 | 318.7 | 0.01424 | 3528
319.3 | 0.01424 | 1185 | 319 | 0.01424 | 3523
319.6 | 0.01424 | 1184 | 319.3 | 0.01424 | 3519
319.9 | 0.01424 | 1183 | 319.6 | 0.01424 | 3515
320.2 | 0.01424 | 1183 | 319.9 | 0.01424 | 3511
320.5 | 0.01424 | 1182 | 320.2 | 0.01424 | 3507
320.8 | 0.01424 | 1181 | 320.5 | 0.01424 | 3503
321.1 | 0.01424 | 1180 | 320.8 | 0.01424 | 3499
321.4 | 0.01424 | 1179 | 321.1 | 0.01424 | 3495
321.7 | 0.01424 | 1179 | 321.4 | 0.01424 | 3491
322 | 0.01424 | 1178 | 321.7 | 0.01424 | 3487
322.3 | 0.01424 | 1177 | 322 | 0.01424 | 3483
322.6 | 0.01424 | 1176 | 322.3 | 0.01424 | 3478
322.9 | 0.01424 | 1176 | 322.6 | 0.01424 | 3474
323.2 | 0.01424 | 1175 | 322.9 | 0.01424 | 3470
323.5 | 0.01424 | 1174 | 323.2 | 0.01424 | 3466
323.8 | 0.01424 | 1857 | 323.5 | 0.01424 | 3462
324.1 | 0.01424 | 1859 | 323.8 | 0.01424 | 4550
324.4 | 0.01424 | 1862 | 324.1 | 0.01424 | 4542
324.7 | 0.01424 | 1864 | 324.4 | 0.01424 | 4535
325 | 0.01424 | 1866 | 324.7 | 0.01424 | 4528
293 | 0.0145 | 1365 | 325 | 0.01424 | 4521
293.3 | 0.0145 | 1352 | 293 | 0.0145 | 3757
293.6 | 0.0145 | 1340 | 293.3 | 0.0145 | 3753
293.9 | 0.0145 | 1327 | 293.6 | 0.0145 | 3749
294.2 | 0.0145 | 1314 | 293.9 | 0.0145 | 3745
294.5 | 0.0145 | 1302 | 294.2 | 0.0145 | 3741
294.8 | 0.0145 | 1289 | 294.5 | 0.0145 | 3736
295.1 | 0.0145 | 1277 | 294.8 | 0.0145 | 3732
295.4 | 0.0145 | 1264 | 295.1 | 0.0145 | 3728
295.7 | 0.0145 | 1252 | 295.4 | 0.0145 | 3724
296 | 0.0145 | 1239 | 295.7 | 0.0145 | 3720
296.3 | 0.0145 | 1231 | 296 | 0.0145 | 3716
296.6 | 0.0145 | 1229 | 296.3 | 0.0145 | 3712
296.9 | 0.0145 | 1227 | 296.6 | 0.0145 | 3708
297.2 | 0.0145 | 1225 | 296.9 | 0.0145 | 3704
297.5 | 0.0145 | 1223 | 297.2 | 0.0145 | 3700
297.8 | 0.0145 | 1221 | 297.5 | 0.0145 | 3696
298.1 | 0.0145 | 1220 | 297.8 | 0.0145 | 3692
298.4 | 0.0145 | 1218 | 298.1 | 0.0145 | 3688
298.7 | 0.0145 | 1216 | 298.4 | 0.0145 | 3684
299 | 0.0145 | 1214 | 298.7 | 0.0145 | 3680
299.3 | 0.0145 | 1212 | 299 | 0.0145 | 3675
299.6 | 0.0145 | 1211 | 299.3 | 0.0145 | 3671
299.9 | 0.0145 | 1209 | 299.6 | 0.0145 | 3667
300.2 | 0.0145 | 1207 | 299.9 | 0.0145 | 3663
300.5 | 0.0145 | 1206 | 300.2 | 0.0145 | 3659
300.8 | 0.0145 | 1204 | 300.5 | 0.0145 | 3655
301.1 | 0.0145 | 1202 | 300.8 | 0.0145 | 3651
301.4 | 0.0145 | 1201 | 301.1 | 0.0145 | 3647
301.7 | 0.0145 | 1199 | 301.4 | 0.0145 | 3643
302 | 0.0145 | 1197 | 301.7 | 0.0145 | 3639
302.3 | 0.0145 | 1196 | 302 | 0.0145 | 3635
302.7 | 0.0145 | 1194 | 302.3 | 0.0145 | 3631
303 | 0.0145 | 1193 | 302.7 | 0.0145 | 3627
303.3 | 0.0145 | 1191 | 303 | 0.0145 | 3623
303.6 | 0.0145 | 1190 | 303.3 | 0.0145 | 3619
303.9 | 0.0145 | 1188 | 303.6 | 0.0145 | 3614
304.2 | 0.0145 | 1187 | 303.9 | 0.0145 | 3610
304.5 | 0.0145 | 1185 | 304.2 | 0.0145 | 3606
304.8 | 0.0145 | 1184 | 304.5 | 0.0145 | 3602
305.1 | 0.0145 | 1182 | 304.8 | 0.0145 | 3598
305.4 | 0.0145 | 1181 | 305.1 | 0.0145 | 3594
305.7 | 0.0145 | 1180 | 305.4 | 0.0145 | 3590
306 | 0.0145 | 1178 | 305.7 | 0.0145 | 3586
306.3 | 0.0145 | 1177 | 306 | 0.0145 | 3582
306.6 | 0.0145 | 1176 | 306.3 | 0.0145 | 3578
306.9 | 0.0145 | 1174 | 306.6 | 0.0145 | 3574
307.2 | 0.0145 | 1173 | 306.9 | 0.0145 | 3570
307.5 | 0.0145 | 1172 | 307.2 | 0.0145 | 3566
307.8 | 0.0145 | 1170 | 307.5 | 0.0145 | 3562
308.1 | 0.0145 | 1169 | 307.8 | 0.0145 | 3558
308.4 | 0.0145 | 1168 | 308.1 | 0.0145 | 3553
308.7 | 0.0145 | 1167 | 308.4 | 0.0145 | 3549
309 | 0.0145 | 1165 | 308.7 | 0.0145 | 3545
309.3 | 0.0145 | 1164 | 309 | 0.0145 | 3541
309.6 | 0.0145 | 1163 | 309.3 | 0.0145 | 3537
309.9 | 0.0145 | 1162 | 309.6 | 0.0145 | 3533
310.2 | 0.0145 | 1161 | 309.9 | 0.0145 | 3529
310.5 | 0.0145 | 1160 | 310.2 | 0.0145 | 3525
310.8 | 0.0145 | 1158 | 310.5 | 0.0145 | 3521
311.1 | 0.0145 | 1157 | 310.8 | 0.0145 | 3517
311.4 | 0.0145 | 1156 | 311.1 | 0.0145 | 3513
311.7 | 0.0145 | 1155 | 311.4 | 0.0145 | 3509
312 | 0.0145 | 1154 | 311.7 | 0.0145 | 3505
312.3 | 0.0145 | 1153 | 312 | 0.0145 | 3501
312.6 | 0.0145 | 1152 | 312.3 | 0.0145 | 3496
312.9 | 0.0145 | 1151 | 312.6 | 0.0145 | 3492
313.2 | 0.0145 | 1150 | 312.9 | 0.0145 | 3488
313.5 | 0.0145 | 1149 | 313.2 | 0.0145 | 3484
313.8 | 0.0145 | 1148 | 313.5 | 0.0145 | 3480
314.1 | 0.0145 | 1147 | 313.8 | 0.0145 | 3476
314.4 | 0.0145 | 1146 | 314.1 | 0.0145 | 3472
314.7 | 0.0145 | 1146 | 314.4 | 0.0145 | 3468
315 | 0.0145 | 1145 | 314.7 | 0.0145 | 3464
315.3 | 0.0145 | 1144 | 315 | 0.0145 | 3460
315.6 | 0.0145 | 1143 | 315.3 | 0.0145 | 3456
315.9 | 0.0145 | 1189 | 315.6 | 0.0145 | 3452
316.2 | 0.0145 | 1188 | 315.9 | 0.0145 | 3549
316.5 | 0.0145 | 1187 | 316.2 | 0.0145 | 3545
316.8 | 0.0145 | 1186 | 316.5 | 0.0145 | 3541
317.1 | 0.0145 | 1185 | 316.8 | 0.0145 | 3537
317.4 | 0.0145 | 1184 | 317.1 | 0.0145 | 3533
317.8 | 0.0145 | 1183 | 317.4 | 0.0145 | 3529
318.1 | 0.0145 | 1182 | 317.8 | 0.0145 | 3525
318.4 | 0.0145 | 1181 | 318.1 | 0.0145 | 3521
318.7 | 0.0145 | 1180 | 318.4 | 0.0145 | 3517
319 | 0.0145 | 1179 | 318.7 | 0.0145 | 3513
319.3 | 0.0145 | 1178 | 319 | 0.0145 | 3509
319.6 | 0.0145 | 1177 | 319.3 | 0.0145 | 3505
319.9 | 0.0145 | 1177 | 319.6 | 0.0145 | 3501
320.2 | 0.0145 | 1176 | 319.9 | 0.0145 | 3497
320.5 | 0.0145 | 1175 | 320.2 | 0.0145 | 3492
320.8 | 0.0145 | 1174 | 320.5 | 0.0145 | 3488
321.1 | 0.0145 | 1173 | 320.8 | 0.0145 | 3484
321.4 | 0.0145 | 1173 | 321.1 | 0.0145 | 3480
321.7 | 0.0145 | 1172 | 321.4 | 0.0145 | 3476
322 | 0.0145 | 1171 | 321.7 | 0.0145 | 3472
322.3 | 0.0145 | 1170 | 322 | 0.0145 | 3468
322.6 | 0.0145 | 1170 | 322.3 | 0.0145 | 3464
322.9 | 0.0145 | 1169 | 322.6 | 0.0145 | 3460
323.2 | 0.0145 | 1168 | 322.9 | 0.0145 | 3456
323.5 | 0.0145 | 1168 | 323.2 | 0.0145 | 3452
323.8 | 0.0145 | 1167 | 323.5 | 0.0145 | 3448
324.1 | 0.0145 | 1842 | 323.8 | 0.0145 | 3444
324.4 | 0.0145 | 1844 | 324.1 | 0.0145 | 4508
324.7 | 0.0145 | 1846 | 324.4 | 0.0145 | 4501
325 | 0.0145 | 1848 | 324.7 | 0.0145 | 4494
293.3 | 0.01475 | 1347 | 325 | 0.0145 | 4487
293.6 | 0.01475 | 1335 | 293.3 | 0.01475 | 3737
293.9 | 0.01475 | 1322 | 293.6 | 0.01475 | 3733
294.2 | 0.01475 | 1309 | 293.9 | 0.01475 | 3729
294.5 | 0.01475 | 1297 | 294.2 | 0.01475 | 3725
294.8 | 0.01475 | 1284 | 294.5 | 0.01475 | 3721
295.1 | 0.01475 | 1272 | 294.8 | 0.01475 | 3717
295.4 | 0.01475 | 1259 | 295.1 | 0.01475 | 3713
295.7 | 0.01475 | 1247 | 295.4 | 0.01475 | 3709
296 | 0.01475 | 1235 | 295.7 | 0.01475 | 3705
296.3 | 0.01475 | 1223 | 296 | 0.01475 | 3701
296.6 | 0.01475 | 1221 | 296.3 | 0.01475 | 3696
296.9 | 0.01475 | 1219 | 296.6 | 0.01475 | 3692
297.2 | 0.01475 | 1217 | 296.9 | 0.01475 | 3688
297.5 | 0.01475 | 1216 | 297.2 | 0.01475 | 3684
297.8 | 0.01475 | 1214 | 297.5 | 0.01475 | 3680
298.1 | 0.01475 | 1212 | 297.8 | 0.01475 | 3676
298.4 | 0.01475 | 1210 | 298.1 | 0.01475 | 3672
298.7 | 0.01475 | 1208 | 298.4 | 0.01475 | 3668
299 | 0.01475 | 1207 | 298.7 | 0.01475 | 3664
299.3 | 0.01475 | 1205 | 299 | 0.01475 | 3660
299.6 | 0.01475 | 1203 | 299.3 | 0.01475 | 3656
299.9 | 0.01475 | 1202 | 299.6 | 0.01475 | 3652
300.2 | 0.01475 | 1200 | 299.9 | 0.01475 | 3648
300.5 | 0.01475 | 1198 | 300.2 | 0.01475 | 3644
300.8 | 0.01475 | 1197 | 300.5 | 0.01475 | 3640
301.1 | 0.01475 | 1195 | 300.8 | 0.01475 | 3636
301.4 | 0.01475 | 1193 | 301.1 | 0.01475 | 3632
301.7 | 0.01475 | 1192 | 301.4 | 0.01475 | 3628
302 | 0.01475 | 1190 | 301.7 | 0.01475 | 3624
302.3 | 0.01475 | 1189 | 302 | 0.01475 | 3620
302.7 | 0.01475 | 1187 | 302.3 | 0.01475 | 3616
303 | 0.01475 | 1185 | 302.7 | 0.01475 | 3612
303.3 | 0.01475 | 1184 | 303 | 0.01475 | 3607
303.6 | 0.01475 | 1182 | 303.3 | 0.01475 | 3603
303.9 | 0.01475 | 1181 | 303.6 | 0.01475 | 3599
304.2 | 0.01475 | 1179 | 303.9 | 0.01475 | 3595
304.5 | 0.01475 | 1178 | 304.2 | 0.01475 | 3591
304.8 | 0.01475 | 1177 | 304.5 | 0.01475 | 3587
305.1 | 0.01475 | 1175 | 304.8 | 0.01475 | 3583
305.4 | 0.01475 | 1174 | 305.1 | 0.01475 | 3579
305.7 | 0.01475 | 1172 | 305.4 | 0.01475 | 3575
306 | 0.01475 | 1171 | 305.7 | 0.01475 | 3571
306.3 | 0.01475 | 1170 | 306 | 0.01475 | 3567
306.6 | 0.01475 | 1168 | 306.3 | 0.01475 | 3563
306.9 | 0.01475 | 1167 | 306.6 | 0.01475 | 3559
307.2 | 0.01475 | 1166 | 306.9 | 0.01475 | 3555
307.5 | 0.01475 | 1164 | 307.2 | 0.01475 | 3551
307.8 | 0.01475 | 1163 | 307.5 | 0.01475 | 3547
308.1 | 0.01475 | 1162 | 307.8 | 0.01475 | 3543
308.4 | 0.01475 | 1161 | 308.1 | 0.01475 | 3539
308.7 | 0.01475 | 1160 | 308.4 | 0.01475 | 3535
309 | 0.01475 | 1158 | 308.7 | 0.01475 | 3531
309.3 | 0.01475 | 1157 | 309 | 0.01475 | 3527
309.6 | 0.01475 | 1156 | 309.3 | 0.01475 | 3523
309.9 | 0.01475 | 1155 | 309.6 | 0.01475 | 3518
310.2 | 0.01475 | 1154 | 309.9 | 0.01475 | 3514
310.5 | 0.01475 | 1153 | 310.2 | 0.01475 | 3510
310.8 | 0.01475 | 1152 | 310.5 | 0.01475 | 3506
311.1 | 0.01475 | 1150 | 310.8 | 0.01475 | 3502
311.4 | 0.01475 | 1149 | 311.1 | 0.01475 | 3498
311.7 | 0.01475 | 1148 | 311.4 | 0.01475 | 3494
312 | 0.01475 | 1147 | 311.7 | 0.01475 | 3490
312.3 | 0.01475 | 1146 | 312 | 0.01475 | 3486
312.6 | 0.01475 | 1145 | 312.3 | 0.01475 | 3482
312.9 | 0.01475 | 1144 | 312.6 | 0.01475 | 3478
313.2 | 0.01475 | 1143 | 312.9 | 0.01475 | 3474
313.5 | 0.01475 | 1142 | 313.2 | 0.01475 | 3470
313.8 | 0.01475 | 1141 | 313.5 | 0.01475 | 3466
314.1 | 0.01475 | 1141 | 313.8 | 0.01475 | 3462
314.4 | 0.01475 | 1140 | 314.1 | 0.01475 | 3458
314.7 | 0.01475 | 1139 | 314.4 | 0.01475 | 3454
315 | 0.01475 | 1138 | 314.7 | 0.01475 | 3450
315.3 | 0.01475 | 1137 | 315 | 0.01475 | 3446
315.6 | 0.01475 | 1136 | 315.3 | 0.01475 | 3442
315.9 | 0.01475 | 1135 | 315.6 | 0.01475 | 3438
316.2 | 0.01475 | 1135 | 315.9 | 0.01475 | 3433
316.5 | 0.01475 | 1180 | 316.2 | 0.01475 | 3429
316.8 | 0.01475 | 1179 | 316.5 | 0.01475 | 3527
317.1 | 0.01475 | 1178 | 316.8 | 0.01475 | 3523
317.4 | 0.01475 | 1177 | 317.1 | 0.01475 | 3519
317.8 | 0.01475 | 1176 | 317.4 | 0.01475 | 3515
318.1 | 0.01475 | 1175 | 317.8 | 0.01475 | 3510
318.4 | 0.01475 | 1174 | 318.1 | 0.01475 | 3506
318.7 | 0.01475 | 1173 | 318.4 | 0.01475 | 3502
319 | 0.01475 | 1172 | 318.7 | 0.01475 | 3498
319.3 | 0.01475 | 1172 | 319 | 0.01475 | 3494
319.6 | 0.01475 | 1171 | 319.3 | 0.01475 | 3490
319.9 | 0.01475 | 1170 | 319.6 | 0.01475 | 3486
320.2 | 0.01475 | 1169 | 319.9 | 0.01475 | 3482
320.5 | 0.01475 | 1168 | 320.2 | 0.01475 | 3478
320.8 | 0.01475 | 1167 | 320.5 | 0.01475 | 3474
321.1 | 0.01475 | 1167 | 320.8 | 0.01475 | 3470
321.4 | 0.01475 | 1166 | 321.1 | 0.01475 | 3466
321.7 | 0.01475 | 1165 | 321.4 | 0.01475 | 3462
322 | 0.01475 | 1164 | 321.7 | 0.01475 | 3458
322.3 | 0.01475 | 1164 | 322 | 0.01475 | 3454
322.6 | 0.01475 | 1163 | 322.3 | 0.01475 | 3450
322.9 | 0.01475 | 1162 | 322.6 | 0.01475 | 3446
323.2 | 0.01475 | 1162 | 322.9 | 0.01475 | 3442
323.5 | 0.01475 | 1161 | 323.2 | 0.01475 | 3438
323.8 | 0.01475 | 1161 | 323.5 | 0.01475 | 3434
324.1 | 0.01475 | 1160 | 323.8 | 0.01475 | 3430
324.4 | 0.01475 | 1827 | 324.1 | 0.01475 | 3425
324.7 | 0.01475 | 1829 | 324.4 | 0.01475 | 4467
325 | 0.01475 | 1831 | 324.7 | 0.01475 | 4460
293.6 | 0.01501 | 1329 | 325 | 0.01475 | 4453
293.9 | 0.01501 | 1317 | 293.6 | 0.01501 | 3717
294.2 | 0.01501 | 1304 | 293.9 | 0.01501 | 3713
294.5 | 0.01501 | 1292 | 294.2 | 0.01501 | 3709
294.8 | 0.01501 | 1279 | 294.5 | 0.01501 | 3705
295.1 | 0.01501 | 1267 | 294.8 | 0.01501 | 3701
295.4 | 0.01501 | 1255 | 295.1 | 0.01501 | 3697
295.7 | 0.01501 | 1242 | 295.4 | 0.01501 | 3693
296 | 0.01501 | 1230 | 295.7 | 0.01501 | 3689
296.3 | 0.01501 | 1217 | 296 | 0.01501 | 3685
296.6 | 0.01501 | 1214 | 296.3 | 0.01501 | 3681
296.9 | 0.01501 | 1212 | 296.6 | 0.01501 | 3677
297.2 | 0.01501 | 1210 | 296.9 | 0.01501 | 3673
297.5 | 0.01501 | 1208 | 297.2 | 0.01501 | 3669
297.8 | 0.01501 | 1206 | 297.5 | 0.01501 | 3665
298.1 | 0.01501 | 1204 | 297.8 | 0.01501 | 3661
298.4 | 0.01501 | 1203 | 298.1 | 0.01501 | 3657
298.7 | 0.01501 | 1201 | 298.4 | 0.01501 | 3653
299 | 0.01501 | 1199 | 298.7 | 0.01501 | 3649
299.3 | 0.01501 | 1198 | 299 | 0.01501 | 3645
299.6 | 0.01501 | 1196 | 299.3 | 0.01501 | 3641
299.9 | 0.01501 | 1194 | 299.6 | 0.01501 | 3637
300.2 | 0.01501 | 1192 | 299.9 | 0.01501 | 3633
300.5 | 0.01501 | 1191 | 300.2 | 0.01501 | 3629
300.8 | 0.01501 | 1189 | 300.5 | 0.01501 | 3625
301.1 | 0.01501 | 1188 | 300.8 | 0.01501 | 3621
301.4 | 0.01501 | 1186 | 301.1 | 0.01501 | 3617
301.7 | 0.01501 | 1184 | 301.4 | 0.01501 | 3613
302 | 0.01501 | 1183 | 301.7 | 0.01501 | 3609
302.3 | 0.01501 | 1181 | 302 | 0.01501 | 3605
302.7 | 0.01501 | 1180 | 302.3 | 0.01501 | 3601
303 | 0.01501 | 1178 | 302.7 | 0.01501 | 3597
303.3 | 0.01501 | 1177 | 303 | 0.01501 | 3593
303.6 | 0.01501 | 1175 | 303.3 | 0.01501 | 3589
303.9 | 0.01501 | 1174 | 303.6 | 0.01501 | 3585
304.2 | 0.01501 | 1172 | 303.9 | 0.01501 | 3581
304.5 | 0.01501 | 1171 | 304.2 | 0.01501 | 3576
304.8 | 0.01501 | 1169 | 304.5 | 0.01501 | 3572
305.1 | 0.01501 | 1168 | 304.8 | 0.01501 | 3568
305.4 | 0.01501 | 1167 | 305.1 | 0.01501 | 3564
305.7 | 0.01501 | 1165 | 305.4 | 0.01501 | 3560
306 | 0.01501 | 1164 | 305.7 | 0.01501 | 3556
306.3 | 0.01501 | 1163 | 306 | 0.01501 | 3552
306.6 | 0.01501 | 1161 | 306.3 | 0.01501 | 3548
306.9 | 0.01501 | 1160 | 306.6 | 0.01501 | 3544
307.2 | 0.01501 | 1159 | 306.9 | 0.01501 | 3540
307.5 | 0.01501 | 1157 | 307.2 | 0.01501 | 3536
307.8 | 0.01501 | 1156 | 307.5 | 0.01501 | 3532
308.1 | 0.01501 | 1155 | 307.8 | 0.01501 | 3528
308.4 | 0.01501 | 1154 | 308.1 | 0.01501 | 3524
308.7 | 0.01501 | 1153 | 308.4 | 0.01501 | 3520
309 | 0.01501 | 1151 | 308.7 | 0.01501 | 3516
309.3 | 0.01501 | 1150 | 309 | 0.01501 | 3512
309.6 | 0.01501 | 1149 | 309.3 | 0.01501 | 3508
309.9 | 0.01501 | 1148 | 309.6 | 0.01501 | 3504
310.2 | 0.01501 | 1147 | 309.9 | 0.01501 | 3500
310.5 | 0.01501 | 1146 | 310.2 | 0.01501 | 3496
310.8 | 0.01501 | 1145 | 310.5 | 0.01501 | 3492
311.1 | 0.01501 | 1144 | 310.8 | 0.01501 | 3488
311.4 | 0.01501 | 1143 | 311.1 | 0.01501 | 3484
311.7 | 0.01501 | 1142 | 311.4 | 0.01501 | 3480
312 | 0.01501 | 1141 | 311.7 | 0.01501 | 3476
312.3 | 0.01501 | 1140 | 312 | 0.01501 | 3472
312.6 | 0.01501 | 1139 | 312.3 | 0.01501 | 3468
312.9 | 0.01501 | 1138 | 312.6 | 0.01501 | 3464
313.2 | 0.01501 | 1137 | 312.9 | 0.01501 | 3460
313.5 | 0.01501 | 1136 | 313.2 | 0.01501 | 3456
313.8 | 0.01501 | 1135 | 313.5 | 0.01501 | 3452
314.1 | 0.01501 | 1134 | 313.8 | 0.01501 | 3448
314.4 | 0.01501 | 1133 | 314.1 | 0.01501 | 3444
314.7 | 0.01501 | 1132 | 314.4 | 0.01501 | 3440
315 | 0.01501 | 1131 | 314.7 | 0.01501 | 3436
315.3 | 0.01501 | 1130 | 315 | 0.01501 | 3432
315.6 | 0.01501 | 1130 | 315.3 | 0.01501 | 3428
315.9 | 0.01501 | 1129 | 315.6 | 0.01501 | 3424
316.2 | 0.01501 | 1128 | 315.9 | 0.01501 | 3419
316.5 | 0.01501 | 1127 | 316.2 | 0.01501 | 3415
316.8 | 0.01501 | 1172 | 316.5 | 0.01501 | 3411
317.1 | 0.01501 | 1171 | 316.8 | 0.01501 | 3508
317.4 | 0.01501 | 1170 | 317.1 | 0.01501 | 3504
317.8 | 0.01501 | 1169 | 317.4 | 0.01501 | 3500
318.1 | 0.01501 | 1168 | 317.8 | 0.01501 | 3496
318.4 | 0.01501 | 1168 | 318.1 | 0.01501 | 3492
318.7 | 0.01501 | 1167 | 318.4 | 0.01501 | 3488
319 | 0.01501 | 1166 | 318.7 | 0.01501 | 3484
319.3 | 0.01501 | 1165 | 319 | 0.01501 | 3480
319.6 | 0.01501 | 1164 | 319.3 | 0.01501 | 3476
319.9 | 0.01501 | 1163 | 319.6 | 0.01501 | 3472
320.2 | 0.01501 | 1162 | 319.9 | 0.01501 | 3468
320.5 | 0.01501 | 1162 | 320.2 | 0.01501 | 3464
320.8 | 0.01501 | 1161 | 320.5 | 0.01501 | 3460
321.1 | 0.01501 | 1160 | 320.8 | 0.01501 | 3456
321.4 | 0.01501 | 1159 | 321.1 | 0.01501 | 3452
321.7 | 0.01501 | 1159 | 321.4 | 0.01501 | 3448
322 | 0.01501 | 1158 | 321.7 | 0.01501 | 3444
322.3 | 0.01501 | 1157 | 322 | 0.01501 | 3440
322.6 | 0.01501 | 1157 | 322.3 | 0.01501 | 3436
322.9 | 0.01501 | 1156 | 322.6 | 0.01501 | 3432
323.2 | 0.01501 | 1155 | 322.9 | 0.01501 | 3428
323.5 | 0.01501 | 1155 | 323.2 | 0.01501 | 3424
323.8 | 0.01501 | 1154 | 323.5 | 0.01501 | 3420
324.1 | 0.01501 | 1153 | 323.8 | 0.01501 | 3416
324.4 | 0.01501 | 1153 | 324.1 | 0.01501 | 3412
324.7 | 0.01501 | 1812 | 324.4 | 0.01501 | 3408
325 | 0.01501 | 1814 | 324.7 | 0.01501 | 4427
293.9 | 0.01526 | 1312 | 325 | 0.01501 | 4420
294.2 | 0.01526 | 1299 | 293.9 | 0.01526 | 3698
294.5 | 0.01526 | 1287 | 294.2 | 0.01526 | 3694
294.8 | 0.01526 | 1275 | 294.5 | 0.01526 | 3690
295.1 | 0.01526 | 1262 | 294.8 | 0.01526 | 3686
295.4 | 0.01526 | 1250 | 295.1 | 0.01526 | 3682
295.7 | 0.01526 | 1237 | 295.4 | 0.01526 | 3678
296 | 0.01526 | 1225 | 295.7 | 0.01526 | 3674
296.3 | 0.01526 | 1213 | 296 | 0.01526 | 3670
296.6 | 0.01526 | 1206 | 296.3 | 0.01526 | 3666
296.9 | 0.01526 | 1204 | 296.6 | 0.01526 | 3662
297.2 | 0.01526 | 1202 | 296.9 | 0.01526 | 3658
297.5 | 0.01526 | 1201 | 297.2 | 0.01526 | 3654
297.8 | 0.01526 | 1199 | 297.5 | 0.01526 | 3650
298.1 | 0.01526 | 1197 | 297.8 | 0.01526 | 3646
298.4 | 0.01526 | 1195 | 298.1 | 0.01526 | 3642
298.7 | 0.01526 | 1194 | 298.4 | 0.01526 | 3638
299 | 0.01526 | 1192 | 298.7 | 0.01526 | 3634
299.3 | 0.01526 | 1190 | 299 | 0.01526 | 3630
299.6 | 0.01526 | 1189 | 299.3 | 0.01526 | 3626
299.9 | 0.01526 | 1187 | 299.6 | 0.01526 | 3622
300.2 | 0.01526 | 1185 | 299.9 | 0.01526 | 3618
300.5 | 0.01526 | 1184 | 300.2 | 0.01526 | 3614
300.8 | 0.01526 | 1182 | 300.5 | 0.01526 | 3610
301.1 | 0.01526 | 1180 | 300.8 | 0.01526 | 3606
301.4 | 0.01526 | 1179 | 301.1 | 0.01526 | 3602
301.7 | 0.01526 | 1177 | 301.4 | 0.01526 | 3598
302 | 0.01526 | 1176 | 301.7 | 0.01526 | 3594
302.3 | 0.01526 | 1174 | 302 | 0.01526 | 3590
302.7 | 0.01526 | 1173 | 302.3 | 0.01526 | 3586
303 | 0.01526 | 1171 | 302.7 | 0.01526 | 3582
303.3 | 0.01526 | 1170 | 303 | 0.01526 | 3578
303.6 | 0.01526 | 1168 | 303.3 | 0.01526 | 3574
303.9 | 0.01526 | 1167 | 303.6 | 0.01526 | 3570
304.2 | 0.01526 | 1165 | 303.9 | 0.01526 | 3566
304.5 | 0.01526 | 1164 | 304.2 | 0.01526 | 3562
304.8 | 0.01526 | 1162 | 304.5 | 0.01526 | 3558
305.1 | 0.01526 | 1161 | 304.8 | 0.01526 | 3554
305.4 | 0.01526 | 1160 | 305.1 | 0.01526 | 3550
305.7 | 0.01526 | 1158 | 305.4 | 0.01526 | 3546
306 | 0.01526 | 1157 | 305.7 | 0.01526 | 3542
306.3 | 0.01526 | 1156 | 306 | 0.01526 | 3538
306.6 | 0.01526 | 1154 | 306.3 | 0.01526 | 3534
306.9 | 0.01526 | 1153 | 306.6 | 0.01526 | 3530
307.2 | 0.01526 | 1152 | 306.9 | 0.01526 | 3526
307.5 | 0.01526 | 1151 | 307.2 | 0.01526 | 3522
307.8 | 0.01526 | 1149 | 307.5 | 0.01526 | 3518
308.1 | 0.01526 | 1148 | 307.8 | 0.01526 | 3514
308.4 | 0.01526 | 1147 | 308.1 | 0.01526 | 3510
308.7 | 0.01526 | 1146 | 308.4 | 0.01526 | 3506
309 | 0.01526 | 1145 | 308.7 | 0.01526 | 3502
309.3 | 0.01526 | 1143 | 309 | 0.01526 | 3498
309.6 | 0.01526 | 1142 | 309.3 | 0.01526 | 3494
309.9 | 0.01526 | 1141 | 309.6 | 0.01526 | 3490
310.2 | 0.01526 | 1140 | 309.9 | 0.01526 | 3486
310.5 | 0.01526 | 1139 | 310.2 | 0.01526 | 3482
310.8 | 0.01526 | 1138 | 310.5 | 0.01526 | 3478
311.1 | 0.01526 | 1137 | 310.8 | 0.01526 | 3474
311.4 | 0.01526 | 1136 | 311.1 | 0.01526 | 3470
311.7 | 0.01526 | 1135 | 311.4 | 0.01526 | 3466
312 | 0.01526 | 1134 | 311.7 | 0.01526 | 3462
312.3 | 0.01526 | 1133 | 312 | 0.01526 | 3458
312.6 | 0.01526 | 1132 | 312.3 | 0.01526 | 3454
312.9 | 0.01526 | 1131 | 312.6 | 0.01526 | 3450
313.2 | 0.01526 | 1130 | 312.9 | 0.01526 | 3446
313.5 | 0.01526 | 1129 | 313.2 | 0.01526 | 3442
313.8 | 0.01526 | 1128 | 313.5 | 0.01526 | 3438
314.1 | 0.01526 | 1127 | 313.8 | 0.01526 | 3434
314.4 | 0.01526 | 1126 | 314.1 | 0.01526 | 3430
314.7 | 0.01526 | 1126 | 314.4 | 0.01526 | 3426
315 | 0.01526 | 1125 | 314.7 | 0.01526 | 3422
315.3 | 0.01526 | 1124 | 315 | 0.01526 | 3418
315.6 | 0.01526 | 1123 | 315.3 | 0.01526 | 3414
315.9 | 0.01526 | 1122 | 315.6 | 0.01526 | 3410
316.2 | 0.01526 | 1122 | 315.9 | 0.01526 | 3406
316.5 | 0.01526 | 1121 | 316.2 | 0.01526 | 3402
316.8 | 0.01526 | 1120 | 316.5 | 0.01526 | 3398
317.1 | 0.01526 | 1165 | 316.8 | 0.01526 | 3394
317.4 | 0.01526 | 1164 | 317.1 | 0.01526 | 3490
317.8 | 0.01526 | 1163 | 317.4 | 0.01526 | 3486
318.1 | 0.01526 | 1162 | 317.8 | 0.01526 | 3482
318.4 | 0.01526 | 1161 | 318.1 | 0.01526 | 3478
318.7 | 0.01526 | 1160 | 318.4 | 0.01526 | 3474
319 | 0.01526 | 1159 | 318.7 | 0.01526 | 3470
319.3 | 0.01526 | 1158 | 319 | 0.01526 | 3466
319.6 | 0.01526 | 1157 | 319.3 | 0.01526 | 3462
319.9 | 0.01526 | 1157 | 319.6 | 0.01526 | 3458
320.2 | 0.01526 | 1156 | 319.9 | 0.01526 | 3454
320.5 | 0.01526 | 1155 | 320.2 | 0.01526 | 3450
320.8 | 0.01526 | 1154 | 320.5 | 0.01526 | 3446
321.1 | 0.01526 | 1154 | 320.8 | 0.01526 | 3442
321.4 | 0.01526 | 1153 | 321.1 | 0.01526 | 3438
321.7 | 0.01526 | 1152 | 321.4 | 0.01526 | 3434
322 | 0.01526 | 1151 | 321.7 | 0.01526 | 3430
322.3 | 0.01526 | 1151 | 322 | 0.01526 | 3426
322.6 | 0.01526 | 1150 | 322.3 | 0.01526 | 3422
322.9 | 0.01526 | 1149 | 322.6 | 0.01526 | 3418
323.2 | 0.01526 | 1149 | 322.9 | 0.01526 | 3414
323.5 | 0.01526 | 1148 | 323.2 | 0.01526 | 3410
323.8 | 0.01526 | 1148 | 323.5 | 0.01526 | 3406
324.1 | 0.01526 | 1147 | 323.8 | 0.01526 | 3402
324.4 | 0.01526 | 1146 | 324.1 | 0.01526 | 3398
324.7 | 0.01526 | 1146 | 324.4 | 0.01526 | 3394
325 | 0.01526 | 1798 | 324.7 | 0.01526 | 3390
294.2 | 0.01552 | 1294 | 325 | 0.01526 | 4388
294.5 | 0.01552 | 1282 | 294.2 | 0.01552 | 3679
294.8 | 0.01552 | 1270 | 294.5 | 0.01552 | 3675
295.1 | 0.01552 | 1257 | 294.8 | 0.01552 | 3671
295.4 | 0.01552 | 1245 | 295.1 | 0.01552 | 3667
295.7 | 0.01552 | 1233 | 295.4 | 0.01552 | 3663
296 | 0.01552 | 1221 | 295.7 | 0.01552 | 3659
296.3 | 0.01552 | 1208 | 296 | 0.01552 | 3655
296.6 | 0.01552 | 1199 | 296.3 | 0.01552 | 3651
296.9 | 0.01552 | 1197 | 296.6 | 0.01552 | 3647
297.2 | 0.01552 | 1195 | 296.9 | 0.01552 | 3643
297.5 | 0.01552 | 1193 | 297.2 | 0.01552 | 3639
297.8 | 0.01552 | 1192 | 297.5 | 0.01552 | 3635
298.1 | 0.01552 | 1190 | 297.8 | 0.01552 | 3631
298.4 | 0.01552 | 1188 | 298.1 | 0.01552 | 3627
298.7 | 0.01552 | 1186 | 298.4 | 0.01552 | 3623
299 | 0.01552 | 1185 | 298.7 | 0.01552 | 3619
299.3 | 0.01552 | 1183 | 299 | 0.01552 | 3615
299.6 | 0.01552 | 1181 | 299.3 | 0.01552 | 3611
299.9 | 0.01552 | 1180 | 299.6 | 0.01552 | 3607
300.2 | 0.01552 | 1178 | 299.9 | 0.01552 | 3603
300.5 | 0.01552 | 1176 | 300.2 | 0.01552 | 3599
300.8 | 0.01552 | 1175 | 300.5 | 0.01552 | 3595
301.1 | 0.01552 | 1173 | 300.8 | 0.01552 | 3591
301.4 | 0.01552 | 1172 | 301.1 | 0.01552 | 3587
301.7 | 0.01552 | 1170 | 301.4 | 0.01552 | 3583
302 | 0.01552 | 1169 | 301.7 | 0.01552 | 3579
302.3 | 0.01552 | 1167 | 302 | 0.01552 | 3575
302.7 | 0.01552 | 1166 | 302.3 | 0.01552 | 3571
303 | 0.01552 | 1164 | 302.7 | 0.01552 | 3567
303.3 | 0.01552 | 1163 | 303 | 0.01552 | 3563
303.6 | 0.01552 | 1161 | 303.3 | 0.01552 | 3559
303.9 | 0.01552 | 1160 | 303.6 | 0.01552 | 3555
304.2 | 0.01552 | 1158 | 303.9 | 0.01552 | 3551
304.5 | 0.01552 | 1157 | 304.2 | 0.01552 | 3547
304.8 | 0.01552 | 1156 | 304.5 | 0.01552 | 3543
305.1 | 0.01552 | 1154 | 304.8 | 0.01552 | 3539
305.4 | 0.01552 | 1153 | 305.1 | 0.01552 | 3536
305.7 | 0.01552 | 1151 | 305.4 | 0.01552 | 3532
306 | 0.01552 | 1150 | 305.7 | 0.01552 | 3528
306.3 | 0.01552 | 1149 | 306 | 0.01552 | 3524
306.6 | 0.01552 | 1148 | 306.3 | 0.01552 | 3520
306.9 | 0.01552 | 1146 | 306.6 | 0.01552 | 3516
307.2 | 0.01552 | 1145 | 306.9 | 0.01552 | 3512
307.5 | 0.01552 | 1144 | 307.2 | 0.01552 | 3508
307.8 | 0.01552 | 1143 | 307.5 | 0.01552 | 3504
308.1 | 0.01552 | 1141 | 307.8 | 0.01552 | 3500
308.4 | 0.01552 | 1140 | 308.1 | 0.01552 | 3496
308.7 | 0.01552 | 1139 | 308.4 | 0.01552 | 3492
309 | 0.01552 | 1138 | 308.7 | 0.01552 | 3488
309.3 | 0.01552 | 1137 | 309 | 0.01552 | 3484
309.6 | 0.01552 | 1136 | 309.3 | 0.01552 | 3480
309.9 | 0.01552 | 1135 | 309.6 | 0.01552 | 3476
310.2 | 0.01552 | 1133 | 309.9 | 0.01552 | 3472
310.5 | 0.01552 | 1132 | 310.2 | 0.01552 | 3468
310.8 | 0.01552 | 1131 | 310.5 | 0.01552 | 3464
311.1 | 0.01552 | 1130 | 310.8 | 0.01552 | 3460
311.4 | 0.01552 | 1129 | 311.1 | 0.01552 | 3456
311.7 | 0.01552 | 1128 | 311.4 | 0.01552 | 3452
312 | 0.01552 | 1127 | 311.7 | 0.01552 | 3448
312.3 | 0.01552 | 1126 | 312 | 0.01552 | 3444
312.6 | 0.01552 | 1125 | 312.3 | 0.01552 | 3440
312.9 | 0.01552 | 1124 | 312.6 | 0.01552 | 3436
313.2 | 0.01552 | 1123 | 312.9 | 0.01552 | 3432
313.5 | 0.01552 | 1123 | 313.2 | 0.01552 | 3428
313.8 | 0.01552 | 1122 | 313.5 | 0.01552 | 3424
314.1 | 0.01552 | 1121 | 313.8 | 0.01552 | 3420
314.4 | 0.01552 | 1120 | 314.1 | 0.01552 | 3416
314.7 | 0.01552 | 1119 | 314.4 | 0.01552 | 3412
315 | 0.01552 | 1118 | 314.7 | 0.01552 | 3408
315.3 | 0.01552 | 1117 | 315 | 0.01552 | 3404
315.6 | 0.01552 | 1117 | 315.3 | 0.01552 | 3400
315.9 | 0.01552 | 1116 | 315.6 | 0.01552 | 3396
316.2 | 0.01552 | 1115 | 315.9 | 0.01552 | 3392
316.5 | 0.01552 | 1114 | 316.2 | 0.01552 | 3388
316.8 | 0.01552 | 1114 | 316.5 | 0.01552 | 3384
317.1 | 0.01552 | 1113 | 316.8 | 0.01552 | 3380
317.4 | 0.01552 | 1157 | 317.1 | 0.01552 | 3376
317.8 | 0.01552 | 1156 | 317.4 | 0.01552 | 3472
318.1 | 0.01552 | 1155 | 317.8 | 0.01552 | 3468
318.4 | 0.01552 | 1154 | 318.1 | 0.01552 | 3464
318.7 | 0.01552 | 1153 | 318.4 | 0.01552 | 3460
319 | 0.01552 | 1153 | 318.7 | 0.01552 | 3456
319.3 | 0.01552 | 1152 | 319 | 0.01552 | 3452
319.6 | 0.01552 | 1151 | 319.3 | 0.01552 | 3448
319.9 | 0.01552 | 1150 | 319.6 | 0.01552 | 3444
320.2 | 0.01552 | 1149 | 319.9 | 0.01552 | 3440
320.5 | 0.01552 | 1149 | 320.2 | 0.01552 | 3436
320.8 | 0.01552 | 1148 | 320.5 | 0.01552 | 3432
321.1 | 0.01552 | 1147 | 320.8 | 0.01552 | 3428
321.4 | 0.01552 | 1146 | 321.1 | 0.01552 | 3424
321.7 | 0.01552 | 1146 | 321.4 | 0.01552 | 3420
322 | 0.01552 | 1145 | 321.7 | 0.01552 | 3416
322.3 | 0.01552 | 1144 | 322 | 0.01552 | 3412
322.6 | 0.01552 | 1144 | 322.3 | 0.01552 | 3408
322.9 | 0.01552 | 1143 | 322.6 | 0.01552 | 3404
323.2 | 0.01552 | 1142 | 322.9 | 0.01552 | 3400
323.5 | 0.01552 | 1142 | 323.2 | 0.01552 | 3396
323.8 | 0.01552 | 1141 | 323.5 | 0.01552 | 3392
324.1 | 0.01552 | 1141 | 323.8 | 0.01552 | 3388
324.4 | 0.01552 | 1140 | 324.1 | 0.01552 | 3384
324.7 | 0.01552 | 1140 | 324.4 | 0.01552 | 3380
325 | 0.01552 | 1139 | 324.7 | 0.01552 | 3376
294.5 | 0.01577 | 1277 | 325 | 0.01552 | 3372
294.8 | 0.01577 | 1265 | 294.5 | 0.01577 | 3660
295.1 | 0.01577 | 1253 | 294.8 | 0.01577 | 3656
295.4 | 0.01577 | 1240 | 295.1 | 0.01577 | 3652
295.7 | 0.01577 | 1228 | 295.4 | 0.01577 | 3648
296 | 0.01577 | 1216 | 295.7 | 0.01577 | 3644
296.3 | 0.01577 | 1204 | 296 | 0.01577 | 3640
296.6 | 0.01577 | 1192 | 296.3 | 0.01577 | 3636
296.9 | 0.01577 | 1190 | 296.6 | 0.01577 | 3632
297.2 | 0.01577 | 1188 | 296.9 | 0.01577 | 3628
297.5 | 0.01577 | 1186 | 297.2 | 0.01577 | 3624
297.8 | 0.01577 | 1184 | 297.5 | 0.01577 | 3620
298.1 | 0.01577 | 1183 | 297.8 | 0.01577 | 3616
298.4 | 0.01577 | 1181 | 298.1 | 0.01577 | 3612
298.7 | 0.01577 | 1179 | 298.4 | 0.01577 | 3609
299 | 0.01577 | 1177 | 298.7 | 0.01577 | 3605
299.3 | 0.01577 | 1176 | 299 | 0.01577 | 3601
299.6 | 0.01577 | 1174 | 299.3 | 0.01577 | 3597
299.9 | 0.01577 | 1173 | 299.6 | 0.01577 | 3593
300.2 | 0.01577 | 1171 | 299.9 | 0.01577 | 3589
300.5 | 0.01577 | 1169 | 300.2 | 0.01577 | 3585
300.8 | 0.01577 | 1168 | 300.5 | 0.01577 | 3581
301.1 | 0.01577 | 1166 | 300.8 | 0.01577 | 3577
301.4 | 0.01577 | 1165 | 301.1 | 0.01577 | 3573
301.7 | 0.01577 | 1163 | 301.4 | 0.01577 | 3569
302 | 0.01577 | 1162 | 301.7 | 0.01577 | 3565
302.3 | 0.01577 | 1160 | 302 | 0.01577 | 3561
302.7 | 0.01577 | 1159 | 302.3 | 0.01577 | 3557
303 | 0.01577 | 1157 | 302.7 | 0.01577 | 3553
303.3 | 0.01577 | 1156 | 303 | 0.01577 | 3549
303.6 | 0.01577 | 1154 | 303.3 | 0.01577 | 3545
303.9 | 0.01577 | 1153 | 303.6 | 0.01577 | 3541
304.2 | 0.01577 | 1151 | 303.9 | 0.01577 | 3537
304.5 | 0.01577 | 1150 | 304.2 | 0.01577 | 3533
304.8 | 0.01577 | 1149 | 304.5 | 0.01577 | 3529
305.1 | 0.01577 | 1147 | 304.8 | 0.01577 | 3525
305.4 | 0.01577 | 1146 | 305.1 | 0.01577 | 3521
305.7 | 0.01577 | 1145 | 305.4 | 0.01577 | 3517
306 | 0.01577 | 1143 | 305.7 | 0.01577 | 3513
306.3 | 0.01577 | 1142 | 306 | 0.01577 | 3509
306.6 | 0.01577 | 1141 | 306.3 | 0.01577 | 3505
306.9 | 0.01577 | 1140 | 306.6 | 0.01577 | 3502
307.2 | 0.01577 | 1138 | 306.9 | 0.01577 | 3498
307.5 | 0.01577 | 1137 | 307.2 | 0.01577 | 3494
307.8 | 0.01577 | 1136 | 307.5 | 0.01577 | 3490
308.1 | 0.01577 | 1135 | 307.8 | 0.01577 | 3486
308.4 | 0.01577 | 1134 | 308.1 | 0.01577 | 3482
308.7 | 0.01577 | 1132 | 308.4 | 0.01577 | 3478
309 | 0.01577 | 1131 | 308.7 | 0.01577 | 3474
309.3 | 0.01577 | 1130 | 309 | 0.01577 | 3470
309.6 | 0.01577 | 1129 | 309.3 | 0.01577 | 3466
309.9 | 0.01577 | 1128 | 309.6 | 0.01577 | 3462
310.2 | 0.01577 | 1127 | 309.9 | 0.01577 | 3458
310.5 | 0.01577 | 1126 | 310.2 | 0.01577 | 3454
310.8 | 0.01577 | 1125 | 310.5 | 0.01577 | 3450
311.1 | 0.01577 | 1124 | 310.8 | 0.01577 | 3446
311.4 | 0.01577 | 1123 | 311.1 | 0.01577 | 3442
311.7 | 0.01577 | 1122 | 311.4 | 0.01577 | 3438
312 | 0.01577 | 1121 | 311.7 | 0.01577 | 3434
312.3 | 0.01577 | 1120 | 312 | 0.01577 | 3430
312.6 | 0.01577 | 1119 | 312.3 | 0.01577 | 3426
312.9 | 0.01577 | 1118 | 312.6 | 0.01577 | 3422
313.2 | 0.01577 | 1117 | 312.9 | 0.01577 | 3418
313.5 | 0.01577 | 1116 | 313.2 | 0.01577 | 3414
313.8 | 0.01577 | 1115 | 313.5 | 0.01577 | 3410
314.1 | 0.01577 | 1114 | 313.8 | 0.01577 | 3406
314.4 | 0.01577 | 1114 | 314.1 | 0.01577 | 3402
314.7 | 0.01577 | 1113 | 314.4 | 0.01577 | 3398
315 | 0.01577 | 1112 | 314.7 | 0.01577 | 3394
315.3 | 0.01577 | 1111 | 315 | 0.01577 | 3390
315.6 | 0.01577 | 1110 | 315.3 | 0.01577 | 3387
315.9 | 0.01577 | 1110 | 315.6 | 0.01577 | 3383
316.2 | 0.01577 | 1109 | 315.9 | 0.01577 | 3379
316.5 | 0.01577 | 1108 | 316.2 | 0.01577 | 3375
316.8 | 0.01577 | 1107 | 316.5 | 0.01577 | 3371
317.1 | 0.01577 | 1107 | 316.8 | 0.01577 | 3367
317.4 | 0.01577 | 1106 | 317.1 | 0.01577 | 3363
317.8 | 0.01577 | 1150 | 317.4 | 0.01577 | 3359
318.1 | 0.01577 | 1149 | 317.8 | 0.01577 | 3454
318.4 | 0.01577 | 1148 | 318.1 | 0.01577 | 3450
318.7 | 0.01577 | 1147 | 318.4 | 0.01577 | 3446
319 | 0.01577 | 1146 | 318.7 | 0.01577 | 3442
319.3 | 0.01577 | 1145 | 319 | 0.01577 | 3438
319.6 | 0.01577 | 1145 | 319.3 | 0.01577 | 3434
319.9 | 0.01577 | 1144 | 319.6 | 0.01577 | 3430
320.2 | 0.01577 | 1143 | 319.9 | 0.01577 | 3426
320.5 | 0.01577 | 1142 | 320.2 | 0.01577 | 3422
320.8 | 0.01577 | 1142 | 320.5 | 0.01577 | 3418
321.1 | 0.01577 | 1141 | 320.8 | 0.01577 | 3415
321.4 | 0.01577 | 1140 | 321.1 | 0.01577 | 3411
321.7 | 0.01577 | 1139 | 321.4 | 0.01577 | 3407
322 | 0.01577 | 1139 | 321.7 | 0.01577 | 3403
322.3 | 0.01577 | 1138 | 322 | 0.01577 | 3399
322.6 | 0.01577 | 1137 | 322.3 | 0.01577 | 3395
322.9 | 0.01577 | 1137 | 322.6 | 0.01577 | 3391
323.2 | 0.01577 | 1136 | 322.9 | 0.01577 | 3387
323.5 | 0.01577 | 1136 | 323.2 | 0.01577 | 3383
323.8 | 0.01577 | 1135 | 323.5 | 0.01577 | 3379
324.1 | 0.01577 | 1135 | 323.8 | 0.01577 | 3375
324.4 | 0.01577 | 1134 | 324.1 | 0.01577 | 3371
324.7 | 0.01577 | 1133 | 324.4 | 0.01577 | 3367
325 | 0.01577 | 1133 | 324.7 | 0.01577 | 3363
294.5 | 0.01603 | 1272 | 325 | 0.01577 | 3359
294.8 | 0.01603 | 1260 | 294.5 | 0.01603 | 3645
295.1 | 0.01603 | 1248 | 294.8 | 0.01603 | 3641
295.4 | 0.01603 | 1236 | 295.1 | 0.01603 | 3637
295.7 | 0.01603 | 1224 | 295.4 | 0.01603 | 3634
296 | 0.01603 | 1211 | 295.7 | 0.01603 | 3630
296.3 | 0.01603 | 1199 | 296 | 0.01603 | 3626
296.6 | 0.01603 | 1187 | 296.3 | 0.01603 | 3622
296.9 | 0.01603 | 1182 | 296.6 | 0.01603 | 3618
297.2 | 0.01603 | 1181 | 296.9 | 0.01603 | 3614
297.5 | 0.01603 | 1179 | 297.2 | 0.01603 | 3610
297.8 | 0.01603 | 1177 | 297.5 | 0.01603 | 3606
298.1 | 0.01603 | 1175 | 297.8 | 0.01603 | 3602
298.4 | 0.01603 | 1174 | 298.1 | 0.01603 | 3598
298.7 | 0.01603 | 1172 | 298.4 | 0.01603 | 3594
299 | 0.01603 | 1170 | 298.7 | 0.01603 | 3590
299.3 | 0.01603 | 1169 | 299 | 0.01603 | 3586
299.6 | 0.01603 | 1167 | 299.3 | 0.01603 | 3582
299.9 | 0.01603 | 1165 | 299.6 | 0.01603 | 3578
300.2 | 0.01603 | 1164 | 299.9 | 0.01603 | 3574
300.5 | 0.01603 | 1162 | 300.2 | 0.01603 | 3570
300.8 | 0.01603 | 1161 | 300.5 | 0.01603 | 3567
301.1 | 0.01603 | 1159 | 300.8 | 0.01603 | 3563
301.4 | 0.01603 | 1158 | 301.1 | 0.01603 | 3559
301.7 | 0.01603 | 1156 | 301.4 | 0.01603 | 3555
302 | 0.01603 | 1155 | 301.7 | 0.01603 | 3551
302.3 | 0.01603 | 1153 | 302 | 0.01603 | 3547
302.7 | 0.01603 | 1152 | 302.3 | 0.01603 | 3543
303 | 0.01603 | 1150 | 302.7 | 0.01603 | 3539
303.3 | 0.01603 | 1149 | 303 | 0.01603 | 3535
303.6 | 0.01603 | 1147 | 303.3 | 0.01603 | 3531
303.9 | 0.01603 | 1146 | 303.6 | 0.01603 | 3527
304.2 | 0.01603 | 1145 | 303.9 | 0.01603 | 3523
304.5 | 0.01603 | 1143 | 304.2 | 0.01603 | 3519
304.8 | 0.01603 | 1142 | 304.5 | 0.01603 | 3515
305.1 | 0.01603 | 1141 | 304.8 | 0.01603 | 3511
305.4 | 0.01603 | 1139 | 305.1 | 0.01603 | 3507
305.7 | 0.01603 | 1138 | 305.4 | 0.01603 | 3503
306 | 0.01603 | 1137 | 305.7 | 0.01603 | 3499
306.3 | 0.01603 | 1135 | 306 | 0.01603 | 3496
306.6 | 0.01603 | 1134 | 306.3 | 0.01603 | 3492
306.9 | 0.01603 | 1133 | 306.6 | 0.01603 | 3488
307.2 | 0.01603 | 1132 | 306.9 | 0.01603 | 3484
307.5 | 0.01603 | 1130 | 307.2 | 0.01603 | 3480
307.8 | 0.01603 | 1129 | 307.5 | 0.01603 | 3476
308.1 | 0.01603 | 1128 | 307.8 | 0.01603 | 3472
308.4 | 0.01603 | 1127 | 308.1 | 0.01603 | 3468
308.7 | 0.01603 | 1126 | 308.4 | 0.01603 | 3464
309 | 0.01603 | 1125 | 308.7 | 0.01603 | 3460
309.3 | 0.01603 | 1124 | 309 | 0.01603 | 3456
309.6 | 0.01603 | 1122 | 309.3 | 0.01603 | 3452
309.9 | 0.01603 | 1121 | 309.6 | 0.01603 | 3448
310.2 | 0.01603 | 1120 | 309.9 | 0.01603 | 3444
310.5 | 0.01603 | 1119 | 310.2 | 0.01603 | 3440
310.8 | 0.01603 | 1118 | 310.5 | 0.01603 | 3436
311.1 | 0.01603 | 1117 | 310.8 | 0.01603 | 3432
311.4 | 0.01603 | 1116 | 311.1 | 0.01603 | 3428
311.7 | 0.01603 | 1115 | 311.4 | 0.01603 | 3425
312 | 0.01603 | 1114 | 311.7 | 0.01603 | 3421
312.3 | 0.01603 | 1113 | 312 | 0.01603 | 3417
312.6 | 0.01603 | 1112 | 312.3 | 0.01603 | 3413
312.9 | 0.01603 | 1112 | 312.6 | 0.01603 | 3409
313.2 | 0.01603 | 1111 | 312.9 | 0.01603 | 3405
313.5 | 0.01603 | 1110 | 313.2 | 0.01603 | 3401
313.8 | 0.01603 | 1109 | 313.5 | 0.01603 | 3397
314.1 | 0.01603 | 1108 | 313.8 | 0.01603 | 3393
314.4 | 0.01603 | 1107 | 314.1 | 0.01603 | 3389
314.7 | 0.01603 | 1106 | 314.4 | 0.01603 | 3385
315 | 0.01603 | 1106 | 314.7 | 0.01603 | 3381
315.3 | 0.01603 | 1105 | 315 | 0.01603 | 3377
315.6 | 0.01603 | 1104 | 315.3 | 0.01603 | 3373
315.9 | 0.01603 | 1103 | 315.6 | 0.01603 | 3369
316.2 | 0.01603 | 1103 | 315.9 | 0.01603 | 3365
316.5 | 0.01603 | 1102 | 316.2 | 0.01603 | 3361
316.8 | 0.01603 | 1101 | 316.5 | 0.01603 | 3357
317.1 | 0.01603 | 1101 | 316.8 | 0.01603 | 3353
317.4 | 0.01603 | 1100 | 317.1 | 0.01603 | 3350
317.8 | 0.01603 | 1099 | 317.4 | 0.01603 | 3346
318.1 | 0.01603 | 1142 | 317.8 | 0.01603 | 3342
318.4 | 0.01603 | 1142 | 318.1 | 0.01603 | 3437
318.7 | 0.01603 | 1141 | 318.4 | 0.01603 | 3433
319 | 0.01603 | 1140 | 318.7 | 0.01603 | 3429
319.3 | 0.01603 | 1139 | 319 | 0.01603 | 3425
319.6 | 0.01603 | 1138 | 319.3 | 0.01603 | 3421
319.9 | 0.01603 | 1137 | 319.6 | 0.01603 | 3417
320.2 | 0.01603 | 1137 | 319.9 | 0.01603 | 3413
320.5 | 0.01603 | 1136 | 320.2 | 0.01603 | 3409
320.8 | 0.01603 | 1135 | 320.5 | 0.01603 | 3405
321.1 | 0.01603 | 1135 | 320.8 | 0.01603 | 3401
321.4 | 0.01603 | 1134 | 321.1 | 0.01603 | 3397
321.7 | 0.01603 | 1133 | 321.4 | 0.01603 | 3393
322 | 0.01603 | 1133 | 321.7 | 0.01603 | 3389
322.3 | 0.01603 | 1132 | 322 | 0.01603 | 3385
322.6 | 0.01603 | 1131 | 322.3 | 0.01603 | 3381
322.9 | 0.01603 | 1131 | 322.6 | 0.01603 | 3377
323.2 | 0.01603 | 1130 | 322.9 | 0.01603 | 3373
323.5 | 0.01603 | 1129 | 323.2 | 0.01603 | 3369
323.8 | 0.01603 | 1129 | 323.5 | 0.01603 | 3366
324.1 | 0.01603 | 1128 | 323.8 | 0.01603 | 3362
324.4 | 0.01603 | 1128 | 324.1 | 0.01603 | 3358
324.7 | 0.01603 | 1127 | 324.4 | 0.01603 | 3354
325 | 0.01603 | 1127 | 324.7 | 0.01603 | 3350
294.8 | 0.01628 | 1256 | 325 | 0.01603 | 3346
295.1 | 0.01628 | 1243 | 294.8 | 0.01628 | 3627
295.4 | 0.01628 | 1231 | 295.1 | 0.01628 | 3623
295.7 | 0.01628 | 1219 | 295.4 | 0.01628 | 3619
296 | 0.01628 | 1207 | 295.7 | 0.01628 | 3615
296.3 | 0.01628 | 1195 | 296 | 0.01628 | 3611
296.6 | 0.01628 | 1183 | 296.3 | 0.01628 | 3607
296.9 | 0.01628 | 1175 | 296.6 | 0.01628 | 3603
297.2 | 0.01628 | 1174 | 296.9 | 0.01628 | 3599
297.5 | 0.01628 | 1172 | 297.2 | 0.01628 | 3596
297.8 | 0.01628 | 1170 | 297.5 | 0.01628 | 3592
298.1 | 0.01628 | 1168 | 297.8 | 0.01628 | 3588
298.4 | 0.01628 | 1167 | 298.1 | 0.01628 | 3584
298.7 | 0.01628 | 1165 | 298.4 | 0.01628 | 3580
299 | 0.01628 | 1163 | 298.7 | 0.01628 | 3576
299.3 | 0.01628 | 1162 | 299 | 0.01628 | 3572
299.6 | 0.01628 | 1160 | 299.3 | 0.01628 | 3568
299.9 | 0.01628 | 1159 | 299.6 | 0.01628 | 3564
300.2 | 0.01628 | 1157 | 299.9 | 0.01628 | 3560
300.5 | 0.01628 | 1155 | 300.2 | 0.01628 | 3556
300.8 | 0.01628 | 1154 | 300.5 | 0.01628 | 3552
301.1 | 0.01628 | 1152 | 300.8 | 0.01628 | 3548
301.4 | 0.01628 | 1151 | 301.1 | 0.01628 | 3545
301.7 | 0.01628 | 1149 | 301.4 | 0.01628 | 3541
302 | 0.01628 | 1148 | 301.7 | 0.01628 | 3537
302.3 | 0.01628 | 1146 | 302 | 0.01628 | 3533
302.7 | 0.01628 | 1145 | 302.3 | 0.01628 | 3529
303 | 0.01628 | 1143 | 302.7 | 0.01628 | 3525
303.3 | 0.01628 | 1142 | 303 | 0.01628 | 3521
303.6 | 0.01628 | 1141 | 303.3 | 0.01628 | 3517
303.9 | 0.01628 | 1139 | 303.6 | 0.01628 | 3513
304.2 | 0.01628 | 1138 | 303.9 | 0.01628 | 3509
304.5 | 0.01628 | 1137 | 304.2 | 0.01628 | 3505
304.8 | 0.01628 | 1135 | 304.5 | 0.01628 | 3501
305.1 | 0.01628 | 1134 | 304.8 | 0.01628 | 3497
305.4 | 0.01628 | 1133 | 305.1 | 0.01628 | 3494
305.7 | 0.01628 | 1131 | 305.4 | 0.01628 | 3490
306 | 0.01628 | 1130 | 305.7 | 0.01628 | 3486
306.3 | 0.01628 | 1129 | 306 | 0.01628 | 3482
306.6 | 0.01628 | 1128 | 306.3 | 0.01628 | 3478
306.9 | 0.01628 | 1126 | 306.6 | 0.01628 | 3474
307.2 | 0.01628 | 1125 | 306.9 | 0.01628 | 3470
307.5 | 0.01628 | 1124 | 307.2 | 0.01628 | 3466
307.8 | 0.01628 | 1123 | 307.5 | 0.01628 | 3462
308.1 | 0.01628 | 1122 | 307.8 | 0.01628 | 3458
308.4 | 0.01628 | 1120 | 308.1 | 0.01628 | 3454
308.7 | 0.01628 | 1119 | 308.4 | 0.01628 | 3450
309 | 0.01628 | 1118 | 308.7 | 0.01628 | 3446
309.3 | 0.01628 | 1117 | 309 | 0.01628 | 3443
309.6 | 0.01628 | 1116 | 309.3 | 0.01628 | 3439
309.9 | 0.01628 | 1115 | 309.6 | 0.01628 | 3435
310.2 | 0.01628 | 1114 | 309.9 | 0.01628 | 3431
310.5 | 0.01628 | 1113 | 310.2 | 0.01628 | 3427
310.8 | 0.01628 | 1112 | 310.5 | 0.01628 | 3423
311.1 | 0.01628 | 1111 | 310.8 | 0.01628 | 3419
311.4 | 0.01628 | 1110 | 311.1 | 0.01628 | 3415
311.7 | 0.01628 | 1109 | 311.4 | 0.01628 | 3411
312 | 0.01628 | 1108 | 311.7 | 0.01628 | 3407
312.3 | 0.01628 | 1107 | 312 | 0.01628 | 3403
312.6 | 0.01628 | 1106 | 312.3 | 0.01628 | 3399
312.9 | 0.01628 | 1105 | 312.6 | 0.01628 | 3395
313.2 | 0.01628 | 1104 | 312.9 | 0.01628 | 3391
313.5 | 0.01628 | 1104 | 313.2 | 0.01628 | 3388
313.8 | 0.01628 | 1103 | 313.5 | 0.01628 | 3384
314.1 | 0.01628 | 1102 | 313.8 | 0.01628 | 3380
314.4 | 0.01628 | 1101 | 314.1 | 0.01628 | 3376
314.7 | 0.01628 | 1100 | 314.4 | 0.01628 | 3372
315 | 0.01628 | 1099 | 314.7 | 0.01628 | 3368
315.3 | 0.01628 | 1099 | 315 | 0.01628 | 3364
315.6 | 0.01628 | 1098 | 315.3 | 0.01628 | 3360
315.9 | 0.01628 | 1097 | 315.6 | 0.01628 | 3356
316.2 | 0.01628 | 1096 | 315.9 | 0.01628 | 3352
316.5 | 0.01628 | 1096 | 316.2 | 0.01628 | 3348
316.8 | 0.01628 | 1095 | 316.5 | 0.01628 | 3344
317.1 | 0.01628 | 1094 | 316.8 | 0.01628 | 3340
317.4 | 0.01628 | 1094 | 317.1 | 0.01628 | 3337
317.8 | 0.01628 | 1093 | 317.4 | 0.01628 | 3333
318.1 | 0.01628 | 1092 | 317.8 | 0.01628 | 3329
318.4 | 0.01628 | 1135 | 318.1 | 0.01628 | 3325
318.7 | 0.01628 | 1134 | 318.4 | 0.01628 | 3419
319 | 0.01628 | 1134 | 318.7 | 0.01628 | 3415
319.3 | 0.01628 | 1133 | 319 | 0.01628 | 3411
319.6 | 0.01628 | 1132 | 319.3 | 0.01628 | 3407
319.9 | 0.01628 | 1131 | 319.6 | 0.01628 | 3404
320.2 | 0.01628 | 1131 | 319.9 | 0.01628 | 3400
320.5 | 0.01628 | 1130 | 320.2 | 0.01628 | 3396
320.8 | 0.01628 | 1129 | 320.5 | 0.01628 | 3392
321.1 | 0.01628 | 1128 | 320.8 | 0.01628 | 3388
321.4 | 0.01628 | 1128 | 321.1 | 0.01628 | 3384
321.7 | 0.01628 | 1127 | 321.4 | 0.01628 | 3380
322 | 0.01628 | 1126 | 321.7 | 0.01628 | 3376
322.3 | 0.01628 | 1126 | 322 | 0.01628 | 3372
322.6 | 0.01628 | 1125 | 322.3 | 0.01628 | 3368
322.9 | 0.01628 | 1125 | 322.6 | 0.01628 | 3364
323.2 | 0.01628 | 1124 | 322.9 | 0.01628 | 3360
323.5 | 0.01628 | 1123 | 323.2 | 0.01628 | 3356
323.8 | 0.01628 | 1123 | 323.5 | 0.01628 | 3352
324.1 | 0.01628 | 1122 | 323.8 | 0.01628 | 3349
324.4 | 0.01628 | 1122 | 324.1 | 0.01628 | 3345
324.7 | 0.01628 | 1121 | 324.4 | 0.01628 | 3341
325 | 0.01628 | 1121 | 324.7 | 0.01628 | 3337
295.1 | 0.01654 | 1239 | 325 | 0.01628 | 3333
295.4 | 0.01654 | 1227 | 295.1 | 0.01654 | 3609
295.7 | 0.01654 | 1215 | 295.4 | 0.01654 | 3605
296 | 0.01654 | 1202 | 295.7 | 0.01654 | 3601
296.3 | 0.01654 | 1190 | 296 | 0.01654 | 3597
296.6 | 0.01654 | 1178 | 296.3 | 0.01654 | 3593
296.9 | 0.01654 | 1168 | 296.6 | 0.01654 | 3589
297.2 | 0.01654 | 1167 | 296.9 | 0.01654 | 3585
297.5 | 0.01654 | 1165 | 297.2 | 0.01654 | 3581
297.8 | 0.01654 | 1163 | 297.5 | 0.01654 | 3578
298.1 | 0.01654 | 1161 | 297.8 | 0.01654 | 3574
298.4 | 0.01654 | 1160 | 298.1 | 0.01654 | 3570
298.7 | 0.01654 | 1158 | 298.4 | 0.01654 | 3566
299 | 0.01654 | 1156 | 298.7 | 0.01654 | 3562
299.3 | 0.01654 | 1155 | 299 | 0.01654 | 3558
299.6 | 0.01654 | 1153 | 299.3 | 0.01654 | 3554
299.9 | 0.01654 | 1152 | 299.6 | 0.01654 | 3550
300.2 | 0.01654 | 1150 | 299.9 | 0.01654 | 3546
300.5 | 0.01654 | 1149 | 300.2 | 0.01654 | 3542
300.8 | 0.01654 | 1147 | 300.5 | 0.01654 | 3538
301.1 | 0.01654 | 1146 | 300.8 | 0.01654 | 3535
301.4 | 0.01654 | 1144 | 301.1 | 0.01654 | 3531
301.7 | 0.01654 | 1143 | 301.4 | 0.01654 | 3527
302 | 0.01654 | 1141 | 301.7 | 0.01654 | 3523
302.3 | 0.01654 | 1140 | 302 | 0.01654 | 3519
302.7 | 0.01654 | 1138 | 302.3 | 0.01654 | 3515
303 | 0.01654 | 1137 | 302.7 | 0.01654 | 3511
303.3 | 0.01654 | 1135 | 303 | 0.01654 | 3507
303.6 | 0.01654 | 1134 | 303.3 | 0.01654 | 3503
303.9 | 0.01654 | 1133 | 303.6 | 0.01654 | 3499
304.2 | 0.01654 | 1131 | 303.9 | 0.01654 | 3496
304.5 | 0.01654 | 1130 | 304.2 | 0.01654 | 3492
304.8 | 0.01654 | 1129 | 304.5 | 0.01654 | 3488
305.1 | 0.01654 | 1127 | 304.8 | 0.01654 | 3484
305.4 | 0.01654 | 1126 | 305.1 | 0.01654 | 3480
305.7 | 0.01654 | 1125 | 305.4 | 0.01654 | 3476
306 | 0.01654 | 1123 | 305.7 | 0.01654 | 3472
306.3 | 0.01654 | 1122 | 306 | 0.01654 | 3468
306.6 | 0.01654 | 1121 | 306.3 | 0.01654 | 3464
306.9 | 0.01654 | 1120 | 306.6 | 0.01654 | 3460
307.2 | 0.01654 | 1119 | 306.9 | 0.01654 | 3456
307.5 | 0.01654 | 1117 | 307.2 | 0.01654 | 3453
307.8 | 0.01654 | 1116 | 307.5 | 0.01654 | 3449
308.1 | 0.01654 | 1115 | 307.8 | 0.01654 | 3445
308.4 | 0.01654 | 1114 | 308.1 | 0.01654 | 3441
308.7 | 0.01654 | 1113 | 308.4 | 0.01654 | 3437
309 | 0.01654 | 1112 | 308.7 | 0.01654 | 3433
309.3 | 0.01654 | 1111 | 309 | 0.01654 | 3429
309.6 | 0.01654 | 1110 | 309.3 | 0.01654 | 3425
309.9 | 0.01654 | 1109 | 309.6 | 0.01654 | 3421
310.2 | 0.01654 | 1108 | 309.9 | 0.01654 | 3417
310.5 | 0.01654 | 1107 | 310.2 | 0.01654 | 3414
310.8 | 0.01654 | 1106 | 310.5 | 0.01654 | 3410
311.1 | 0.01654 | 1105 | 310.8 | 0.01654 | 3406
311.4 | 0.01654 | 1104 | 311.1 | 0.01654 | 3402
311.7 | 0.01654 | 1103 | 311.4 | 0.01654 | 3398
312 | 0.01654 | 1102 | 311.7 | 0.01654 | 3394
312.3 | 0.01654 | 1101 | 312 | 0.01654 | 3390
312.6 | 0.01654 | 1100 | 312.3 | 0.01654 | 3386
312.9 | 0.01654 | 1099 | 312.6 | 0.01654 | 3382
313.2 | 0.01654 | 1098 | 312.9 | 0.01654 | 3378
313.5 | 0.01654 | 1097 | 313.2 | 0.01654 | 3374
313.8 | 0.01654 | 1096 | 313.5 | 0.01654 | 3371
314.1 | 0.01654 | 1096 | 313.8 | 0.01654 | 3367
314.4 | 0.01654 | 1095 | 314.1 | 0.01654 | 3363
314.7 | 0.01654 | 1094 | 314.4 | 0.01654 | 3359
315 | 0.01654 | 1093 | 314.7 | 0.01654 | 3355
315.3 | 0.01654 | 1093 | 315 | 0.01654 | 3351
315.6 | 0.01654 | 1092 | 315.3 | 0.01654 | 3347
315.9 | 0.01654 | 1091 | 315.6 | 0.01654 | 3343
316.2 | 0.01654 | 1090 | 315.9 | 0.01654 | 3339
316.5 | 0.01654 | 1090 | 316.2 | 0.01654 | 3335
316.8 | 0.01654 | 1089 | 316.5 | 0.01654 | 3331
317.1 | 0.01654 | 1088 | 316.8 | 0.01654 | 3328
317.4 | 0.01654 | 1088 | 317.1 | 0.01654 | 3324
317.8 | 0.01654 | 1087 | 317.4 | 0.01654 | 3320
318.1 | 0.01654 | 1086 | 317.8 | 0.01654 | 3316
318.4 | 0.01654 | 1086 | 318.1 | 0.01654 | 3312
318.7 | 0.01654 | 1128 | 318.4 | 0.01654 | 3308
319 | 0.01654 | 1127 | 318.7 | 0.01654 | 3402
319.3 | 0.01654 | 1127 | 319 | 0.01654 | 3398
319.6 | 0.01654 | 1126 | 319.3 | 0.01654 | 3394
319.9 | 0.01654 | 1125 | 319.6 | 0.01654 | 3390
320.2 | 0.01654 | 1124 | 319.9 | 0.01654 | 3386
320.5 | 0.01654 | 1124 | 320.2 | 0.01654 | 3383
320.8 | 0.01654 | 1123 | 320.5 | 0.01654 | 3379
321.1 | 0.01654 | 1122 | 320.8 | 0.01654 | 3375
321.4 | 0.01654 | 1122 | 321.1 | 0.01654 | 3371
321.7 | 0.01654 | 1121 | 321.4 | 0.01654 | 3367
322 | 0.01654 | 1120 | 321.7 | 0.01654 | 3363
322.3 | 0.01654 | 1120 | 322 | 0.01654 | 3359
322.6 | 0.01654 | 1119 | 322.3 | 0.01654 | 3355
322.9 | 0.01654 | 1119 | 322.6 | 0.01654 | 3351
323.2 | 0.01654 | 1118 | 322.9 | 0.01654 | 3347
323.5 | 0.01654 | 1117 | 323.2 | 0.01654 | 3343
323.8 | 0.01654 | 1117 | 323.5 | 0.01654 | 3340
324.1 | 0.01654 | 1116 | 323.8 | 0.01654 | 3336
324.4 | 0.01654 | 1116 | 324.1 | 0.01654 | 3332
324.7 | 0.01654 | 1115 | 324.4 | 0.01654 | 3328
325 | 0.01654 | 1115 | 324.7 | 0.01654 | 3324
295.4 | 0.01679 | 1222 | 325 | 0.01654 | 3320
295.7 | 0.01679 | 1210 | 295.4 | 0.01679 | 3591
296 | 0.01679 | 1198 | 295.7 | 0.01679 | 3587
296.3 | 0.01679 | 1186 | 296 | 0.01679 | 3583
296.6 | 0.01679 | 1174 | 296.3 | 0.01679 | 3579
296.9 | 0.01679 | 1162 | 296.6 | 0.01679 | 3575
297.2 | 0.01679 | 1160 | 296.9 | 0.01679 | 3571
297.5 | 0.01679 | 1158 | 297.2 | 0.01679 | 3567
297.8 | 0.01679 | 1156 | 297.5 | 0.01679 | 3564
298.1 | 0.01679 | 1155 | 297.8 | 0.01679 | 3560
298.4 | 0.01679 | 1153 | 298.1 | 0.01679 | 3556
298.7 | 0.01679 | 1151 | 298.4 | 0.01679 | 3552
299 | 0.01679 | 1150 | 298.7 | 0.01679 | 3548
299.3 | 0.01679 | 1148 | 299 | 0.01679 | 3544
299.6 | 0.01679 | 1146 | 299.3 | 0.01679 | 3540
299.9 | 0.01679 | 1145 | 299.6 | 0.01679 | 3536
300.2 | 0.01679 | 1143 | 299.9 | 0.01679 | 3533
300.5 | 0.01679 | 1142 | 300.2 | 0.01679 | 3529
300.8 | 0.01679 | 1140 | 300.5 | 0.01679 | 3525
301.1 | 0.01679 | 1139 | 300.8 | 0.01679 | 3521
301.4 | 0.01679 | 1137 | 301.1 | 0.01679 | 3517
301.7 | 0.01679 | 1136 | 301.4 | 0.01679 | 3513
302 | 0.01679 | 1134 | 301.7 | 0.01679 | 3509
302.3 | 0.01679 | 1133 | 302 | 0.01679 | 3505
302.7 | 0.01679 | 1132 | 302.3 | 0.01679 | 3501
303 | 0.01679 | 1130 | 302.7 | 0.01679 | 3498
303.3 | 0.01679 | 1129 | 303 | 0.01679 | 3494
303.6 | 0.01679 | 1127 | 303.3 | 0.01679 | 3490
303.9 | 0.01679 | 1126 | 303.6 | 0.01679 | 3486
304.2 | 0.01679 | 1125 | 303.9 | 0.01679 | 3482
304.5 | 0.01679 | 1123 | 304.2 | 0.01679 | 3478
304.8 | 0.01679 | 1122 | 304.5 | 0.01679 | 3474
305.1 | 0.01679 | 1121 | 304.8 | 0.01679 | 3470
305.4 | 0.01679 | 1120 | 305.1 | 0.01679 | 3466
305.7 | 0.01679 | 1118 | 305.4 | 0.01679 | 3463
306 | 0.01679 | 1117 | 305.7 | 0.01679 | 3459
306.3 | 0.01679 | 1116 | 306 | 0.01679 | 3455
306.6 | 0.01679 | 1115 | 306.3 | 0.01679 | 3451
306.9 | 0.01679 | 1113 | 306.6 | 0.01679 | 3447
307.2 | 0.01679 | 1112 | 306.9 | 0.01679 | 3443
307.5 | 0.01679 | 1111 | 307.2 | 0.01679 | 3439
307.8 | 0.01679 | 1110 | 307.5 | 0.01679 | 3435
308.1 | 0.01679 | 1109 | 307.8 | 0.01679 | 3431
308.4 | 0.01679 | 1108 | 308.1 | 0.01679 | 3428
308.7 | 0.01679 | 1107 | 308.4 | 0.01679 | 3424
309 | 0.01679 | 1105 | 308.7 | 0.01679 | 3420
309.3 | 0.01679 | 1104 | 309 | 0.01679 | 3416
309.6 | 0.01679 | 1103 | 309.3 | 0.01679 | 3412
309.9 | 0.01679 | 1102 | 309.6 | 0.01679 | 3408
310.2 | 0.01679 | 1101 | 309.9 | 0.01679 | 3404
310.5 | 0.01679 | 1100 | 310.2 | 0.01679 | 3400
310.8 | 0.01679 | 1099 | 310.5 | 0.01679 | 3396
311.1 | 0.01679 | 1098 | 310.8 | 0.01679 | 3393
311.4 | 0.01679 | 1097 | 311.1 | 0.01679 | 3389
311.7 | 0.01679 | 1096 | 311.4 | 0.01679 | 3385
312 | 0.01679 | 1096 | 311.7 | 0.01679 | 3381
312.3 | 0.01679 | 1095 | 312 | 0.01679 | 3377
312.6 | 0.01679 | 1094 | 312.3 | 0.01679 | 3373
312.9 | 0.01679 | 1093 | 312.6 | 0.01679 | 3369
313.2 | 0.01679 | 1092 | 312.9 | 0.01679 | 3365
313.5 | 0.01679 | 1091 | 313.2 | 0.01679 | 3361
313.8 | 0.01679 | 1090 | 313.5 | 0.01679 | 3358
314.1 | 0.01679 | 1090 | 313.8 | 0.01679 | 3354
314.4 | 0.01679 | 1089 | 314.1 | 0.01679 | 3350
314.7 | 0.01679 | 1088 | 314.4 | 0.01679 | 3346
315 | 0.01679 | 1087 | 314.7 | 0.01679 | 3342
315.3 | 0.01679 | 1087 | 315 | 0.01679 | 3338
315.6 | 0.01679 | 1086 | 315.3 | 0.01679 | 3334
315.9 | 0.01679 | 1085 | 315.6 | 0.01679 | 3330
316.2 | 0.01679 | 1084 | 315.9 | 0.01679 | 3327
316.5 | 0.01679 | 1084 | 316.2 | 0.01679 | 3323
316.8 | 0.01679 | 1083 | 316.5 | 0.01679 | 3319
317.1 | 0.01679 | 1082 | 316.8 | 0.01679 | 3315
317.4 | 0.01679 | 1082 | 317.1 | 0.01679 | 3311
317.8 | 0.01679 | 1081 | 317.4 | 0.01679 | 3307
318.1 | 0.01679 | 1081 | 317.8 | 0.01679 | 3303
318.4 | 0.01679 | 1080 | 318.1 | 0.01679 | 3299
318.7 | 0.01679 | 1079 | 318.4 | 0.01679 | 3295
319 | 0.01679 | 1121 | 318.7 | 0.01679 | 3292
319.3 | 0.01679 | 1121 | 319 | 0.01679 | 3385
319.6 | 0.01679 | 1120 | 319.3 | 0.01679 | 3381
319.9 | 0.01679 | 1119 | 319.6 | 0.01679 | 3377
320.2 | 0.01679 | 1118 | 319.9 | 0.01679 | 3373
320.5 | 0.01679 | 1118 | 320.2 | 0.01679 | 3370
320.8 | 0.01679 | 1117 | 320.5 | 0.01679 | 3366
321.1 | 0.01679 | 1116 | 320.8 | 0.01679 | 3362
321.4 | 0.01679 | 1116 | 321.1 | 0.01679 | 3358
321.7 | 0.01679 | 1115 | 321.4 | 0.01679 | 3354
322 | 0.01679 | 1114 | 321.7 | 0.01679 | 3350
322.3 | 0.01679 | 1114 | 322 | 0.01679 | 3346
322.6 | 0.01679 | 1113 | 322.3 | 0.01679 | 3342
322.9 | 0.01679 | 1113 | 322.6 | 0.01679 | 3338
323.2 | 0.01679 | 1112 | 322.9 | 0.01679 | 3335
323.5 | 0.01679 | 1112 | 323.2 | 0.01679 | 3331
323.8 | 0.01679 | 1111 | 323.5 | 0.01679 | 3327
324.1 | 0.01679 | 1110 | 323.8 | 0.01679 | 3323
324.4 | 0.01679 | 1110 | 324.1 | 0.01679 | 3319
324.7 | 0.01679 | 1109 | 324.4 | 0.01679 | 3315
325 | 0.01679 | 1109 | 324.7 | 0.01679 | 3311
295.7 | 0.01705 | 1206 | 325 | 0.01679 | 3307
296 | 0.01705 | 1194 | 295.7 | 0.01705 | 3573
296.3 | 0.01705 | 1182 | 296 | 0.01705 | 3569
296.6 | 0.01705 | 1170 | 296.3 | 0.01705 | 3565
296.9 | 0.01705 | 1158 | 296.6 | 0.01705 | 3561
297.2 | 0.01705 | 1153 | 296.9 | 0.01705 | 3558
297.5 | 0.01705 | 1151 | 297.2 | 0.01705 | 3554
297.8 | 0.01705 | 1149 | 297.5 | 0.01705 | 3550
298.1 | 0.01705 | 1148 | 297.8 | 0.01705 | 3546
298.4 | 0.01705 | 1146 | 298.1 | 0.01705 | 3542
298.7 | 0.01705 | 1145 | 298.4 | 0.01705 | 3538
299 | 0.01705 | 1143 | 298.7 | 0.01705 | 3534
299.3 | 0.01705 | 1141 | 299 | 0.01705 | 3531
299.6 | 0.01705 | 1140 | 299.3 | 0.01705 | 3527
299.9 | 0.01705 | 1138 | 299.6 | 0.01705 | 3523
300.2 | 0.01705 | 1137 | 299.9 | 0.01705 | 3519
300.5 | 0.01705 | 1135 | 300.2 | 0.01705 | 3515
300.8 | 0.01705 | 1134 | 300.5 | 0.01705 | 3511
301.1 | 0.01705 | 1132 | 300.8 | 0.01705 | 3507
301.4 | 0.01705 | 1131 | 301.1 | 0.01705 | 3503
301.7 | 0.01705 | 1129 | 301.4 | 0.01705 | 3500
302 | 0.01705 | 1128 | 301.7 | 0.01705 | 3496
302.3 | 0.01705 | 1126 | 302 | 0.01705 | 3492
302.7 | 0.01705 | 1125 | 302.3 | 0.01705 | 3488
303 | 0.01705 | 1124 | 302.7 | 0.01705 | 3484
303.3 | 0.01705 | 1122 | 303 | 0.01705 | 3480
303.6 | 0.01705 | 1121 | 303.3 | 0.01705 | 3476
303.9 | 0.01705 | 1120 | 303.6 | 0.01705 | 3472
304.2 | 0.01705 | 1118 | 303.9 | 0.01705 | 3469
304.5 | 0.01705 | 1117 | 304.2 | 0.01705 | 3465
304.8 | 0.01705 | 1116 | 304.5 | 0.01705 | 3461
305.1 | 0.01705 | 1114 | 304.8 | 0.01705 | 3457
305.4 | 0.01705 | 1113 | 305.1 | 0.01705 | 3453
305.7 | 0.01705 | 1112 | 305.4 | 0.01705 | 3449
306 | 0.01705 | 1111 | 305.7 | 0.01705 | 3445
306.3 | 0.01705 | 1109 | 306 | 0.01705 | 3442
306.6 | 0.01705 | 1108 | 306.3 | 0.01705 | 3438
306.9 | 0.01705 | 1107 | 306.6 | 0.01705 | 3434
307.2 | 0.01705 | 1106 | 306.9 | 0.01705 | 3430
307.5 | 0.01705 | 1105 | 307.2 | 0.01705 | 3426
307.8 | 0.01705 | 1104 | 307.5 | 0.01705 | 3422
308.1 | 0.01705 | 1102 | 307.8 | 0.01705 | 3418
308.4 | 0.01705 | 1101 | 308.1 | 0.01705 | 3414
308.7 | 0.01705 | 1100 | 308.4 | 0.01705 | 3411
309 | 0.01705 | 1099 | 308.7 | 0.01705 | 3407
309.3 | 0.01705 | 1098 | 309 | 0.01705 | 3403
309.6 | 0.01705 | 1097 | 309.3 | 0.01705 | 3399
309.9 | 0.01705 | 1096 | 309.6 | 0.01705 | 3395
310.2 | 0.01705 | 1095 | 309.9 | 0.01705 | 3391
310.5 | 0.01705 | 1094 | 310.2 | 0.01705 | 3387
310.8 | 0.01705 | 1093 | 310.5 | 0.01705 | 3384
311.1 | 0.01705 | 1092 | 310.8 | 0.01705 | 3380
311.4 | 0.01705 | 1091 | 311.1 | 0.01705 | 3376
311.7 | 0.01705 | 1090 | 311.4 | 0.01705 | 3372
312 | 0.01705 | 1089 | 311.7 | 0.01705 | 3368
312.3 | 0.01705 | 1089 | 312 | 0.01705 | 3364
312.6 | 0.01705 | 1088 | 312.3 | 0.01705 | 3360
312.9 | 0.01705 | 1087 | 312.6 | 0.01705 | 3356
313.2 | 0.01705 | 1086 | 312.9 | 0.01705 | 3353
313.5 | 0.01705 | 1085 | 313.2 | 0.01705 | 3349
313.8 | 0.01705 | 1084 | 313.5 | 0.01705 | 3345
314.1 | 0.01705 | 1084 | 313.8 | 0.01705 | 3341
314.4 | 0.01705 | 1083 | 314.1 | 0.01705 | 3337
314.7 | 0.01705 | 1082 | 314.4 | 0.01705 | 3333
315 | 0.01705 | 1081 | 314.7 | 0.01705 | 3329
315.3 | 0.01705 | 1081 | 315 | 0.01705 | 3325
315.6 | 0.01705 | 1080 | 315.3 | 0.01705 | 3322
315.9 | 0.01705 | 1079 | 315.6 | 0.01705 | 3318
316.2 | 0.01705 | 1078 | 315.9 | 0.01705 | 3314
316.5 | 0.01705 | 1078 | 316.2 | 0.01705 | 3310
316.8 | 0.01705 | 1077 | 316.5 | 0.01705 | 3306
317.1 | 0.01705 | 1076 | 316.8 | 0.01705 | 3302
317.4 | 0.01705 | 1076 | 317.1 | 0.01705 | 3298
317.8 | 0.01705 | 1075 | 317.4 | 0.01705 | 3295
318.1 | 0.01705 | 1075 | 317.8 | 0.01705 | 3291
318.4 | 0.01705 | 1074 | 318.1 | 0.01705 | 3287
318.7 | 0.01705 | 1074 | 318.4 | 0.01705 | 3283
319 | 0.01705 | 1073 | 318.7 | 0.01705 | 3279
319.3 | 0.01705 | 1115 | 319 | 0.01705 | 3275
319.6 | 0.01705 | 1114 | 319.3 | 0.01705 | 3368
319.9 | 0.01705 | 1113 | 319.6 | 0.01705 | 3364
320.2 | 0.01705 | 1112 | 319.9 | 0.01705 | 3361
320.5 | 0.01705 | 1112 | 320.2 | 0.01705 | 3357
320.8 | 0.01705 | 1111 | 320.5 | 0.01705 | 3353
321.1 | 0.01705 | 1110 | 320.8 | 0.01705 | 3349
321.4 | 0.01705 | 1110 | 321.1 | 0.01705 | 3345
321.7 | 0.01705 | 1109 | 321.4 | 0.01705 | 3341
322 | 0.01705 | 1108 | 321.7 | 0.01705 | 3337
322.3 | 0.01705 | 1108 | 322 | 0.01705 | 3333
322.6 | 0.01705 | 1107 | 322.3 | 0.01705 | 3330
322.9 | 0.01705 | 1107 | 322.6 | 0.01705 | 3326
323.2 | 0.01705 | 1106 | 322.9 | 0.01705 | 3322
323.5 | 0.01705 | 1106 | 323.2 | 0.01705 | 3318
323.8 | 0.01705 | 1105 | 323.5 | 0.01705 | 3314
324.1 | 0.01705 | 1105 | 323.8 | 0.01705 | 3310
324.4 | 0.01705 | 1104 | 324.1 | 0.01705 | 3306
324.7 | 0.01705 | 1104 | 324.4 | 0.01705 | 3303
325 | 0.01705 | 1103 | 324.7 | 0.01705 | 3299
295.7 | 0.0173 | 1201 | 325 | 0.01705 | 3295
296 | 0.0173 | 1189 | 295.7 | 0.0173 | 3559
296.3 | 0.0173 | 1177 | 296 | 0.0173 | 3555
296.6 | 0.0173 | 1166 | 296.3 | 0.0173 | 3552
296.9 | 0.0173 | 1154 | 296.6 | 0.0173 | 3548
297.2 | 0.0173 | 1146 | 296.9 | 0.0173 | 3544
297.5 | 0.0173 | 1144 | 297.2 | 0.0173 | 3540
297.8 | 0.0173 | 1143 | 297.5 | 0.0173 | 3536
298.1 | 0.0173 | 1141 | 297.8 | 0.0173 | 3532
298.4 | 0.0173 | 1139 | 298.1 | 0.0173 | 3529
298.7 | 0.0173 | 1138 | 298.4 | 0.0173 | 3525
299 | 0.0173 | 1136 | 298.7 | 0.0173 | 3521
299.3 | 0.0173 | 1135 | 299 | 0.0173 | 3517
299.6 | 0.0173 | 1133 | 299.3 | 0.0173 | 3513
299.9 | 0.0173 | 1132 | 299.6 | 0.0173 | 3509
300.2 | 0.0173 | 1130 | 299.9 | 0.0173 | 3505
300.5 | 0.0173 | 1129 | 300.2 | 0.0173 | 3502
300.8 | 0.0173 | 1127 | 300.5 | 0.0173 | 3498
301.1 | 0.0173 | 1126 | 300.8 | 0.0173 | 3494
301.4 | 0.0173 | 1124 | 301.1 | 0.0173 | 3490
301.7 | 0.0173 | 1123 | 301.4 | 0.0173 | 3486
302 | 0.0173 | 1121 | 301.7 | 0.0173 | 3482
302.3 | 0.0173 | 1120 | 302 | 0.0173 | 3479
302.7 | 0.0173 | 1119 | 302.3 | 0.0173 | 3475
303 | 0.0173 | 1117 | 302.7 | 0.0173 | 3471
303.3 | 0.0173 | 1116 | 303 | 0.0173 | 3467
303.6 | 0.0173 | 1114 | 303.3 | 0.0173 | 3463
303.9 | 0.0173 | 1113 | 303.6 | 0.0173 | 3459
304.2 | 0.0173 | 1112 | 303.9 | 0.0173 | 3455
304.5 | 0.0173 | 1111 | 304.2 | 0.0173 | 3452
304.8 | 0.0173 | 1109 | 304.5 | 0.0173 | 3448
305.1 | 0.0173 | 1108 | 304.8 | 0.0173 | 3444
305.4 | 0.0173 | 1107 | 305.1 | 0.0173 | 3440
305.7 | 0.0173 | 1106 | 305.4 | 0.0173 | 3436
306 | 0.0173 | 1104 | 305.7 | 0.0173 | 3432
306.3 | 0.0173 | 1103 | 306 | 0.0173 | 3428
306.6 | 0.0173 | 1102 | 306.3 | 0.0173 | 3425
306.9 | 0.0173 | 1101 | 306.6 | 0.0173 | 3421
307.2 | 0.0173 | 1100 | 306.9 | 0.0173 | 3417
307.5 | 0.0173 | 1098 | 307.2 | 0.0173 | 3413
307.8 | 0.0173 | 1097 | 307.5 | 0.0173 | 3409
308.1 | 0.0173 | 1096 | 307.8 | 0.0173 | 3405
308.4 | 0.0173 | 1095 | 308.1 | 0.0173 | 3402
308.7 | 0.0173 | 1094 | 308.4 | 0.0173 | 3398
309 | 0.0173 | 1093 | 308.7 | 0.0173 | 3394
309.3 | 0.0173 | 1092 | 309 | 0.0173 | 3390
309.6 | 0.0173 | 1091 | 309.3 | 0.0173 | 3386
309.9 | 0.0173 | 1090 | 309.6 | 0.0173 | 3382
310.2 | 0.0173 | 1089 | 309.9 | 0.0173 | 3378
310.5 | 0.0173 | 1088 | 310.2 | 0.0173 | 3375
310.8 | 0.0173 | 1087 | 310.5 | 0.0173 | 3371
311.1 | 0.0173 | 1086 | 310.8 | 0.0173 | 3367
311.4 | 0.0173 | 1085 | 311.1 | 0.0173 | 3363
311.7 | 0.0173 | 1084 | 311.4 | 0.0173 | 3359
312 | 0.0173 | 1083 | 311.7 | 0.0173 | 3355
312.3 | 0.0173 | 1083 | 312 | 0.0173 | 3351
312.6 | 0.0173 | 1082 | 312.3 | 0.0173 | 3348
312.9 | 0.0173 | 1081 | 312.6 | 0.0173 | 3344
313.2 | 0.0173 | 1080 | 312.9 | 0.0173 | 3340
313.5 | 0.0173 | 1079 | 313.2 | 0.0173 | 3336
313.8 | 0.0173 | 1078 | 313.5 | 0.0173 | 3332
314.1 | 0.0173 | 1078 | 313.8 | 0.0173 | 3328
314.4 | 0.0173 | 1077 | 314.1 | 0.0173 | 3325
314.7 | 0.0173 | 1076 | 314.4 | 0.0173 | 3321
315 | 0.0173 | 1075 | 314.7 | 0.0173 | 3317
315.3 | 0.0173 | 1075 | 315 | 0.0173 | 3313
315.6 | 0.0173 | 1074 | 315.3 | 0.0173 | 3309
315.9 | 0.0173 | 1073 | 315.6 | 0.0173 | 3305
316.2 | 0.0173 | 1073 | 315.9 | 0.0173 | 3301
316.5 | 0.0173 | 1072 | 316.2 | 0.0173 | 3298
316.8 | 0.0173 | 1071 | 316.5 | 0.0173 | 3294
317.1 | 0.0173 | 1071 | 316.8 | 0.0173 | 3290
317.4 | 0.0173 | 1070 | 317.1 | 0.0173 | 3286
317.8 | 0.0173 | 1069 | 317.4 | 0.0173 | 3282
318.1 | 0.0173 | 1069 | 317.8 | 0.0173 | 3278
318.4 | 0.0173 | 1068 | 318.1 | 0.0173 | 3274
318.7 | 0.0173 | 1068 | 318.4 | 0.0173 | 3271
319 | 0.0173 | 1067 | 318.7 | 0.0173 | 3267
319.3 | 0.0173 | 1067 | 319 | 0.0173 | 3263
319.6 | 0.0173 | 1108 | 319.3 | 0.0173 | 3259
319.9 | 0.0173 | 1107 | 319.6 | 0.0173 | 3352
320.2 | 0.0173 | 1106 | 319.9 | 0.0173 | 3348
320.5 | 0.0173 | 1106 | 320.2 | 0.0173 | 3344
320.8 | 0.0173 | 1105 | 320.5 | 0.0173 | 3340
321.1 | 0.0173 | 1104 | 320.8 | 0.0173 | 3336
321.4 | 0.0173 | 1104 | 321.1 | 0.0173 | 3332
321.7 | 0.0173 | 1103 | 321.4 | 0.0173 | 3329
322 | 0.0173 | 1103 | 321.7 | 0.0173 | 3325
322.3 | 0.0173 | 1102 | 322 | 0.0173 | 3321
322.6 | 0.0173 | 1101 | 322.3 | 0.0173 | 3317
322.9 | 0.0173 | 1101 | 322.6 | 0.0173 | 3313
323.2 | 0.0173 | 1100 | 322.9 | 0.0173 | 3309
323.5 | 0.0173 | 1100 | 323.2 | 0.0173 | 3305
323.8 | 0.0173 | 1099 | 323.5 | 0.0173 | 3302
324.1 | 0.0173 | 1099 | 323.8 | 0.0173 | 3298
324.4 | 0.0173 | 1098 | 324.1 | 0.0173 | 3294
324.7 | 0.0173 | 1098 | 324.4 | 0.0173 | 3290
325 | 0.0173 | 1098 | 324.7 | 0.0173 | 3286
296 | 0.01756 | 1185 | 325 | 0.0173 | 3282
296.3 | 0.01756 | 1173 | 296 | 0.01756 | 3542
296.6 | 0.01756 | 1161 | 296.3 | 0.01756 | 3538
296.9 | 0.01756 | 1150 | 296.6 | 0.01756 | 3534
297.2 | 0.01756 | 1139 | 296.9 | 0.01756 | 3530
297.5 | 0.01756 | 1138 | 297.2 | 0.01756 | 3527
297.8 | 0.01756 | 1136 | 297.5 | 0.01756 | 3523
298.1 | 0.01756 | 1134 | 297.8 | 0.01756 | 3519
298.4 | 0.01756 | 1133 | 298.1 | 0.01756 | 3515
298.7 | 0.01756 | 1131 | 298.4 | 0.01756 | 3511
299 | 0.01756 | 1130 | 298.7 | 0.01756 | 3507
299.3 | 0.01756 | 1128 | 299 | 0.01756 | 3504
299.6 | 0.01756 | 1127 | 299.3 | 0.01756 | 3500
299.9 | 0.01756 | 1125 | 299.6 | 0.01756 | 3496
300.2 | 0.01756 | 1124 | 299.9 | 0.01756 | 3492
300.5 | 0.01756 | 1122 | 300.2 | 0.01756 | 3488
300.8 | 0.01756 | 1121 | 300.5 | 0.01756 | 3484
301.1 | 0.01756 | 1119 | 300.8 | 0.01756 | 3481
301.4 | 0.01756 | 1118 | 301.1 | 0.01756 | 3477
301.7 | 0.01756 | 1116 | 301.4 | 0.01756 | 3473
302 | 0.01756 | 1115 | 301.7 | 0.01756 | 3469
302.3 | 0.01756 | 1113 | 302 | 0.01756 | 3465
302.7 | 0.01756 | 1112 | 302.3 | 0.01756 | 3462
303 | 0.01756 | 1111 | 302.7 | 0.01756 | 3458
303.3 | 0.01756 | 1109 | 303 | 0.01756 | 3454
303.6 | 0.01756 | 1108 | 303.3 | 0.01756 | 3450
303.9 | 0.01756 | 1107 | 303.6 | 0.01756 | 3446
304.2 | 0.01756 | 1105 | 303.9 | 0.01756 | 3442
304.5 | 0.01756 | 1104 | 304.2 | 0.01756 | 3439
304.8 | 0.01756 | 1103 | 304.5 | 0.01756 | 3435
305.1 | 0.01756 | 1102 | 304.8 | 0.01756 | 3431
305.4 | 0.01756 | 1100 | 305.1 | 0.01756 | 3427
305.7 | 0.01756 | 1099 | 305.4 | 0.01756 | 3423
306 | 0.01756 | 1098 | 305.7 | 0.01756 | 3419
306.3 | 0.01756 | 1097 | 306 | 0.01756 | 3416
306.6 | 0.01756 | 1096 | 306.3 | 0.01756 | 3412
306.9 | 0.01756 | 1095 | 306.6 | 0.01756 | 3408
307.2 | 0.01756 | 1093 | 306.9 | 0.01756 | 3404
307.5 | 0.01756 | 1092 | 307.2 | 0.01756 | 3400
307.8 | 0.01756 | 1091 | 307.5 | 0.01756 | 3396
308.1 | 0.01756 | 1090 | 307.8 | 0.01756 | 3393
308.4 | 0.01756 | 1089 | 308.1 | 0.01756 | 3389
308.7 | 0.01756 | 1088 | 308.4 | 0.01756 | 3385
309 | 0.01756 | 1087 | 308.7 | 0.01756 | 3381
309.3 | 0.01756 | 1086 | 309 | 0.01756 | 3377
309.6 | 0.01756 | 1085 | 309.3 | 0.01756 | 3373
309.9 | 0.01756 | 1084 | 309.6 | 0.01756 | 3370
310.2 | 0.01756 | 1083 | 309.9 | 0.01756 | 3366
310.5 | 0.01756 | 1082 | 310.2 | 0.01756 | 3362
310.8 | 0.01756 | 1081 | 310.5 | 0.01756 | 3358
311.1 | 0.01756 | 1080 | 310.8 | 0.01756 | 3354
311.4 | 0.01756 | 1079 | 311.1 | 0.01756 | 3350
311.7 | 0.01756 | 1078 | 311.4 | 0.01756 | 3347
312 | 0.01756 | 1077 | 311.7 | 0.01756 | 3343
312.3 | 0.01756 | 1077 | 312 | 0.01756 | 3339
312.6 | 0.01756 | 1076 | 312.3 | 0.01756 | 3335
312.9 | 0.01756 | 1075 | 312.6 | 0.01756 | 3331
313.2 | 0.01756 | 1074 | 312.9 | 0.01756 | 3327
313.5 | 0.01756 | 1073 | 313.2 | 0.01756 | 3324
313.8 | 0.01756 | 1073 | 313.5 | 0.01756 | 3320
314.1 | 0.01756 | 1072 | 313.8 | 0.01756 | 3316
314.4 | 0.01756 | 1071 | 314.1 | 0.01756 | 3312
314.7 | 0.01756 | 1070 | 314.4 | 0.01756 | 3308
315 | 0.01756 | 1070 | 314.7 | 0.01756 | 3304
315.3 | 0.01756 | 1069 | 315 | 0.01756 | 3301
315.6 | 0.01756 | 1068 | 315.3 | 0.01756 | 3297
315.9 | 0.01756 | 1067 | 315.6 | 0.01756 | 3293
316.2 | 0.01756 | 1067 | 315.9 | 0.01756 | 3289
316.5 | 0.01756 | 1066 | 316.2 | 0.01756 | 3285
316.8 | 0.01756 | 1066 | 316.5 | 0.01756 | 3281
317.1 | 0.01756 | 1065 | 316.8 | 0.01756 | 3278
317.4 | 0.01756 | 1064 | 317.1 | 0.01756 | 3274
317.8 | 0.01756 | 1064 | 317.4 | 0.01756 | 3270
318.1 | 0.01756 | 1063 | 317.8 | 0.01756 | 3266
318.4 | 0.01756 | 1063 | 318.1 | 0.01756 | 3262
318.7 | 0.01756 | 1062 | 318.4 | 0.01756 | 3258
319 | 0.01756 | 1062 | 318.7 | 0.01756 | 3255
319.3 | 0.01756 | 1061 | 319 | 0.01756 | 3251
319.6 | 0.01756 | 1102 | 319.3 | 0.01756 | 3247
319.9 | 0.01756 | 1101 | 319.6 | 0.01756 | 3339
320.2 | 0.01756 | 1101 | 319.9 | 0.01756 | 3335
320.5 | 0.01756 | 1100 | 320.2 | 0.01756 | 3331
320.8 | 0.01756 | 1099 | 320.5 | 0.01756 | 3328
321.1 | 0.01756 | 1099 | 320.8 | 0.01756 | 3324
321.4 | 0.01756 | 1098 | 321.1 | 0.01756 | 3320
321.7 | 0.01756 | 1097 | 321.4 | 0.01756 | 3316
322 | 0.01756 | 1097 | 321.7 | 0.01756 | 3312
322.3 | 0.01756 | 1096 | 322 | 0.01756 | 3308
322.6 | 0.01756 | 1096 | 322.3 | 0.01756 | 3305
322.9 | 0.01756 | 1095 | 322.6 | 0.01756 | 3301
323.2 | 0.01756 | 1095 | 322.9 | 0.01756 | 3297
323.5 | 0.01756 | 1094 | 323.2 | 0.01756 | 3293
323.8 | 0.01756 | 1094 | 323.5 | 0.01756 | 3289
324.1 | 0.01756 | 1093 | 323.8 | 0.01756 | 3285
324.4 | 0.01756 | 1093 | 324.1 | 0.01756 | 3282
324.7 | 0.01756 | 1092 | 324.4 | 0.01756 | 3278
325 | 0.01756 | 1092 | 324.7 | 0.01756 | 3274
296.3 | 0.01781 | 1169 | 325 | 0.01756 | 3270
296.6 | 0.01781 | 1157 | 296.3 | 0.01781 | 3525
296.9 | 0.01781 | 1145 | 296.6 | 0.01781 | 3521
297.2 | 0.01781 | 1134 | 296.9 | 0.01781 | 3517
297.5 | 0.01781 | 1131 | 297.2 | 0.01781 | 3513
297.8 | 0.01781 | 1129 | 297.5 | 0.01781 | 3510
298.1 | 0.01781 | 1128 | 297.8 | 0.01781 | 3506
298.4 | 0.01781 | 1126 | 298.1 | 0.01781 | 3502
298.7 | 0.01781 | 1125 | 298.4 | 0.01781 | 3498
299 | 0.01781 | 1123 | 298.7 | 0.01781 | 3494
299.3 | 0.01781 | 1122 | 299 | 0.01781 | 3490
299.6 | 0.01781 | 1120 | 299.3 | 0.01781 | 3487
299.9 | 0.01781 | 1119 | 299.6 | 0.01781 | 3483
300.2 | 0.01781 | 1117 | 299.9 | 0.01781 | 3479
300.5 | 0.01781 | 1116 | 300.2 | 0.01781 | 3475
300.8 | 0.01781 | 1114 | 300.5 | 0.01781 | 3471
301.1 | 0.01781 | 1113 | 300.8 | 0.01781 | 3468
301.4 | 0.01781 | 1111 | 301.1 | 0.01781 | 3464
301.7 | 0.01781 | 1110 | 301.4 | 0.01781 | 3460
302 | 0.01781 | 1109 | 301.7 | 0.01781 | 3456
302.3 | 0.01781 | 1107 | 302 | 0.01781 | 3452
302.7 | 0.01781 | 1106 | 302.3 | 0.01781 | 3449
303 | 0.01781 | 1104 | 302.7 | 0.01781 | 3445
303.3 | 0.01781 | 1103 | 303 | 0.01781 | 3441
303.6 | 0.01781 | 1102 | 303.3 | 0.01781 | 3437
303.9 | 0.01781 | 1101 | 303.6 | 0.01781 | 3433
304.2 | 0.01781 | 1099 | 303.9 | 0.01781 | 3429
304.5 | 0.01781 | 1098 | 304.2 | 0.01781 | 3426
304.8 | 0.01781 | 1097 | 304.5 | 0.01781 | 3422
305.1 | 0.01781 | 1095 | 304.8 | 0.01781 | 3418
305.4 | 0.01781 | 1094 | 305.1 | 0.01781 | 3414
305.7 | 0.01781 | 1093 | 305.4 | 0.01781 | 3410
306 | 0.01781 | 1092 | 305.7 | 0.01781 | 3407
306.3 | 0.01781 | 1091 | 306 | 0.01781 | 3403
306.6 | 0.01781 | 1090 | 306.3 | 0.01781 | 3399
306.9 | 0.01781 | 1088 | 306.6 | 0.01781 | 3395
307.2 | 0.01781 | 1087 | 306.9 | 0.01781 | 3391
307.5 | 0.01781 | 1086 | 307.2 | 0.01781 | 3387
307.8 | 0.01781 | 1085 | 307.5 | 0.01781 | 3384
308.1 | 0.01781 | 1084 | 307.8 | 0.01781 | 3380
308.4 | 0.01781 | 1083 | 308.1 | 0.01781 | 3376
308.7 | 0.01781 | 1082 | 308.4 | 0.01781 | 3372
309 | 0.01781 | 1081 | 308.7 | 0.01781 | 3368
309.3 | 0.01781 | 1080 | 309 | 0.01781 | 3365
309.6 | 0.01781 | 1079 | 309.3 | 0.01781 | 3361
309.9 | 0.01781 | 1078 | 309.6 | 0.01781 | 3357
310.2 | 0.01781 | 1077 | 309.9 | 0.01781 | 3353
310.5 | 0.01781 | 1076 | 310.2 | 0.01781 | 3349
310.8 | 0.01781 | 1075 | 310.5 | 0.01781 | 3346
311.1 | 0.01781 | 1074 | 310.8 | 0.01781 | 3342
311.4 | 0.01781 | 1073 | 311.1 | 0.01781 | 3338
311.7 | 0.01781 | 1072 | 311.4 | 0.01781 | 3334
312 | 0.01781 | 1072 | 311.7 | 0.01781 | 3330
312.3 | 0.01781 | 1071 | 312 | 0.01781 | 3326
312.6 | 0.01781 | 1070 | 312.3 | 0.01781 | 3323
312.9 | 0.01781 | 1069 | 312.6 | 0.01781 | 3319
313.2 | 0.01781 | 1068 | 312.9 | 0.01781 | 3315
313.5 | 0.01781 | 1067 | 313.2 | 0.01781 | 3311
313.8 | 0.01781 | 1067 | 313.5 | 0.01781 | 3307
314.1 | 0.01781 | 1066 | 313.8 | 0.01781 | 3304
314.4 | 0.01781 | 1065 | 314.1 | 0.01781 | 3300
314.7 | 0.01781 | 1064 | 314.4 | 0.01781 | 3296
315 | 0.01781 | 1064 | 314.7 | 0.01781 | 3292
315.3 | 0.01781 | 1063 | 315 | 0.01781 | 3288
315.6 | 0.01781 | 1062 | 315.3 | 0.01781 | 3285
315.9 | 0.01781 | 1062 | 315.6 | 0.01781 | 3281
316.2 | 0.01781 | 1061 | 315.9 | 0.01781 | 3277
316.5 | 0.01781 | 1060 | 316.2 | 0.01781 | 3273
316.8 | 0.01781 | 1060 | 316.5 | 0.01781 | 3269
317.1 | 0.01781 | 1059 | 316.8 | 0.01781 | 3265
317.4 | 0.01781 | 1059 | 317.1 | 0.01781 | 3262
317.8 | 0.01781 | 1058 | 317.4 | 0.01781 | 3258
318.1 | 0.01781 | 1058 | 317.8 | 0.01781 | 3254
318.4 | 0.01781 | 1057 | 318.1 | 0.01781 | 3250
318.7 | 0.01781 | 1056 | 318.4 | 0.01781 | 3246
319 | 0.01781 | 1056 | 318.7 | 0.01781 | 3243
319.3 | 0.01781 | 1056 | 319 | 0.01781 | 3239
319.6 | 0.01781 | 1055 | 319.3 | 0.01781 | 3235
319.9 | 0.01781 | 1096 | 319.6 | 0.01781 | 3231
320.2 | 0.01781 | 1095 | 319.9 | 0.01781 | 3323
320.5 | 0.01781 | 1094 | 320.2 | 0.01781 | 3319
320.8 | 0.01781 | 1094 | 320.5 | 0.01781 | 3315
321.1 | 0.01781 | 1093 | 320.8 | 0.01781 | 3311
321.4 | 0.01781 | 1092 | 321.1 | 0.01781 | 3308
321.7 | 0.01781 | 1092 | 321.4 | 0.01781 | 3304
322 | 0.01781 | 1091 | 321.7 | 0.01781 | 3300
322.3 | 0.01781 | 1091 | 322 | 0.01781 | 3296
322.6 | 0.01781 | 1090 | 322.3 | 0.01781 | 3292
322.9 | 0.01781 | 1090 | 322.6 | 0.01781 | 3289
323.2 | 0.01781 | 1089 | 322.9 | 0.01781 | 3285
323.5 | 0.01781 | 1089 | 323.2 | 0.01781 | 3281
323.8 | 0.01781 | 1088 | 323.5 | 0.01781 | 3277
324.1 | 0.01781 | 1088 | 323.8 | 0.01781 | 3273
324.4 | 0.01781 | 1087 | 324.1 | 0.01781 | 3269
324.7 | 0.01781 | 1087 | 324.4 | 0.01781 | 3266
325 | 0.01781 | 1086 | 324.7 | 0.01781 | 3262
296.6 | 0.01807 | 1153 | 325 | 0.01781 | 3258
296.9 | 0.01807 | 1141 | 296.6 | 0.01807 | 3508
297.2 | 0.01807 | 1130 | 296.9 | 0.01807 | 3504
297.5 | 0.01807 | 1125 | 297.2 | 0.01807 | 3500
297.8 | 0.01807 | 1123 | 297.5 | 0.01807 | 3496
298.1 | 0.01807 | 1121 | 297.8 | 0.01807 | 3493
298.4 | 0.01807 | 1120 | 298.1 | 0.01807 | 3489
298.7 | 0.01807 | 1118 | 298.4 | 0.01807 | 3485
299 | 0.01807 | 1117 | 298.7 | 0.01807 | 3481
299.3 | 0.01807 | 1115 | 299 | 0.01807 | 3477
299.6 | 0.01807 | 1114 | 299.3 | 0.01807 | 3474
299.9 | 0.01807 | 1112 | 299.6 | 0.01807 | 3470
300.2 | 0.01807 | 1111 | 299.9 | 0.01807 | 3466
300.5 | 0.01807 | 1109 | 300.2 | 0.01807 | 3462
300.8 | 0.01807 | 1108 | 300.5 | 0.01807 | 3458
301.1 | 0.01807 | 1106 | 300.8 | 0.01807 | 3455
301.4 | 0.01807 | 1105 | 301.1 | 0.01807 | 3451
301.7 | 0.01807 | 1104 | 301.4 | 0.01807 | 3447
302 | 0.01807 | 1102 | 301.7 | 0.01807 | 3443
302.3 | 0.01807 | 1101 | 302 | 0.01807 | 3439
302.7 | 0.01807 | 1100 | 302.3 | 0.01807 | 3436
303 | 0.01807 | 1098 | 302.7 | 0.01807 | 3432
303.3 | 0.01807 | 1097 | 303 | 0.01807 | 3428
303.6 | 0.01807 | 1096 | 303.3 | 0.01807 | 3424
303.9 | 0.01807 | 1094 | 303.6 | 0.01807 | 3420
304.2 | 0.01807 | 1093 | 303.9 | 0.01807 | 3417
304.5 | 0.01807 | 1092 | 304.2 | 0.01807 | 3413
304.8 | 0.01807 | 1091 | 304.5 | 0.01807 | 3409
305.1 | 0.01807 | 1089 | 304.8 | 0.01807 | 3405
305.4 | 0.01807 | 1088 | 305.1 | 0.01807 | 3402
305.7 | 0.01807 | 1087 | 305.4 | 0.01807 | 3398
306 | 0.01807 | 1086 | 305.7 | 0.01807 | 3394
306.3 | 0.01807 | 1085 | 306 | 0.01807 | 3390
306.6 | 0.01807 | 1084 | 306.3 | 0.01807 | 3386
306.9 | 0.01807 | 1082 | 306.6 | 0.01807 | 3383
307.2 | 0.01807 | 1081 | 306.9 | 0.01807 | 3379
307.5 | 0.01807 | 1080 | 307.2 | 0.01807 | 3375
307.8 | 0.01807 | 1079 | 307.5 | 0.01807 | 3371
308.1 | 0.01807 | 1078 | 307.8 | 0.01807 | 3367
308.4 | 0.01807 | 1077 | 308.1 | 0.01807 | 3364
308.7 | 0.01807 | 1076 | 308.4 | 0.01807 | 3360
309 | 0.01807 | 1075 | 308.7 | 0.01807 | 3356
309.3 | 0.01807 | 1074 | 309 | 0.01807 | 3352
309.6 | 0.01807 | 1073 | 309.3 | 0.01807 | 3348
309.9 | 0.01807 | 1072 | 309.6 | 0.01807 | 3345
310.2 | 0.01807 | 1071 | 309.9 | 0.01807 | 3341
310.5 | 0.01807 | 1070 | 310.2 | 0.01807 | 3337
310.8 | 0.01807 | 1069 | 310.5 | 0.01807 | 3333
311.1 | 0.01807 | 1068 | 310.8 | 0.01807 | 3329
311.4 | 0.01807 | 1067 | 311.1 | 0.01807 | 3326
311.7 | 0.01807 | 1067 | 311.4 | 0.01807 | 3322
312 | 0.01807 | 1066 | 311.7 | 0.01807 | 3318
312.3 | 0.01807 | 1065 | 312 | 0.01807 | 3314
312.6 | 0.01807 | 1064 | 312.3 | 0.01807 | 3310
312.9 | 0.01807 | 1063 | 312.6 | 0.01807 | 3307
313.2 | 0.01807 | 1062 | 312.9 | 0.01807 | 3303
313.5 | 0.01807 | 1062 | 313.2 | 0.01807 | 3299
313.8 | 0.01807 | 1061 | 313.5 | 0.01807 | 3295
314.1 | 0.01807 | 1060 | 313.8 | 0.01807 | 3291
314.4 | 0.01807 | 1059 | 314.1 | 0.01807 | 3288
314.7 | 0.01807 | 1059 | 314.4 | 0.01807 | 3284
315 | 0.01807 | 1058 | 314.7 | 0.01807 | 3280
315.3 | 0.01807 | 1057 | 315 | 0.01807 | 3276
315.6 | 0.01807 | 1057 | 315.3 | 0.01807 | 3272
315.9 | 0.01807 | 1056 | 315.6 | 0.01807 | 3269
316.2 | 0.01807 | 1055 | 315.9 | 0.01807 | 3265
316.5 | 0.01807 | 1055 | 316.2 | 0.01807 | 3261
316.8 | 0.01807 | 1054 | 316.5 | 0.01807 | 3257
317.1 | 0.01807 | 1054 | 316.8 | 0.01807 | 3253
317.4 | 0.01807 | 1053 | 317.1 | 0.01807 | 3250
317.8 | 0.01807 | 1053 | 317.4 | 0.01807 | 3246
318.1 | 0.01807 | 1052 | 317.8 | 0.01807 | 3242
318.4 | 0.01807 | 1051 | 318.1 | 0.01807 | 3238
318.7 | 0.01807 | 1051 | 318.4 | 0.01807 | 3234
319 | 0.01807 | 1050 | 318.7 | 0.01807 | 3231
319.3 | 0.01807 | 1050 | 319 | 0.01807 | 3227
319.6 | 0.01807 | 1050 | 319.3 | 0.01807 | 3223
319.9 | 0.01807 | 1049 | 319.6 | 0.01807 | 3219
320.2 | 0.01807 | 1089 | 319.9 | 0.01807 | 3215
320.5 | 0.01807 | 1089 | 320.2 | 0.01807 | 3307
320.8 | 0.01807 | 1088 | 320.5 | 0.01807 | 3303
321.1 | 0.01807 | 1087 | 320.8 | 0.01807 | 3299
321.4 | 0.01807 | 1087 | 321.1 | 0.01807 | 3295
321.7 | 0.01807 | 1086 | 321.4 | 0.01807 | 3292
322 | 0.01807 | 1086 | 321.7 | 0.01807 | 3288
322.3 | 0.01807 | 1085 | 322 | 0.01807 | 3284
322.6 | 0.01807 | 1084 | 322.3 | 0.01807 | 3280
322.9 | 0.01807 | 1084 | 322.6 | 0.01807 | 3276
323.2 | 0.01807 | 1083 | 322.9 | 0.01807 | 3273
323.5 | 0.01807 | 1083 | 323.2 | 0.01807 | 3269
323.8 | 0.01807 | 1083 | 323.5 | 0.01807 | 3265
324.1 | 0.01807 | 1082 | 323.8 | 0.01807 | 3261
324.4 | 0.01807 | 1082 | 324.1 | 0.01807 | 3257
324.7 | 0.01807 | 1081 | 324.4 | 0.01807 | 3254
325 | 0.01807 | 1081 | 324.7 | 0.01807 | 3250
296.6 | 0.01832 | 1149 | 325 | 0.01807 | 3246
296.9 | 0.01832 | 1137 | 296.6 | 0.01832 | 3495
297.2 | 0.01832 | 1126 | 296.9 | 0.01832 | 3491
297.5 | 0.01832 | 1118 | 297.2 | 0.01832 | 3487
297.8 | 0.01832 | 1116 | 297.5 | 0.01832 | 3483
298.1 | 0.01832 | 1115 | 297.8 | 0.01832 | 3480
298.4 | 0.01832 | 1113 | 298.1 | 0.01832 | 3476
298.7 | 0.01832 | 1112 | 298.4 | 0.01832 | 3472
299 | 0.01832 | 1110 | 298.7 | 0.01832 | 3468
299.3 | 0.01832 | 1109 | 299 | 0.01832 | 3465
299.6 | 0.01832 | 1107 | 299.3 | 0.01832 | 3461
299.9 | 0.01832 | 1106 | 299.6 | 0.01832 | 3457
300.2 | 0.01832 | 1104 | 299.9 | 0.01832 | 3453
300.5 | 0.01832 | 1103 | 300.2 | 0.01832 | 3449
300.8 | 0.01832 | 1102 | 300.5 | 0.01832 | 3446
301.1 | 0.01832 | 1100 | 300.8 | 0.01832 | 3442
301.4 | 0.01832 | 1099 | 301.1 | 0.01832 | 3438
301.7 | 0.01832 | 1097 | 301.4 | 0.01832 | 3434
302 | 0.01832 | 1096 | 301.7 | 0.01832 | 3431
302.3 | 0.01832 | 1095 | 302 | 0.01832 | 3427
302.7 | 0.01832 | 1093 | 302.3 | 0.01832 | 3423
303 | 0.01832 | 1092 | 302.7 | 0.01832 | 3419
303.3 | 0.01832 | 1091 | 303 | 0.01832 | 3415
303.6 | 0.01832 | 1089 | 303.3 | 0.01832 | 3412
303.9 | 0.01832 | 1088 | 303.6 | 0.01832 | 3408
304.2 | 0.01832 | 1087 | 303.9 | 0.01832 | 3404
304.5 | 0.01832 | 1086 | 304.2 | 0.01832 | 3400
304.8 | 0.01832 | 1084 | 304.5 | 0.01832 | 3397
305.1 | 0.01832 | 1083 | 304.8 | 0.01832 | 3393
305.4 | 0.01832 | 1082 | 305.1 | 0.01832 | 3389
305.7 | 0.01832 | 1081 | 305.4 | 0.01832 | 3385
306 | 0.01832 | 1080 | 305.7 | 0.01832 | 3381
306.3 | 0.01832 | 1079 | 306 | 0.01832 | 3378
306.6 | 0.01832 | 1078 | 306.3 | 0.01832 | 3374
306.9 | 0.01832 | 1076 | 306.6 | 0.01832 | 3370
307.2 | 0.01832 | 1075 | 306.9 | 0.01832 | 3366
307.5 | 0.01832 | 1074 | 307.2 | 0.01832 | 3363
307.8 | 0.01832 | 1073 | 307.5 | 0.01832 | 3359
308.1 | 0.01832 | 1072 | 307.8 | 0.01832 | 3355
308.4 | 0.01832 | 1071 | 308.1 | 0.01832 | 3351
308.7 | 0.01832 | 1070 | 308.4 | 0.01832 | 3347
309 | 0.01832 | 1069 | 308.7 | 0.01832 | 3344
309.3 | 0.01832 | 1068 | 309 | 0.01832 | 3340
309.6 | 0.01832 | 1067 | 309.3 | 0.01832 | 3336
309.9 | 0.01832 | 1066 | 309.6 | 0.01832 | 3332
310.2 | 0.01832 | 1065 | 309.9 | 0.01832 | 3329
310.5 | 0.01832 | 1064 | 310.2 | 0.01832 | 3325
310.8 | 0.01832 | 1063 | 310.5 | 0.01832 | 3321
311.1 | 0.01832 | 1063 | 310.8 | 0.01832 | 3317
311.4 | 0.01832 | 1062 | 311.1 | 0.01832 | 3313
311.7 | 0.01832 | 1061 | 311.4 | 0.01832 | 3310
312 | 0.01832 | 1060 | 311.7 | 0.01832 | 3306
312.3 | 0.01832 | 1059 | 312 | 0.01832 | 3302
312.6 | 0.01832 | 1058 | 312.3 | 0.01832 | 3298
312.9 | 0.01832 | 1058 | 312.6 | 0.01832 | 3294
313.2 | 0.01832 | 1057 | 312.9 | 0.01832 | 3291
313.5 | 0.01832 | 1056 | 313.2 | 0.01832 | 3287
313.8 | 0.01832 | 1055 | 313.5 | 0.01832 | 3283
314.1 | 0.01832 | 1055 | 313.8 | 0.01832 | 3279
314.4 | 0.01832 | 1054 | 314.1 | 0.01832 | 3276
314.7 | 0.01832 | 1053 | 314.4 | 0.01832 | 3272
315 | 0.01832 | 1052 | 314.7 | 0.01832 | 3268
315.3 | 0.01832 | 1052 | 315 | 0.01832 | 3264
315.6 | 0.01832 | 1051 | 315.3 | 0.01832 | 3260
315.9 | 0.01832 | 1050 | 315.6 | 0.01832 | 3257
316.2 | 0.01832 | 1050 | 315.9 | 0.01832 | 3253
316.5 | 0.01832 | 1049 | 316.2 | 0.01832 | 3249
316.8 | 0.01832 | 1049 | 316.5 | 0.01832 | 3245
317.1 | 0.01832 | 1048 | 316.8 | 0.01832 | 3242
317.4 | 0.01832 | 1048 | 317.1 | 0.01832 | 3238
317.8 | 0.01832 | 1047 | 317.4 | 0.01832 | 3234
318.1 | 0.01832 | 1046 | 317.8 | 0.01832 | 3230
318.4 | 0.01832 | 1046 | 318.1 | 0.01832 | 3226
318.7 | 0.01832 | 1045 | 318.4 | 0.01832 | 3223
319 | 0.01832 | 1045 | 318.7 | 0.01832 | 3219
319.3 | 0.01832 | 1044 | 319 | 0.01832 | 3215
319.6 | 0.01832 | 1044 | 319.3 | 0.01832 | 3211
319.9 | 0.01832 | 1044 | 319.6 | 0.01832 | 3208
320.2 | 0.01832 | 1043 | 319.9 | 0.01832 | 3204
320.5 | 0.01832 | 1083 | 320.2 | 0.01832 | 3200
320.8 | 0.01832 | 1082 | 320.5 | 0.01832 | 3291
321.1 | 0.01832 | 1082 | 320.8 | 0.01832 | 3287
321.4 | 0.01832 | 1081 | 321.1 | 0.01832 | 3283
321.7 | 0.01832 | 1081 | 321.4 | 0.01832 | 3280
322 | 0.01832 | 1080 | 321.7 | 0.01832 | 3276
322.3 | 0.01832 | 1079 | 322 | 0.01832 | 3272
322.6 | 0.01832 | 1079 | 322.3 | 0.01832 | 3268
322.9 | 0.01832 | 1078 | 322.6 | 0.01832 | 3264
323.2 | 0.01832 | 1078 | 322.9 | 0.01832 | 3261
323.5 | 0.01832 | 1077 | 323.2 | 0.01832 | 3257
323.8 | 0.01832 | 1077 | 323.5 | 0.01832 | 3253
324.1 | 0.01832 | 1077 | 323.8 | 0.01832 | 3249
324.4 | 0.01832 | 1076 | 324.1 | 0.01832 | 3246
324.7 | 0.01832 | 1076 | 324.4 | 0.01832 | 3242
325 | 0.01832 | 1075 | 324.7 | 0.01832 | 3238
296.9 | 0.01858 | 1133 | 325 | 0.01832 | 3234
297.2 | 0.01858 | 1122 | 296.9 | 0.01858 | 3478
297.5 | 0.01858 | 1112 | 297.2 | 0.01858 | 3474
297.8 | 0.01858 | 1110 | 297.5 | 0.01858 | 3471
298.1 | 0.01858 | 1109 | 297.8 | 0.01858 | 3467
298.4 | 0.01858 | 1107 | 298.1 | 0.01858 | 3463
298.7 | 0.01858 | 1105 | 298.4 | 0.01858 | 3459
299 | 0.01858 | 1104 | 298.7 | 0.01858 | 3456
299.3 | 0.01858 | 1103 | 299 | 0.01858 | 3452
299.6 | 0.01858 | 1101 | 299.3 | 0.01858 | 3448
299.9 | 0.01858 | 1100 | 299.6 | 0.01858 | 3444
300.2 | 0.01858 | 1098 | 299.9 | 0.01858 | 3440
300.5 | 0.01858 | 1097 | 300.2 | 0.01858 | 3437
300.8 | 0.01858 | 1095 | 300.5 | 0.01858 | 3433
301.1 | 0.01858 | 1094 | 300.8 | 0.01858 | 3429
301.4 | 0.01858 | 1093 | 301.1 | 0.01858 | 3425
301.7 | 0.01858 | 1091 | 301.4 | 0.01858 | 3422
302 | 0.01858 | 1090 | 301.7 | 0.01858 | 3418
302.3 | 0.01858 | 1089 | 302 | 0.01858 | 3414
302.7 | 0.01858 | 1087 | 302.3 | 0.01858 | 3410
303 | 0.01858 | 1086 | 302.7 | 0.01858 | 3407
303.3 | 0.01858 | 1085 | 303 | 0.01858 | 3403
303.6 | 0.01858 | 1083 | 303.3 | 0.01858 | 3399
303.9 | 0.01858 | 1082 | 303.6 | 0.01858 | 3395
304.2 | 0.01858 | 1081 | 303.9 | 0.01858 | 3392
304.5 | 0.01858 | 1080 | 304.2 | 0.01858 | 3388
304.8 | 0.01858 | 1078 | 304.5 | 0.01858 | 3384
305.1 | 0.01858 | 1077 | 304.8 | 0.01858 | 3380
305.4 | 0.01858 | 1076 | 305.1 | 0.01858 | 3377
305.7 | 0.01858 | 1075 | 305.4 | 0.01858 | 3373
306 | 0.01858 | 1074 | 305.7 | 0.01858 | 3369
306.3 | 0.01858 | 1073 | 306 | 0.01858 | 3365
306.6 | 0.01858 | 1072 | 306.3 | 0.01858 | 3362
306.9 | 0.01858 | 1070 | 306.6 | 0.01858 | 3358
307.2 | 0.01858 | 1069 | 306.9 | 0.01858 | 3354
307.5 | 0.01858 | 1068 | 307.2 | 0.01858 | 3350
307.8 | 0.01858 | 1067 | 307.5 | 0.01858 | 3346
308.1 | 0.01858 | 1066 | 307.8 | 0.01858 | 3343
308.4 | 0.01858 | 1065 | 308.1 | 0.01858 | 3339
308.7 | 0.01858 | 1064 | 308.4 | 0.01858 | 3335
309 | 0.01858 | 1063 | 308.7 | 0.01858 | 3331
309.3 | 0.01858 | 1062 | 309 | 0.01858 | 3328
309.6 | 0.01858 | 1061 | 309.3 | 0.01858 | 3324
309.9 | 0.01858 | 1060 | 309.6 | 0.01858 | 3320
310.2 | 0.01858 | 1059 | 309.9 | 0.01858 | 3316
310.5 | 0.01858 | 1059 | 310.2 | 0.01858 | 3313
310.8 | 0.01858 | 1058 | 310.5 | 0.01858 | 3309
311.1 | 0.01858 | 1057 | 310.8 | 0.01858 | 3305
311.4 | 0.01858 | 1056 | 311.1 | 0.01858 | 3301
311.7 | 0.01858 | 1055 | 311.4 | 0.01858 | 3298
312 | 0.01858 | 1054 | 311.7 | 0.01858 | 3294
312.3 | 0.01858 | 1053 | 312 | 0.01858 | 3290
312.6 | 0.01858 | 1053 | 312.3 | 0.01858 | 3286
312.9 | 0.01858 | 1052 | 312.6 | 0.01858 | 3283
313.2 | 0.01858 | 1051 | 312.9 | 0.01858 | 3279
313.5 | 0.01858 | 1050 | 313.2 | 0.01858 | 3275
313.8 | 0.01858 | 1050 | 313.5 | 0.01858 | 3271
314.1 | 0.01858 | 1049 | 313.8 | 0.01858 | 3267
314.4 | 0.01858 | 1048 | 314.1 | 0.01858 | 3264
314.7 | 0.01858 | 1048 | 314.4 | 0.01858 | 3260
315 | 0.01858 | 1047 | 314.7 | 0.01858 | 3256
315.3 | 0.01858 | 1046 | 315 | 0.01858 | 3252
315.6 | 0.01858 | 1046 | 315.3 | 0.01858 | 3249
315.9 | 0.01858 | 1045 | 315.6 | 0.01858 | 3245
316.2 | 0.01858 | 1044 | 315.9 | 0.01858 | 3241
316.5 | 0.01858 | 1044 | 316.2 | 0.01858 | 3237
316.8 | 0.01858 | 1043 | 316.5 | 0.01858 | 3234
317.1 | 0.01858 | 1043 | 316.8 | 0.01858 | 3230
317.4 | 0.01858 | 1042 | 317.1 | 0.01858 | 3226
317.8 | 0.01858 | 1042 | 317.4 | 0.01858 | 3222
318.1 | 0.01858 | 1041 | 317.8 | 0.01858 | 3219
318.4 | 0.01858 | 1040 | 318.1 | 0.01858 | 3215
318.7 | 0.01858 | 1040 | 318.4 | 0.01858 | 3211
319 | 0.01858 | 1040 | 318.7 | 0.01858 | 3207
319.3 | 0.01858 | 1039 | 319 | 0.01858 | 3204
319.6 | 0.01858 | 1039 | 319.3 | 0.01858 | 3200
319.9 | 0.01858 | 1038 | 319.6 | 0.01858 | 3196
320.2 | 0.01858 | 1038 | 319.9 | 0.01858 | 3192
320.5 | 0.01858 | 1037 | 320.2 | 0.01858 | 3188
320.8 | 0.01858 | 1077 | 320.5 | 0.01858 | 3185
321.1 | 0.01858 | 1076 | 320.8 | 0.01858 | 3275
321.4 | 0.01858 | 1076 | 321.1 | 0.01858 | 3271
321.7 | 0.01858 | 1075 | 321.4 | 0.01858 | 3268
322 | 0.01858 | 1075 | 321.7 | 0.01858 | 3264
322.3 | 0.01858 | 1074 | 322 | 0.01858 | 3260
322.6 | 0.01858 | 1073 | 322.3 | 0.01858 | 3256
322.9 | 0.01858 | 1073 | 322.6 | 0.01858 | 3253
323.2 | 0.01858 | 1073 | 322.9 | 0.01858 | 3249
323.5 | 0.01858 | 1072 | 323.2 | 0.01858 | 3245
323.8 | 0.01858 | 1072 | 323.5 | 0.01858 | 3241
324.1 | 0.01858 | 1071 | 323.8 | 0.01858 | 3238
324.4 | 0.01858 | 1071 | 324.1 | 0.01858 | 3234
324.7 | 0.01858 | 1070 | 324.4 | 0.01858 | 3230
325 | 0.01858 | 1070 | 324.7 | 0.01858 | 3226
297.2 | 0.01883 | 1118 | 325 | 0.01858 | 3223
297.5 | 0.01883 | 1106 | 297.2 | 0.01883 | 3462
297.8 | 0.01883 | 1104 | 297.5 | 0.01883 | 3458
298.1 | 0.01883 | 1102 | 297.8 | 0.01883 | 3454
298.4 | 0.01883 | 1101 | 298.1 | 0.01883 | 3450
298.7 | 0.01883 | 1099 | 298.4 | 0.01883 | 3447
299 | 0.01883 | 1098 | 298.7 | 0.01883 | 3443
299.3 | 0.01883 | 1096 | 299 | 0.01883 | 3439
299.6 | 0.01883 | 1095 | 299.3 | 0.01883 | 3435
299.9 | 0.01883 | 1093 | 299.6 | 0.01883 | 3432
300.2 | 0.01883 | 1092 | 299.9 | 0.01883 | 3428
300.5 | 0.01883 | 1091 | 300.2 | 0.01883 | 3424
300.8 | 0.01883 | 1089 | 300.5 | 0.01883 | 3420
301.1 | 0.01883 | 1088 | 300.8 | 0.01883 | 3417
301.4 | 0.01883 | 1086 | 301.1 | 0.01883 | 3413
301.7 | 0.01883 | 1085 | 301.4 | 0.01883 | 3409
302 | 0.01883 | 1084 | 301.7 | 0.01883 | 3405
302.3 | 0.01883 | 1082 | 302 | 0.01883 | 3402
302.7 | 0.01883 | 1081 | 302.3 | 0.01883 | 3398
303 | 0.01883 | 1080 | 302.7 | 0.01883 | 3394
303.3 | 0.01883 | 1079 | 303 | 0.01883 | 3391
303.6 | 0.01883 | 1077 | 303.3 | 0.01883 | 3387
303.9 | 0.01883 | 1076 | 303.6 | 0.01883 | 3383
304.2 | 0.01883 | 1075 | 303.9 | 0.01883 | 3379
304.5 | 0.01883 | 1074 | 304.2 | 0.01883 | 3376
304.8 | 0.01883 | 1073 | 304.5 | 0.01883 | 3372
305.1 | 0.01883 | 1071 | 304.8 | 0.01883 | 3368
305.4 | 0.01883 | 1070 | 305.1 | 0.01883 | 3364
305.7 | 0.01883 | 1069 | 305.4 | 0.01883 | 3361
306 | 0.01883 | 1068 | 305.7 | 0.01883 | 3357
306.3 | 0.01883 | 1067 | 306 | 0.01883 | 3353
306.6 | 0.01883 | 1066 | 306.3 | 0.01883 | 3349
306.9 | 0.01883 | 1065 | 306.6 | 0.01883 | 3346
307.2 | 0.01883 | 1064 | 306.9 | 0.01883 | 3342
307.5 | 0.01883 | 1063 | 307.2 | 0.01883 | 3338
307.8 | 0.01883 | 1061 | 307.5 | 0.01883 | 3334
308.1 | 0.01883 | 1060 | 307.8 | 0.01883 | 3331
308.4 | 0.01883 | 1059 | 308.1 | 0.01883 | 3327
308.7 | 0.01883 | 1058 | 308.4 | 0.01883 | 3323
309 | 0.01883 | 1057 | 308.7 | 0.01883 | 3319
309.3 | 0.01883 | 1057 | 309 | 0.01883 | 3316
309.6 | 0.01883 | 1056 | 309.3 | 0.01883 | 3312
309.9 | 0.01883 | 1055 | 309.6 | 0.01883 | 3308
310.2 | 0.01883 | 1054 | 309.9 | 0.01883 | 3304
310.5 | 0.01883 | 1053 | 310.2 | 0.01883 | 3301
310.8 | 0.01883 | 1052 | 310.5 | 0.01883 | 3297
311.1 | 0.01883 | 1051 | 310.8 | 0.01883 | 3293
311.4 | 0.01883 | 1050 | 311.1 | 0.01883 | 3289
311.7 | 0.01883 | 1049 | 311.4 | 0.01883 | 3286
312 | 0.01883 | 1049 | 311.7 | 0.01883 | 3282
312.3 | 0.01883 | 1048 | 312 | 0.01883 | 3278
312.6 | 0.01883 | 1047 | 312.3 | 0.01883 | 3274
312.9 | 0.01883 | 1046 | 312.6 | 0.01883 | 3271
313.2 | 0.01883 | 1046 | 312.9 | 0.01883 | 3267
313.5 | 0.01883 | 1045 | 313.2 | 0.01883 | 3263
313.8 | 0.01883 | 1044 | 313.5 | 0.01883 | 3259
314.1 | 0.01883 | 1043 | 313.8 | 0.01883 | 3256
314.4 | 0.01883 | 1043 | 314.1 | 0.01883 | 3252
314.7 | 0.01883 | 1042 | 314.4 | 0.01883 | 3248
315 | 0.01883 | 1041 | 314.7 | 0.01883 | 3244
315.3 | 0.01883 | 1041 | 315 | 0.01883 | 3241
315.6 | 0.01883 | 1040 | 315.3 | 0.01883 | 3237
315.9 | 0.01883 | 1039 | 315.6 | 0.01883 | 3233
316.2 | 0.01883 | 1039 | 315.9 | 0.01883 | 3229
316.5 | 0.01883 | 1038 | 316.2 | 0.01883 | 3226
316.8 | 0.01883 | 1038 | 316.5 | 0.01883 | 3222
317.1 | 0.01883 | 1037 | 316.8 | 0.01883 | 3218
317.4 | 0.01883 | 1037 | 317.1 | 0.01883 | 3215
317.8 | 0.01883 | 1036 | 317.4 | 0.01883 | 3211
318.1 | 0.01883 | 1036 | 317.8 | 0.01883 | 3207
318.4 | 0.01883 | 1035 | 318.1 | 0.01883 | 3203
318.7 | 0.01883 | 1035 | 318.4 | 0.01883 | 3200
319 | 0.01883 | 1034 | 318.7 | 0.01883 | 3196
319.3 | 0.01883 | 1034 | 319 | 0.01883 | 3192
319.6 | 0.01883 | 1033 | 319.3 | 0.01883 | 3188
319.9 | 0.01883 | 1033 | 319.6 | 0.01883 | 3185
320.2 | 0.01883 | 1033 | 319.9 | 0.01883 | 3181
320.5 | 0.01883 | 1032 | 320.2 | 0.01883 | 3177
320.8 | 0.01883 | 1032 | 320.5 | 0.01883 | 3173
321.1 | 0.01883 | 1071 | 320.8 | 0.01883 | 3170
321.4 | 0.01883 | 1070 | 321.1 | 0.01883 | 3260
321.7 | 0.01883 | 1070 | 321.4 | 0.01883 | 3256
322 | 0.01883 | 1069 | 321.7 | 0.01883 | 3252
322.3 | 0.01883 | 1069 | 322 | 0.01883 | 3248
322.6 | 0.01883 | 1068 | 322.3 | 0.01883 | 3245
322.9 | 0.01883 | 1068 | 322.6 | 0.01883 | 3241
323.2 | 0.01883 | 1067 | 322.9 | 0.01883 | 3237
323.5 | 0.01883 | 1067 | 323.2 | 0.01883 | 3233
323.8 | 0.01883 | 1066 | 323.5 | 0.01883 | 3230
324.1 | 0.01883 | 1066 | 323.8 | 0.01883 | 3226
324.4 | 0.01883 | 1065 | 324.1 | 0.01883 | 3222
324.7 | 0.01883 | 1065 | 324.4 | 0.01883 | 3218
325 | 0.01883 | 1065 | 324.7 | 0.01883 | 3215
297.5 | 0.01909 | 1102 | 325 | 0.01883 | 3211
297.8 | 0.01909 | 1098 | 297.5 | 0.01909 | 3445
298.1 | 0.01909 | 1096 | 297.8 | 0.01909 | 3442
298.4 | 0.01909 | 1095 | 298.1 | 0.01909 | 3438
298.7 | 0.01909 | 1093 | 298.4 | 0.01909 | 3434
299 | 0.01909 | 1092 | 298.7 | 0.01909 | 3430
299.3 | 0.01909 | 1090 | 299 | 0.01909 | 3427
299.6 | 0.01909 | 1089 | 299.3 | 0.01909 | 3423
299.9 | 0.01909 | 1087 | 299.6 | 0.01909 | 3419
300.2 | 0.01909 | 1086 | 299.9 | 0.01909 | 3416
300.5 | 0.01909 | 1084 | 300.2 | 0.01909 | 3412
300.8 | 0.01909 | 1083 | 300.5 | 0.01909 | 3408
301.1 | 0.01909 | 1082 | 300.8 | 0.01909 | 3404
301.4 | 0.01909 | 1080 | 301.1 | 0.01909 | 3401
301.7 | 0.01909 | 1079 | 301.4 | 0.01909 | 3397
302 | 0.01909 | 1078 | 301.7 | 0.01909 | 3393
302.3 | 0.01909 | 1076 | 302 | 0.01909 | 3389
302.7 | 0.01909 | 1075 | 302.3 | 0.01909 | 3386
303 | 0.01909 | 1074 | 302.7 | 0.01909 | 3382
303.3 | 0.01909 | 1073 | 303 | 0.01909 | 3378
303.6 | 0.01909 | 1071 | 303.3 | 0.01909 | 3375
303.9 | 0.01909 | 1070 | 303.6 | 0.01909 | 3371
304.2 | 0.01909 | 1069 | 303.9 | 0.01909 | 3367
304.5 | 0.01909 | 1068 | 304.2 | 0.01909 | 3363
304.8 | 0.01909 | 1067 | 304.5 | 0.01909 | 3360
305.1 | 0.01909 | 1065 | 304.8 | 0.01909 | 3356
305.4 | 0.01909 | 1064 | 305.1 | 0.01909 | 3352
305.7 | 0.01909 | 1063 | 305.4 | 0.01909 | 3348
306 | 0.01909 | 1062 | 305.7 | 0.01909 | 3345
306.3 | 0.01909 | 1061 | 306 | 0.01909 | 3341
306.6 | 0.01909 | 1060 | 306.3 | 0.01909 | 3337
306.9 | 0.01909 | 1059 | 306.6 | 0.01909 | 3334
307.2 | 0.01909 | 1058 | 306.9 | 0.01909 | 3330
307.5 | 0.01909 | 1057 | 307.2 | 0.01909 | 3326
307.8 | 0.01909 | 1056 | 307.5 | 0.01909 | 3322
308.1 | 0.01909 | 1055 | 307.8 | 0.01909 | 3319
308.4 | 0.01909 | 1054 | 308.1 | 0.01909 | 3315
308.7 | 0.01909 | 1053 | 308.4 | 0.01909 | 3311
309 | 0.01909 | 1052 | 308.7 | 0.01909 | 3307
309.3 | 0.01909 | 1051 | 309 | 0.01909 | 3304
309.6 | 0.01909 | 1050 | 309.3 | 0.01909 | 3300
309.9 | 0.01909 | 1049 | 309.6 | 0.01909 | 3296
310.2 | 0.01909 | 1048 | 309.9 | 0.01909 | 3293
310.5 | 0.01909 | 1047 | 310.2 | 0.01909 | 3289
310.8 | 0.01909 | 1046 | 310.5 | 0.01909 | 3285
311.1 | 0.01909 | 1046 | 310.8 | 0.01909 | 3281
311.4 | 0.01909 | 1045 | 311.1 | 0.01909 | 3278
311.7 | 0.01909 | 1044 | 311.4 | 0.01909 | 3274
312 | 0.01909 | 1043 | 311.7 | 0.01909 | 3270
312.3 | 0.01909 | 1042 | 312 | 0.01909 | 3266
312.6 | 0.01909 | 1042 | 312.3 | 0.01909 | 3263
312.9 | 0.01909 | 1041 | 312.6 | 0.01909 | 3259
313.2 | 0.01909 | 1040 | 312.9 | 0.01909 | 3255
313.5 | 0.01909 | 1039 | 313.2 | 0.01909 | 3252
313.8 | 0.01909 | 1039 | 313.5 | 0.01909 | 3248
314.1 | 0.01909 | 1038 | 313.8 | 0.01909 | 3244
314.4 | 0.01909 | 1037 | 314.1 | 0.01909 | 3240
314.7 | 0.01909 | 1037 | 314.4 | 0.01909 | 3237
315 | 0.01909 | 1036 | 314.7 | 0.01909 | 3233
315.3 | 0.01909 | 1035 | 315 | 0.01909 | 3229
315.6 | 0.01909 | 1035 | 315.3 | 0.01909 | 3225
315.9 | 0.01909 | 1034 | 315.6 | 0.01909 | 3222
316.2 | 0.01909 | 1033 | 315.9 | 0.01909 | 3218
316.5 | 0.01909 | 1033 | 316.2 | 0.01909 | 3214
316.8 | 0.01909 | 1032 | 316.5 | 0.01909 | 3211
317.1 | 0.01909 | 1032 | 316.8 | 0.01909 | 3207
317.4 | 0.01909 | 1031 | 317.1 | 0.01909 | 3203
317.8 | 0.01909 | 1031 | 317.4 | 0.01909 | 3199
318.1 | 0.01909 | 1030 | 317.8 | 0.01909 | 3196
318.4 | 0.01909 | 1030 | 318.1 | 0.01909 | 3192
318.7 | 0.01909 | 1029 | 318.4 | 0.01909 | 3188
319 | 0.01909 | 1029 | 318.7 | 0.01909 | 3184
319.3 | 0.01909 | 1028 | 319 | 0.01909 | 3181
319.6 | 0.01909 | 1028 | 319.3 | 0.01909 | 3177
319.9 | 0.01909 | 1028 | 319.6 | 0.01909 | 3173
320.2 | 0.01909 | 1027 | 319.9 | 0.01909 | 3169
320.5 | 0.01909 | 1027 | 320.2 | 0.01909 | 3166
320.8 | 0.01909 | 1027 | 320.5 | 0.01909 | 3162
321.1 | 0.01909 | 1026 | 320.8 | 0.01909 | 3158
321.4 | 0.01909 | 1065 | 321.1 | 0.01909 | 3155
321.7 | 0.01909 | 1064 | 321.4 | 0.01909 | 3244
322 | 0.01909 | 1064 | 321.7 | 0.01909 | 3241
322.3 | 0.01909 | 1063 | 322 | 0.01909 | 3237
322.6 | 0.01909 | 1063 | 322.3 | 0.01909 | 3233
322.9 | 0.01909 | 1062 | 322.6 | 0.01909 | 3229
323.2 | 0.01909 | 1062 | 322.9 | 0.01909 | 3226
323.5 | 0.01909 | 1061 | 323.2 | 0.01909 | 3222
323.8 | 0.01909 | 1061 | 323.5 | 0.01909 | 3218
324.1 | 0.01909 | 1061 | 323.8 | 0.01909 | 3214
324.4 | 0.01909 | 1060 | 324.1 | 0.01909 | 3211
324.7 | 0.01909 | 1060 | 324.4 | 0.01909 | 3207
325 | 0.01909 | 1059 | 324.7 | 0.01909 | 3203
297.5 | 0.01934 | 1098 | 325 | 0.01909 | 3199
297.8 | 0.01934 | 1091 | 297.5 | 0.01934 | 3433
298.1 | 0.01934 | 1090 | 297.8 | 0.01934 | 3429
298.4 | 0.01934 | 1088 | 298.1 | 0.01934 | 3426
298.7 | 0.01934 | 1087 | 298.4 | 0.01934 | 3422
299 | 0.01934 | 1085 | 298.7 | 0.01934 | 3418
299.3 | 0.01934 | 1084 | 299 | 0.01934 | 3414
299.6 | 0.01934 | 1083 | 299.3 | 0.01934 | 3411
299.9 | 0.01934 | 1081 | 299.6 | 0.01934 | 3407
300.2 | 0.01934 | 1080 | 299.9 | 0.01934 | 3403
300.5 | 0.01934 | 1078 | 300.2 | 0.01934 | 3400
300.8 | 0.01934 | 1077 | 300.5 | 0.01934 | 3396
301.1 | 0.01934 | 1076 | 300.8 | 0.01934 | 3392
301.4 | 0.01934 | 1074 | 301.1 | 0.01934 | 3388
301.7 | 0.01934 | 1073 | 301.4 | 0.01934 | 3385
302 | 0.01934 | 1072 | 301.7 | 0.01934 | 3381
302.3 | 0.01934 | 1070 | 302 | 0.01934 | 3377
302.7 | 0.01934 | 1069 | 302.3 | 0.01934 | 3374
303 | 0.01934 | 1068 | 302.7 | 0.01934 | 3370
303.3 | 0.01934 | 1067 | 303 | 0.01934 | 3366
303.6 | 0.01934 | 1066 | 303.3 | 0.01934 | 3362
303.9 | 0.01934 | 1064 | 303.6 | 0.01934 | 3359
304.2 | 0.01934 | 1063 | 303.9 | 0.01934 | 3355
304.5 | 0.01934 | 1062 | 304.2 | 0.01934 | 3351
304.8 | 0.01934 | 1061 | 304.5 | 0.01934 | 3348
305.1 | 0.01934 | 1060 | 304.8 | 0.01934 | 3344
305.4 | 0.01934 | 1059 | 305.1 | 0.01934 | 3340
305.7 | 0.01934 | 1057 | 305.4 | 0.01934 | 3336
306 | 0.01934 | 1056 | 305.7 | 0.01934 | 3333
306.3 | 0.01934 | 1055 | 306 | 0.01934 | 3329
306.6 | 0.01934 | 1054 | 306.3 | 0.01934 | 3325
306.9 | 0.01934 | 1053 | 306.6 | 0.01934 | 3322
307.2 | 0.01934 | 1052 | 306.9 | 0.01934 | 3318
307.5 | 0.01934 | 1051 | 307.2 | 0.01934 | 3314
307.8 | 0.01934 | 1050 | 307.5 | 0.01934 | 3310
308.1 | 0.01934 | 1049 | 307.8 | 0.01934 | 3307
308.4 | 0.01934 | 1048 | 308.1 | 0.01934 | 3303
308.7 | 0.01934 | 1047 | 308.4 | 0.01934 | 3299
309 | 0.01934 | 1046 | 308.7 | 0.01934 | 3296
309.3 | 0.01934 | 1045 | 309 | 0.01934 | 3292
309.6 | 0.01934 | 1044 | 309.3 | 0.01934 | 3288
309.9 | 0.01934 | 1043 | 309.6 | 0.01934 | 3285
310.2 | 0.01934 | 1043 | 309.9 | 0.01934 | 3281
310.5 | 0.01934 | 1042 | 310.2 | 0.01934 | 3277
310.8 | 0.01934 | 1041 | 310.5 | 0.01934 | 3273
311.1 | 0.01934 | 1040 | 310.8 | 0.01934 | 3270
311.4 | 0.01934 | 1039 | 311.1 | 0.01934 | 3266
311.7 | 0.01934 | 1038 | 311.4 | 0.01934 | 3262
312 | 0.01934 | 1038 | 311.7 | 0.01934 | 3259
312.3 | 0.01934 | 1037 | 312 | 0.01934 | 3255
312.6 | 0.01934 | 1036 | 312.3 | 0.01934 | 3251
312.9 | 0.01934 | 1035 | 312.6 | 0.01934 | 3247
313.2 | 0.01934 | 1035 | 312.9 | 0.01934 | 3244
313.5 | 0.01934 | 1034 | 313.2 | 0.01934 | 3240
313.8 | 0.01934 | 1033 | 313.5 | 0.01934 | 3236
314.1 | 0.01934 | 1032 | 313.8 | 0.01934 | 3233
314.4 | 0.01934 | 1032 | 314.1 | 0.01934 | 3229
314.7 | 0.01934 | 1031 | 314.4 | 0.01934 | 3225
315 | 0.01934 | 1031 | 314.7 | 0.01934 | 3221
315.3 | 0.01934 | 1030 | 315 | 0.01934 | 3218
315.6 | 0.01934 | 1029 | 315.3 | 0.01934 | 3214
315.9 | 0.01934 | 1029 | 315.6 | 0.01934 | 3210
316.2 | 0.01934 | 1028 | 315.9 | 0.01934 | 3207
316.5 | 0.01934 | 1028 | 316.2 | 0.01934 | 3203
316.8 | 0.01934 | 1027 | 316.5 | 0.01934 | 3199
317.1 | 0.01934 | 1026 | 316.8 | 0.01934 | 3195
317.4 | 0.01934 | 1026 | 317.1 | 0.01934 | 3192
317.8 | 0.01934 | 1025 | 317.4 | 0.01934 | 3188
318.1 | 0.01934 | 1025 | 317.8 | 0.01934 | 3184
318.4 | 0.01934 | 1025 | 318.1 | 0.01934 | 3181
318.7 | 0.01934 | 1024 | 318.4 | 0.01934 | 3177
319 | 0.01934 | 1024 | 318.7 | 0.01934 | 3173
319.3 | 0.01934 | 1023 | 319 | 0.01934 | 3169
319.6 | 0.01934 | 1023 | 319.3 | 0.01934 | 3166
319.9 | 0.01934 | 1022 | 319.6 | 0.01934 | 3162
320.2 | 0.01934 | 1022 | 319.9 | 0.01934 | 3158
320.5 | 0.01934 | 1022 | 320.2 | 0.01934 | 3155
320.8 | 0.01934 | 1021 | 320.5 | 0.01934 | 3151
321.1 | 0.01934 | 1021 | 320.8 | 0.01934 | 3147
321.4 | 0.01934 | 1021 | 321.1 | 0.01934 | 3143
321.7 | 0.01934 | 1059 | 321.4 | 0.01934 | 3140
322 | 0.01934 | 1058 | 321.7 | 0.01934 | 3229
322.3 | 0.01934 | 1058 | 322 | 0.01934 | 3225
322.6 | 0.01934 | 1057 | 322.3 | 0.01934 | 3222
322.9 | 0.01934 | 1057 | 322.6 | 0.01934 | 3218
323.2 | 0.01934 | 1057 | 322.9 | 0.01934 | 3214
323.5 | 0.01934 | 1056 | 323.2 | 0.01934 | 3210
323.8 | 0.01934 | 1056 | 323.5 | 0.01934 | 3207
324.1 | 0.01934 | 1055 | 323.8 | 0.01934 | 3203
324.4 | 0.01934 | 1055 | 324.1 | 0.01934 | 3199
324.7 | 0.01934 | 1055 | 324.4 | 0.01934 | 3196
325 | 0.01934 | 1054 | 324.7 | 0.01934 | 3192
297.8 | 0.0196 | 1085 | 325 | 0.01934 | 3188
298.1 | 0.0196 | 1084 | 297.8 | 0.0196 | 3417
298.4 | 0.0196 | 1082 | 298.1 | 0.0196 | 3413
298.7 | 0.0196 | 1081 | 298.4 | 0.0196 | 3410
299 | 0.0196 | 1079 | 298.7 | 0.0196 | 3406
299.3 | 0.0196 | 1078 | 299 | 0.0196 | 3402
299.6 | 0.0196 | 1077 | 299.3 | 0.0196 | 3398
299.9 | 0.0196 | 1075 | 299.6 | 0.0196 | 3395
300.2 | 0.0196 | 1074 | 299.9 | 0.0196 | 3391
300.5 | 0.0196 | 1072 | 300.2 | 0.0196 | 3387
300.8 | 0.0196 | 1071 | 300.5 | 0.0196 | 3384
301.1 | 0.0196 | 1070 | 300.8 | 0.0196 | 3380
301.4 | 0.0196 | 1068 | 301.1 | 0.0196 | 3376
301.7 | 0.0196 | 1067 | 301.4 | 0.0196 | 3373
302 | 0.0196 | 1066 | 301.7 | 0.0196 | 3369
302.3 | 0.0196 | 1065 | 302 | 0.0196 | 3365
302.7 | 0.0196 | 1063 | 302.3 | 0.0196 | 3362
303 | 0.0196 | 1062 | 302.7 | 0.0196 | 3358
303.3 | 0.0196 | 1061 | 303 | 0.0196 | 3354
303.6 | 0.0196 | 1060 | 303.3 | 0.0196 | 3350
303.9 | 0.0196 | 1058 | 303.6 | 0.0196 | 3347
304.2 | 0.0196 | 1057 | 303.9 | 0.0196 | 3343
304.5 | 0.0196 | 1056 | 304.2 | 0.0196 | 3339
304.8 | 0.0196 | 1055 | 304.5 | 0.0196 | 3336
305.1 | 0.0196 | 1054 | 304.8 | 0.0196 | 3332
305.4 | 0.0196 | 1053 | 305.1 | 0.0196 | 3328
305.7 | 0.0196 | 1052 | 305.4 | 0.0196 | 3325
306 | 0.0196 | 1051 | 305.7 | 0.0196 | 3321
306.3 | 0.0196 | 1050 | 306 | 0.0196 | 3317
306.6 | 0.0196 | 1048 | 306.3 | 0.0196 | 3314
306.9 | 0.0196 | 1047 | 306.6 | 0.0196 | 3310
307.2 | 0.0196 | 1046 | 306.9 | 0.0196 | 3306
307.5 | 0.0196 | 1045 | 307.2 | 0.0196 | 3302
307.8 | 0.0196 | 1044 | 307.5 | 0.0196 | 3299
308.1 | 0.0196 | 1043 | 307.8 | 0.0196 | 3295
308.4 | 0.0196 | 1042 | 308.1 | 0.0196 | 3291
308.7 | 0.0196 | 1042 | 308.4 | 0.0196 | 3288
309 | 0.0196 | 1041 | 308.7 | 0.0196 | 3284
309.3 | 0.0196 | 1040 | 309 | 0.0196 | 3280
309.6 | 0.0196 | 1039 | 309.3 | 0.0196 | 3277
309.9 | 0.0196 | 1038 | 309.6 | 0.0196 | 3273
310.2 | 0.0196 | 1037 | 309.9 | 0.0196 | 3269
310.5 | 0.0196 | 1036 | 310.2 | 0.0196 | 3265
310.8 | 0.0196 | 1035 | 310.5 | 0.0196 | 3262
311.1 | 0.0196 | 1034 | 310.8 | 0.0196 | 3258
311.4 | 0.0196 | 1034 | 311.1 | 0.0196 | 3254
311.7 | 0.0196 | 1033 | 311.4 | 0.0196 | 3251
312 | 0.0196 | 1032 | 311.7 | 0.0196 | 3247
312.3 | 0.0196 | 1031 | 312 | 0.0196 | 3243
312.6 | 0.0196 | 1031 | 312.3 | 0.0196 | 3240
312.9 | 0.0196 | 1030 | 312.6 | 0.0196 | 3236
313.2 | 0.0196 | 1029 | 312.9 | 0.0196 | 3232
313.5 | 0.0196 | 1028 | 313.2 | 0.0196 | 3229
313.8 | 0.0196 | 1028 | 313.5 | 0.0196 | 3225
314.1 | 0.0196 | 1027 | 313.8 | 0.0196 | 3221
314.4 | 0.0196 | 1026 | 314.1 | 0.0196 | 3217
314.7 | 0.0196 | 1026 | 314.4 | 0.0196 | 3214
315 | 0.0196 | 1025 | 314.7 | 0.0196 | 3210
315.3 | 0.0196 | 1025 | 315 | 0.0196 | 3206
315.6 | 0.0196 | 1024 | 315.3 | 0.0196 | 3203
315.9 | 0.0196 | 1023 | 315.6 | 0.0196 | 3199
316.2 | 0.0196 | 1023 | 315.9 | 0.0196 | 3195
316.5 | 0.0196 | 1022 | 316.2 | 0.0196 | 3192
316.8 | 0.0196 | 1022 | 316.5 | 0.0196 | 3188
317.1 | 0.0196 | 1021 | 316.8 | 0.0196 | 3184
317.4 | 0.0196 | 1021 | 317.1 | 0.0196 | 3180
317.8 | 0.0196 | 1020 | 317.4 | 0.0196 | 3177
318.1 | 0.0196 | 1020 | 317.8 | 0.0196 | 3173
318.4 | 0.0196 | 1019 | 318.1 | 0.0196 | 3169
318.7 | 0.0196 | 1019 | 318.4 | 0.0196 | 3166
319 | 0.0196 | 1018 | 318.7 | 0.0196 | 3162
319.3 | 0.0196 | 1018 | 319 | 0.0196 | 3158
319.6 | 0.0196 | 1018 | 319.3 | 0.0196 | 3155
319.9 | 0.0196 | 1017 | 319.6 | 0.0196 | 3151
320.2 | 0.0196 | 1017 | 319.9 | 0.0196 | 3147
320.5 | 0.0196 | 1017 | 320.2 | 0.0196 | 3144
320.8 | 0.0196 | 1016 | 320.5 | 0.0196 | 3140
321.1 | 0.0196 | 1016 | 320.8 | 0.0196 | 3136
321.4 | 0.0196 | 1016 | 321.1 | 0.0196 | 3132
321.7 | 0.0196 | 1054 | 321.4 | 0.0196 | 3129
322 | 0.0196 | 1053 | 321.7 | 0.0196 | 3218
322.3 | 0.0196 | 1053 | 322 | 0.0196 | 3214
322.6 | 0.0196 | 1052 | 322.3 | 0.0196 | 3210
322.9 | 0.0196 | 1052 | 322.6 | 0.0196 | 3207
323.2 | 0.0196 | 1051 | 322.9 | 0.0196 | 3203
323.5 | 0.0196 | 1051 | 323.2 | 0.0196 | 3199
323.8 | 0.0196 | 1050 | 323.5 | 0.0196 | 3195
324.1 | 0.0196 | 1050 | 323.8 | 0.0196 | 3192
324.4 | 0.0196 | 1050 | 324.1 | 0.0196 | 3188
324.7 | 0.0196 | 1049 | 324.4 | 0.0196 | 3184
325 | 0.0196 | 1049 | 324.7 | 0.0196 | 3181
298.1 | 0.01985 | 1078 | 325 | 0.0196 | 3177
298.4 | 0.01985 | 1076 | 298.1 | 0.01985 | 3401
298.7 | 0.01985 | 1075 | 298.4 | 0.01985 | 3397
299 | 0.01985 | 1073 | 298.7 | 0.01985 | 3394
299.3 | 0.01985 | 1072 | 299 | 0.01985 | 3390
299.6 | 0.01985 | 1071 | 299.3 | 0.01985 | 3386
299.9 | 0.01985 | 1069 | 299.6 | 0.01985 | 3383
300.2 | 0.01985 | 1068 | 299.9 | 0.01985 | 3379
300.5 | 0.01985 | 1067 | 300.2 | 0.01985 | 3375
300.8 | 0.01985 | 1065 | 300.5 | 0.01985 | 3372
301.1 | 0.01985 | 1064 | 300.8 | 0.01985 | 3368
301.4 | 0.01985 | 1063 | 301.1 | 0.01985 | 3364
301.7 | 0.01985 | 1061 | 301.4 | 0.01985 | 3361
302 | 0.01985 | 1060 | 301.7 | 0.01985 | 3357
302.3 | 0.01985 | 1059 | 302 | 0.01985 | 3353
302.7 | 0.01985 | 1058 | 302.3 | 0.01985 | 3350
303 | 0.01985 | 1056 | 302.7 | 0.01985 | 3346
303.3 | 0.01985 | 1055 | 303 | 0.01985 | 3342
303.6 | 0.01985 | 1054 | 303.3 | 0.01985 | 3339
303.9 | 0.01985 | 1053 | 303.6 | 0.01985 | 3335
304.2 | 0.01985 | 1052 | 303.9 | 0.01985 | 3331
304.5 | 0.01985 | 1050 | 304.2 | 0.01985 | 3328
304.8 | 0.01985 | 1049 | 304.5 | 0.01985 | 3324
305.1 | 0.01985 | 1048 | 304.8 | 0.01985 | 3320
305.4 | 0.01985 | 1047 | 305.1 | 0.01985 | 3317
305.7 | 0.01985 | 1046 | 305.4 | 0.01985 | 3313
306 | 0.01985 | 1045 | 305.7 | 0.01985 | 3309
306.3 | 0.01985 | 1044 | 306 | 0.01985 | 3306
306.6 | 0.01985 | 1043 | 306.3 | 0.01985 | 3302
306.9 | 0.01985 | 1042 | 306.6 | 0.01985 | 3298
307.2 | 0.01985 | 1041 | 306.9 | 0.01985 | 3294
307.5 | 0.01985 | 1040 | 307.2 | 0.01985 | 3291
307.8 | 0.01985 | 1039 | 307.5 | 0.01985 | 3287
308.1 | 0.01985 | 1038 | 307.8 | 0.01985 | 3283
308.4 | 0.01985 | 1037 | 308.1 | 0.01985 | 3280
308.7 | 0.01985 | 1036 | 308.4 | 0.01985 | 3276
309 | 0.01985 | 1035 | 308.7 | 0.01985 | 3272
309.3 | 0.01985 | 1034 | 309 | 0.01985 | 3269
309.6 | 0.01985 | 1033 | 309.3 | 0.01985 | 3265
309.9 | 0.01985 | 1032 | 309.6 | 0.01985 | 3261
310.2 | 0.01985 | 1032 | 309.9 | 0.01985 | 3258
310.5 | 0.01985 | 1031 | 310.2 | 0.01985 | 3254
310.8 | 0.01985 | 1030 | 310.5 | 0.01985 | 3250
311.1 | 0.01985 | 1029 | 310.8 | 0.01985 | 3247
311.4 | 0.01985 | 1028 | 311.1 | 0.01985 | 3243
311.7 | 0.01985 | 1027 | 311.4 | 0.01985 | 3239
312 | 0.01985 | 1027 | 311.7 | 0.01985 | 3236
312.3 | 0.01985 | 1026 | 312 | 0.01985 | 3232
312.6 | 0.01985 | 1025 | 312.3 | 0.01985 | 3228
312.9 | 0.01985 | 1025 | 312.6 | 0.01985 | 3225
313.2 | 0.01985 | 1024 | 312.9 | 0.01985 | 3221
313.5 | 0.01985 | 1023 | 313.2 | 0.01985 | 3217
313.8 | 0.01985 | 1022 | 313.5 | 0.01985 | 3214
314.1 | 0.01985 | 1022 | 313.8 | 0.01985 | 3210
314.4 | 0.01985 | 1021 | 314.1 | 0.01985 | 3206
314.7 | 0.01985 | 1021 | 314.4 | 0.01985 | 3203
315 | 0.01985 | 1020 | 314.7 | 0.01985 | 3199
315.3 | 0.01985 | 1019 | 315 | 0.01985 | 3195
315.6 | 0.01985 | 1019 | 315.3 | 0.01985 | 3191
315.9 | 0.01985 | 1018 | 315.6 | 0.01985 | 3188
316.2 | 0.01985 | 1018 | 315.9 | 0.01985 | 3184
316.5 | 0.01985 | 1017 | 316.2 | 0.01985 | 3180
316.8 | 0.01985 | 1017 | 316.5 | 0.01985 | 3177
317.1 | 0.01985 | 1016 | 316.8 | 0.01985 | 3173
317.4 | 0.01985 | 1016 | 317.1 | 0.01985 | 3169
317.8 | 0.01985 | 1015 | 317.4 | 0.01985 | 3166
318.1 | 0.01985 | 1015 | 317.8 | 0.01985 | 3162
318.4 | 0.01985 | 1014 | 318.1 | 0.01985 | 3158
318.7 | 0.01985 | 1014 | 318.4 | 0.01985 | 3155
319 | 0.01985 | 1013 | 318.7 | 0.01985 | 3151
319.3 | 0.01985 | 1013 | 319 | 0.01985 | 3147
319.6 | 0.01985 | 1013 | 319.3 | 0.01985 | 3144
319.9 | 0.01985 | 1012 | 319.6 | 0.01985 | 3140
320.2 | 0.01985 | 1012 | 319.9 | 0.01985 | 3136
320.5 | 0.01985 | 1011 | 320.2 | 0.01985 | 3133
320.8 | 0.01985 | 1011 | 320.5 | 0.01985 | 3129
321.1 | 0.01985 | 1011 | 320.8 | 0.01985 | 3125
321.4 | 0.01985 | 1011 | 321.1 | 0.01985 | 3122
321.7 | 0.01985 | 1010 | 321.4 | 0.01985 | 3118
322 | 0.01985 | 1048 | 321.7 | 0.01985 | 3114
322.3 | 0.01985 | 1047 | 322 | 0.01985 | 3203
322.6 | 0.01985 | 1047 | 322.3 | 0.01985 | 3199
322.9 | 0.01985 | 1047 | 322.6 | 0.01985 | 3195
323.2 | 0.01985 | 1046 | 322.9 | 0.01985 | 3192
323.5 | 0.01985 | 1046 | 323.2 | 0.01985 | 3188
323.8 | 0.01985 | 1045 | 323.5 | 0.01985 | 3184
324.1 | 0.01985 | 1045 | 323.8 | 0.01985 | 3181
324.4 | 0.01985 | 1045 | 324.1 | 0.01985 | 3177
324.7 | 0.01985 | 1044 | 324.4 | 0.01985 | 3173
325 | 0.01985 | 1044 | 324.7 | 0.01985 | 3169
298.1 | 0.02011 | 1072 | 325 | 0.01985 | 3166
298.4 | 0.02011 | 1070 | 298.1 | 0.02011 | 3389
298.7 | 0.02011 | 1069 | 298.4 | 0.02011 | 3385
299 | 0.02011 | 1067 | 298.7 | 0.02011 | 3382
299.3 | 0.02011 | 1066 | 299 | 0.02011 | 3378
299.6 | 0.02011 | 1065 | 299.3 | 0.02011 | 3374
299.9 | 0.02011 | 1063 | 299.6 | 0.02011 | 3371
300.2 | 0.02011 | 1062 | 299.9 | 0.02011 | 3367
300.5 | 0.02011 | 1061 | 300.2 | 0.02011 | 3364
300.8 | 0.02011 | 1059 | 300.5 | 0.02011 | 3360
301.1 | 0.02011 | 1058 | 300.8 | 0.02011 | 3356
301.4 | 0.02011 | 1057 | 301.1 | 0.02011 | 3353
301.7 | 0.02011 | 1056 | 301.4 | 0.02011 | 3349
302 | 0.02011 | 1054 | 301.7 | 0.02011 | 3345
302.3 | 0.02011 | 1053 | 302 | 0.02011 | 3342
302.7 | 0.02011 | 1052 | 302.3 | 0.02011 | 3338
303 | 0.02011 | 1051 | 302.7 | 0.02011 | 3334
303.3 | 0.02011 | 1049 | 303 | 0.02011 | 3331
303.6 | 0.02011 | 1048 | 303.3 | 0.02011 | 3327
303.9 | 0.02011 | 1047 | 303.6 | 0.02011 | 3323
304.2 | 0.02011 | 1046 | 303.9 | 0.02011 | 3320
304.5 | 0.02011 | 1045 | 304.2 | 0.02011 | 3316
304.8 | 0.02011 | 1044 | 304.5 | 0.02011 | 3312
305.1 | 0.02011 | 1043 | 304.8 | 0.02011 | 3309
305.4 | 0.02011 | 1041 | 305.1 | 0.02011 | 3305
305.7 | 0.02011 | 1040 | 305.4 | 0.02011 | 3301
306 | 0.02011 | 1039 | 305.7 | 0.02011 | 3298
306.3 | 0.02011 | 1038 | 306 | 0.02011 | 3294
306.6 | 0.02011 | 1037 | 306.3 | 0.02011 | 3290
306.9 | 0.02011 | 1036 | 306.6 | 0.02011 | 3287
307.2 | 0.02011 | 1035 | 306.9 | 0.02011 | 3283
307.5 | 0.02011 | 1034 | 307.2 | 0.02011 | 3279
307.8 | 0.02011 | 1033 | 307.5 | 0.02011 | 3276
308.1 | 0.02011 | 1032 | 307.8 | 0.02011 | 3272
308.4 | 0.02011 | 1031 | 308.1 | 0.02011 | 3268
308.7 | 0.02011 | 1030 | 308.4 | 0.02011 | 3265
309 | 0.02011 | 1030 | 308.7 | 0.02011 | 3261
309.3 | 0.02011 | 1029 | 309 | 0.02011 | 3257
309.6 | 0.02011 | 1028 | 309.3 | 0.02011 | 3254
309.9 | 0.02011 | 1027 | 309.6 | 0.02011 | 3250
310.2 | 0.02011 | 1026 | 309.9 | 0.02011 | 3246
310.5 | 0.02011 | 1025 | 310.2 | 0.02011 | 3243
310.8 | 0.02011 | 1024 | 310.5 | 0.02011 | 3239
311.1 | 0.02011 | 1024 | 310.8 | 0.02011 | 3235
311.4 | 0.02011 | 1023 | 311.1 | 0.02011 | 3232
311.7 | 0.02011 | 1022 | 311.4 | 0.02011 | 3228
312 | 0.02011 | 1021 | 311.7 | 0.02011 | 3224
312.3 | 0.02011 | 1021 | 312 | 0.02011 | 3221
312.6 | 0.02011 | 1020 | 312.3 | 0.02011 | 3217
312.9 | 0.02011 | 1019 | 312.6 | 0.02011 | 3213
313.2 | 0.02011 | 1019 | 312.9 | 0.02011 | 3210
313.5 | 0.02011 | 1018 | 313.2 | 0.02011 | 3206
313.8 | 0.02011 | 1017 | 313.5 | 0.02011 | 3202
314.1 | 0.02011 | 1017 | 313.8 | 0.02011 | 3199
314.4 | 0.02011 | 1016 | 314.1 | 0.02011 | 3195
314.7 | 0.02011 | 1015 | 314.4 | 0.02011 | 3191
315 | 0.02011 | 1015 | 314.7 | 0.02011 | 3188
315.3 | 0.02011 | 1014 | 315 | 0.02011 | 3184
315.6 | 0.02011 | 1014 | 315.3 | 0.02011 | 3180
315.9 | 0.02011 | 1013 | 315.6 | 0.02011 | 3177
316.2 | 0.02011 | 1012 | 315.9 | 0.02011 | 3173
316.5 | 0.02011 | 1012 | 316.2 | 0.02011 | 3169
316.8 | 0.02011 | 1011 | 316.5 | 0.02011 | 3166
317.1 | 0.02011 | 1011 | 316.8 | 0.02011 | 3162
317.4 | 0.02011 | 1010 | 317.1 | 0.02011 | 3158
317.8 | 0.02011 | 1010 | 317.4 | 0.02011 | 3155
318.1 | 0.02011 | 1010 | 317.8 | 0.02011 | 3151
318.4 | 0.02011 | 1009 | 318.1 | 0.02011 | 3147
318.7 | 0.02011 | 1009 | 318.4 | 0.02011 | 3144
319 | 0.02011 | 1008 | 318.7 | 0.02011 | 3140
319.3 | 0.02011 | 1008 | 319 | 0.02011 | 3136
319.6 | 0.02011 | 1008 | 319.3 | 0.02011 | 3133
319.9 | 0.02011 | 1007 | 319.6 | 0.02011 | 3129
320.2 | 0.02011 | 1007 | 319.9 | 0.02011 | 3125
320.5 | 0.02011 | 1006 | 320.2 | 0.02011 | 3122
320.8 | 0.02011 | 1006 | 320.5 | 0.02011 | 3118
321.1 | 0.02011 | 1006 | 320.8 | 0.02011 | 3114
321.4 | 0.02011 | 1006 | 321.1 | 0.02011 | 3111
321.7 | 0.02011 | 1005 | 321.4 | 0.02011 | 3107
322 | 0.02011 | 1005 | 321.7 | 0.02011 | 3103
322.3 | 0.02011 | 1042 | 322 | 0.02011 | 3100
322.6 | 0.02011 | 1042 | 322.3 | 0.02011 | 3188
322.9 | 0.02011 | 1041 | 322.6 | 0.02011 | 3184
323.2 | 0.02011 | 1041 | 322.9 | 0.02011 | 3180
323.5 | 0.02011 | 1041 | 323.2 | 0.02011 | 3177
323.8 | 0.02011 | 1040 | 323.5 | 0.02011 | 3173
324.1 | 0.02011 | 1040 | 323.8 | 0.02011 | 3169
324.4 | 0.02011 | 1040 | 324.1 | 0.02011 | 3166
324.7 | 0.02011 | 1039 | 324.4 | 0.02011 | 3162
325 | 0.02011 | 1039 | 324.7 | 0.02011 | 3158
298.4 | 0.02036 | 1064 | 325 | 0.02011 | 3155
298.7 | 0.02036 | 1063 | 298.4 | 0.02036 | 3374
299 | 0.02036 | 1062 | 298.7 | 0.02036 | 3370
299.3 | 0.02036 | 1060 | 299 | 0.02036 | 3366
299.6 | 0.02036 | 1059 | 299.3 | 0.02036 | 3363
299.9 | 0.02036 | 1058 | 299.6 | 0.02036 | 3359
300.2 | 0.02036 | 1056 | 299.9 | 0.02036 | 3355
300.5 | 0.02036 | 1055 | 300.2 | 0.02036 | 3352
300.8 | 0.02036 | 1054 | 300.5 | 0.02036 | 3348
301.1 | 0.02036 | 1052 | 300.8 | 0.02036 | 3344
301.4 | 0.02036 | 1051 | 301.1 | 0.02036 | 3341
301.7 | 0.02036 | 1050 | 301.4 | 0.02036 | 3337
302 | 0.02036 | 1049 | 301.7 | 0.02036 | 3334
302.3 | 0.02036 | 1047 | 302 | 0.02036 | 3330
302.7 | 0.02036 | 1046 | 302.3 | 0.02036 | 3326
303 | 0.02036 | 1045 | 302.7 | 0.02036 | 3323
303.3 | 0.02036 | 1044 | 303 | 0.02036 | 3319
303.6 | 0.02036 | 1043 | 303.3 | 0.02036 | 3315
303.9 | 0.02036 | 1041 | 303.6 | 0.02036 | 3312
304.2 | 0.02036 | 1040 | 303.9 | 0.02036 | 3308
304.5 | 0.02036 | 1039 | 304.2 | 0.02036 | 3304
304.8 | 0.02036 | 1038 | 304.5 | 0.02036 | 3301
305.1 | 0.02036 | 1037 | 304.8 | 0.02036 | 3297
305.4 | 0.02036 | 1036 | 305.1 | 0.02036 | 3293
305.7 | 0.02036 | 1035 | 305.4 | 0.02036 | 3290
306 | 0.02036 | 1034 | 305.7 | 0.02036 | 3286
306.3 | 0.02036 | 1033 | 306 | 0.02036 | 3282
306.6 | 0.02036 | 1032 | 306.3 | 0.02036 | 3279
306.9 | 0.02036 | 1031 | 306.6 | 0.02036 | 3275
307.2 | 0.02036 | 1030 | 306.9 | 0.02036 | 3272
307.5 | 0.02036 | 1029 | 307.2 | 0.02036 | 3268
307.8 | 0.02036 | 1028 | 307.5 | 0.02036 | 3264
308.1 | 0.02036 | 1027 | 307.8 | 0.02036 | 3261
308.4 | 0.02036 | 1026 | 308.1 | 0.02036 | 3257
308.7 | 0.02036 | 1025 | 308.4 | 0.02036 | 3253
309 | 0.02036 | 1024 | 308.7 | 0.02036 | 3250
309.3 | 0.02036 | 1023 | 309 | 0.02036 | 3246
309.6 | 0.02036 | 1022 | 309.3 | 0.02036 | 3242
309.9 | 0.02036 | 1022 | 309.6 | 0.02036 | 3239
310.2 | 0.02036 | 1021 | 309.9 | 0.02036 | 3235
310.5 | 0.02036 | 1020 | 310.2 | 0.02036 | 3231
310.8 | 0.02036 | 1019 | 310.5 | 0.02036 | 3228
311.1 | 0.02036 | 1018 | 310.8 | 0.02036 | 3224
311.4 | 0.02036 | 1018 | 311.1 | 0.02036 | 3220
311.7 | 0.02036 | 1017 | 311.4 | 0.02036 | 3217
312 | 0.02036 | 1016 | 311.7 | 0.02036 | 3213
312.3 | 0.02036 | 1015 | 312 | 0.02036 | 3210
312.6 | 0.02036 | 1015 | 312.3 | 0.02036 | 3206
312.9 | 0.02036 | 1014 | 312.6 | 0.02036 | 3202
313.2 | 0.02036 | 1013 | 312.9 | 0.02036 | 3199
313.5 | 0.02036 | 1013 | 313.2 | 0.02036 | 3195
313.8 | 0.02036 | 1012 | 313.5 | 0.02036 | 3191
314.1 | 0.02036 | 1011 | 313.8 | 0.02036 | 3188
314.4 | 0.02036 | 1011 | 314.1 | 0.02036 | 3184
314.7 | 0.02036 | 1010 | 314.4 | 0.02036 | 3180
315 | 0.02036 | 1010 | 314.7 | 0.02036 | 3177
315.3 | 0.02036 | 1009 | 315 | 0.02036 | 3173
315.6 | 0.02036 | 1008 | 315.3 | 0.02036 | 3169
315.9 | 0.02036 | 1008 | 315.6 | 0.02036 | 3166
316.2 | 0.02036 | 1007 | 315.9 | 0.02036 | 3162
316.5 | 0.02036 | 1007 | 316.2 | 0.02036 | 3158
316.8 | 0.02036 | 1006 | 316.5 | 0.02036 | 3155
317.1 | 0.02036 | 1006 | 316.8 | 0.02036 | 3151
317.4 | 0.02036 | 1005 | 317.1 | 0.02036 | 3148
317.8 | 0.02036 | 1005 | 317.4 | 0.02036 | 3144
318.1 | 0.02036 | 1004 | 317.8 | 0.02036 | 3140
318.4 | 0.02036 | 1004 | 318.1 | 0.02036 | 3137
318.7 | 0.02036 | 1004 | 318.4 | 0.02036 | 3133
319 | 0.02036 | 1003 | 318.7 | 0.02036 | 3129
319.3 | 0.02036 | 1003 | 319 | 0.02036 | 3126
319.6 | 0.02036 | 1003 | 319.3 | 0.02036 | 3122
319.9 | 0.02036 | 1002 | 319.6 | 0.02036 | 3118
320.2 | 0.02036 | 1002 | 319.9 | 0.02036 | 3115
320.5 | 0.02036 | 1002 | 320.2 | 0.02036 | 3111
320.8 | 0.02036 | 1001 | 320.5 | 0.02036 | 3107
321.1 | 0.02036 | 1001 | 320.8 | 0.02036 | 3104
321.4 | 0.02036 | 1001 | 321.1 | 0.02036 | 3100
321.7 | 0.02036 | 1000 | 321.4 | 0.02036 | 3096
322 | 0.02036 | 1000 | 321.7 | 0.02036 | 3093
322.3 | 0.02036 | 1000 | 322 | 0.02036 | 3089
322.6 | 0.02036 | 1037 | 322.3 | 0.02036 | 3086
322.9 | 0.02036 | 1036 | 322.6 | 0.02036 | 3173
323.2 | 0.02036 | 1036 | 322.9 | 0.02036 | 3169
323.5 | 0.02036 | 1036 | 323.2 | 0.02036 | 3166
323.8 | 0.02036 | 1035 | 323.5 | 0.02036 | 3162
324.1 | 0.02036 | 1035 | 323.8 | 0.02036 | 3159
324.4 | 0.02036 | 1035 | 324.1 | 0.02036 | 3155
324.7 | 0.02036 | 1034 | 324.4 | 0.02036 | 3151
325 | 0.02036 | 1034 | 324.7 | 0.02036 | 3148
298.7 | 0.02062 | 1057 | 325 | 0.02036 | 3144
299 | 0.02062 | 1056 | 298.7 | 0.02062 | 3358
299.3 | 0.02062 | 1054 | 299 | 0.02062 | 3355
299.6 | 0.02062 | 1053 | 299.3 | 0.02062 | 3351
299.9 | 0.02062 | 1052 | 299.6 | 0.02062 | 3347
300.2 | 0.02062 | 1050 | 299.9 | 0.02062 | 3344
300.5 | 0.02062 | 1049 | 300.2 | 0.02062 | 3340
300.8 | 0.02062 | 1048 | 300.5 | 0.02062 | 3336
301.1 | 0.02062 | 1047 | 300.8 | 0.02062 | 3333
301.4 | 0.02062 | 1045 | 301.1 | 0.02062 | 3329
301.7 | 0.02062 | 1044 | 301.4 | 0.02062 | 3326
302 | 0.02062 | 1043 | 301.7 | 0.02062 | 3322
302.3 | 0.02062 | 1042 | 302 | 0.02062 | 3318
302.7 | 0.02062 | 1040 | 302.3 | 0.02062 | 3315
303 | 0.02062 | 1039 | 302.7 | 0.02062 | 3311
303.3 | 0.02062 | 1038 | 303 | 0.02062 | 3307
303.6 | 0.02062 | 1037 | 303.3 | 0.02062 | 3304
303.9 | 0.02062 | 1036 | 303.6 | 0.02062 | 3300
304.2 | 0.02062 | 1035 | 303.9 | 0.02062 | 3297
304.5 | 0.02062 | 1034 | 304.2 | 0.02062 | 3293
304.8 | 0.02062 | 1032 | 304.5 | 0.02062 | 3289
305.1 | 0.02062 | 1031 | 304.8 | 0.02062 | 3286
305.4 | 0.02062 | 1030 | 305.1 | 0.02062 | 3282
305.7 | 0.02062 | 1029 | 305.4 | 0.02062 | 3278
306 | 0.02062 | 1028 | 305.7 | 0.02062 | 3275
306.3 | 0.02062 | 1027 | 306 | 0.02062 | 3271
306.6 | 0.02062 | 1026 | 306.3 | 0.02062 | 3268
306.9 | 0.02062 | 1025 | 306.6 | 0.02062 | 3264
307.2 | 0.02062 | 1024 | 306.9 | 0.02062 | 3260
307.5 | 0.02062 | 1023 | 307.2 | 0.02062 | 3257
307.8 | 0.02062 | 1022 | 307.5 | 0.02062 | 3253
308.1 | 0.02062 | 1021 | 307.8 | 0.02062 | 3249
308.4 | 0.02062 | 1021 | 308.1 | 0.02062 | 3246
308.7 | 0.02062 | 1020 | 308.4 | 0.02062 | 3242
309 | 0.02062 | 1019 | 308.7 | 0.02062 | 3238
309.3 | 0.02062 | 1018 | 309 | 0.02062 | 3235
309.6 | 0.02062 | 1017 | 309.3 | 0.02062 | 3231
309.9 | 0.02062 | 1016 | 309.6 | 0.02062 | 3228
310.2 | 0.02062 | 1015 | 309.9 | 0.02062 | 3224
310.5 | 0.02062 | 1015 | 310.2 | 0.02062 | 3220
310.8 | 0.02062 | 1014 | 310.5 | 0.02062 | 3217
311.1 | 0.02062 | 1013 | 310.8 | 0.02062 | 3213
311.4 | 0.02062 | 1012 | 311.1 | 0.02062 | 3209
311.7 | 0.02062 | 1012 | 311.4 | 0.02062 | 3206
312 | 0.02062 | 1011 | 311.7 | 0.02062 | 3202
312.3 | 0.02062 | 1010 | 312 | 0.02062 | 3199
312.6 | 0.02062 | 1009 | 312.3 | 0.02062 | 3195
312.9 | 0.02062 | 1009 | 312.6 | 0.02062 | 3191
313.2 | 0.02062 | 1008 | 312.9 | 0.02062 | 3188
313.5 | 0.02062 | 1007 | 313.2 | 0.02062 | 3184
313.8 | 0.02062 | 1007 | 313.5 | 0.02062 | 3180
314.1 | 0.02062 | 1006 | 313.8 | 0.02062 | 3177
314.4 | 0.02062 | 1006 | 314.1 | 0.02062 | 3173
314.7 | 0.02062 | 1005 | 314.4 | 0.02062 | 3169
315 | 0.02062 | 1004 | 314.7 | 0.02062 | 3166
315.3 | 0.02062 | 1004 | 315 | 0.02062 | 3162
315.6 | 0.02062 | 1003 | 315.3 | 0.02062 | 3159
315.9 | 0.02062 | 1003 | 315.6 | 0.02062 | 3155
316.2 | 0.02062 | 1002 | 315.9 | 0.02062 | 3151
316.5 | 0.02062 | 1002 | 316.2 | 0.02062 | 3148
316.8 | 0.02062 | 1001 | 316.5 | 0.02062 | 3144
317.1 | 0.02062 | 1001 | 316.8 | 0.02062 | 3140
317.4 | 0.02062 | 1000 | 317.1 | 0.02062 | 3137
317.8 | 0.02062 | 1000 | 317.4 | 0.02062 | 3133
318.1 | 0.02062 | 999.5 | 317.8 | 0.02062 | 3130
318.4 | 0.02062 | 999.1 | 318.1 | 0.02062 | 3126
318.7 | 0.02062 | 998.7 | 318.4 | 0.02062 | 3122
319 | 0.02062 | 998.3 | 318.7 | 0.02062 | 3119
319.3 | 0.02062 | 997.9 | 319 | 0.02062 | 3115
319.6 | 0.02062 | 997.6 | 319.3 | 0.02062 | 3111
319.9 | 0.02062 | 997.2 | 319.6 | 0.02062 | 3108
320.2 | 0.02062 | 996.9 | 319.9 | 0.02062 | 3104
320.5 | 0.02062 | 996.6 | 320.2 | 0.02062 | 3100
320.8 | 0.02062 | 996.3 | 320.5 | 0.02062 | 3097
321.1 | 0.02062 | 996 | 320.8 | 0.02062 | 3093
321.4 | 0.02062 | 995.8 | 321.1 | 0.02062 | 3090
321.7 | 0.02062 | 995.5 | 321.4 | 0.02062 | 3086
322 | 0.02062 | 995.3 | 321.7 | 0.02062 | 3082
322.3 | 0.02062 | 995.1 | 322 | 0.02062 | 3079
322.6 | 0.02062 | 994.9 | 322.3 | 0.02062 | 3075
322.9 | 0.02062 | 1031 | 322.6 | 0.02062 | 3071
323.2 | 0.02062 | 1031 | 322.9 | 0.02062 | 3159
323.5 | 0.02062 | 1031 | 323.2 | 0.02062 | 3155
323.8 | 0.02062 | 1030 | 323.5 | 0.02062 | 3151
324.1 | 0.02062 | 1030 | 323.8 | 0.02062 | 3148
324.4 | 0.02062 | 1030 | 324.1 | 0.02062 | 3144
324.7 | 0.02062 | 1029 | 324.4 | 0.02062 | 3140
325 | 0.02062 | 1029 | 324.7 | 0.02062 | 3137
298.7 | 0.02087 | 1051 | 325 | 0.02062 | 3133
299 | 0.02087 | 1050 | 298.7 | 0.02087 | 3347
299.3 | 0.02087 | 1049 | 299 | 0.02087 | 3343
299.6 | 0.02087 | 1047 | 299.3 | 0.02087 | 3339
299.9 | 0.02087 | 1046 | 299.6 | 0.02087 | 3336
300.2 | 0.02087 | 1045 | 299.9 | 0.02087 | 3332
300.5 | 0.02087 | 1043 | 300.2 | 0.02087 | 3329
300.8 | 0.02087 | 1042 | 300.5 | 0.02087 | 3325
301.1 | 0.02087 | 1041 | 300.8 | 0.02087 | 3321
301.4 | 0.02087 | 1040 | 301.1 | 0.02087 | 3318
301.7 | 0.02087 | 1038 | 301.4 | 0.02087 | 3314
302 | 0.02087 | 1037 | 301.7 | 0.02087 | 3311
302.3 | 0.02087 | 1036 | 302 | 0.02087 | 3307
302.7 | 0.02087 | 1035 | 302.3 | 0.02087 | 3303
303 | 0.02087 | 1034 | 302.7 | 0.02087 | 3300
303.3 | 0.02087 | 1033 | 303 | 0.02087 | 3296
303.6 | 0.02087 | 1031 | 303.3 | 0.02087 | 3292
303.9 | 0.02087 | 1030 | 303.6 | 0.02087 | 3289
304.2 | 0.02087 | 1029 | 303.9 | 0.02087 | 3285
304.5 | 0.02087 | 1028 | 304.2 | 0.02087 | 3282
304.8 | 0.02087 | 1027 | 304.5 | 0.02087 | 3278
305.1 | 0.02087 | 1026 | 304.8 | 0.02087 | 3274
305.4 | 0.02087 | 1025 | 305.1 | 0.02087 | 3271
305.7 | 0.02087 | 1024 | 305.4 | 0.02087 | 3267
306 | 0.02087 | 1023 | 305.7 | 0.02087 | 3264
306.3 | 0.02087 | 1022 | 306 | 0.02087 | 3260
306.6 | 0.02087 | 1021 | 306.3 | 0.02087 | 3256
306.9 | 0.02087 | 1020 | 306.6 | 0.02087 | 3253
307.2 | 0.02087 | 1019 | 306.9 | 0.02087 | 3249
307.5 | 0.02087 | 1018 | 307.2 | 0.02087 | 3245
307.8 | 0.02087 | 1017 | 307.5 | 0.02087 | 3242
308.1 | 0.02087 | 1016 | 307.8 | 0.02087 | 3238
308.4 | 0.02087 | 1015 | 308.1 | 0.02087 | 3235
308.7 | 0.02087 | 1014 | 308.4 | 0.02087 | 3231
309 | 0.02087 | 1014 | 308.7 | 0.02087 | 3227
309.3 | 0.02087 | 1013 | 309 | 0.02087 | 3224
309.6 | 0.02087 | 1012 | 309.3 | 0.02087 | 3220
309.9 | 0.02087 | 1011 | 309.6 | 0.02087 | 3217
310.2 | 0.02087 | 1010 | 309.9 | 0.02087 | 3213
310.5 | 0.02087 | 1009 | 310.2 | 0.02087 | 3209
310.8 | 0.02087 | 1009 | 310.5 | 0.02087 | 3206
311.1 | 0.02087 | 1008 | 310.8 | 0.02087 | 3202
311.4 | 0.02087 | 1007 | 311.1 | 0.02087 | 3198
311.7 | 0.02087 | 1006 | 311.4 | 0.02087 | 3195
312 | 0.02087 | 1006 | 311.7 | 0.02087 | 3191
312.3 | 0.02087 | 1005 | 312 | 0.02087 | 3188
312.6 | 0.02087 | 1004 | 312.3 | 0.02087 | 3184
312.9 | 0.02087 | 1004 | 312.6 | 0.02087 | 3180
313.2 | 0.02087 | 1003 | 312.9 | 0.02087 | 3177
313.5 | 0.02087 | 1002 | 313.2 | 0.02087 | 3173
313.8 | 0.02087 | 1002 | 313.5 | 0.02087 | 3170
314.1 | 0.02087 | 1001 | 313.8 | 0.02087 | 3166
314.4 | 0.02087 | 1000 | 314.1 | 0.02087 | 3162
314.7 | 0.02087 | 1000 | 314.4 | 0.02087 | 3159
315 | 0.02087 | 999.3 | 314.7 | 0.02087 | 3155
315.3 | 0.02087 | 998.8 | 315 | 0.02087 | 3151
315.6 | 0.02087 | 998.3 | 315.3 | 0.02087 | 3148
315.9 | 0.02087 | 997.7 | 315.6 | 0.02087 | 3144
316.2 | 0.02087 | 997.2 | 315.9 | 0.02087 | 3141
316.5 | 0.02087 | 996.7 | 316.2 | 0.02087 | 3137
316.8 | 0.02087 | 996.3 | 316.5 | 0.02087 | 3133
317.1 | 0.02087 | 995.8 | 316.8 | 0.02087 | 3130
317.4 | 0.02087 | 995.4 | 317.1 | 0.02087 | 3126
317.8 | 0.02087 | 994.9 | 317.4 | 0.02087 | 3123
318.1 | 0.02087 | 994.5 | 317.8 | 0.02087 | 3119
318.4 | 0.02087 | 994.1 | 318.1 | 0.02087 | 3115
318.7 | 0.02087 | 993.7 | 318.4 | 0.02087 | 3112
319 | 0.02087 | 993.4 | 318.7 | 0.02087 | 3108
319.3 | 0.02087 | 993 | 319 | 0.02087 | 3104
319.6 | 0.02087 | 992.7 | 319.3 | 0.02087 | 3101
319.9 | 0.02087 | 992.3 | 319.6 | 0.02087 | 3097
320.2 | 0.02087 | 992 | 319.9 | 0.02087 | 3094
320.5 | 0.02087 | 991.7 | 320.2 | 0.02087 | 3090
320.8 | 0.02087 | 991.5 | 320.5 | 0.02087 | 3086
321.1 | 0.02087 | 991.2 | 320.8 | 0.02087 | 3083
321.4 | 0.02087 | 990.9 | 321.1 | 0.02087 | 3079
321.7 | 0.02087 | 990.7 | 321.4 | 0.02087 | 3075
322 | 0.02087 | 990.5 | 321.7 | 0.02087 | 3072
322.3 | 0.02087 | 990.3 | 322 | 0.02087 | 3068
322.6 | 0.02087 | 990.1 | 322.3 | 0.02087 | 3065
322.9 | 0.02087 | 1026 | 322.6 | 0.02087 | 3061
323.2 | 0.02087 | 1026 | 322.9 | 0.02087 | 3148
323.5 | 0.02087 | 1026 | 323.2 | 0.02087 | 3144
323.8 | 0.02087 | 1025 | 323.5 | 0.02087 | 3141
324.1 | 0.02087 | 1025 | 323.8 | 0.02087 | 3137
324.4 | 0.02087 | 1025 | 324.1 | 0.02087 | 3133
324.7 | 0.02087 | 1024 | 324.4 | 0.02087 | 3130
325 | 0.02087 | 1024 | 324.7 | 0.02087 | 3126
299 | 0.02113 | 1044 | 325 | 0.02087 | 3122
299.3 | 0.02113 | 1043 | 299 | 0.02113 | 3332
299.6 | 0.02113 | 1042 | 299.3 | 0.02113 | 3328
299.9 | 0.02113 | 1040 | 299.6 | 0.02113 | 3324
300.2 | 0.02113 | 1039 | 299.9 | 0.02113 | 3321
300.5 | 0.02113 | 1038 | 300.2 | 0.02113 | 3317
300.8 | 0.02113 | 1037 | 300.5 | 0.02113 | 3314
301.1 | 0.02113 | 1035 | 300.8 | 0.02113 | 3310
301.4 | 0.02113 | 1034 | 301.1 | 0.02113 | 3306
301.7 | 0.02113 | 1033 | 301.4 | 0.02113 | 3303
302 | 0.02113 | 1032 | 301.7 | 0.02113 | 3299
302.3 | 0.02113 | 1030 | 302 | 0.02113 | 3296
302.7 | 0.02113 | 1029 | 302.3 | 0.02113 | 3292
303 | 0.02113 | 1028 | 302.7 | 0.02113 | 3288
303.3 | 0.02113 | 1027 | 303 | 0.02113 | 3285
303.6 | 0.02113 | 1026 | 303.3 | 0.02113 | 3281
303.9 | 0.02113 | 1025 | 303.6 | 0.02113 | 3278
304.2 | 0.02113 | 1024 | 303.9 | 0.02113 | 3274
304.5 | 0.02113 | 1023 | 304.2 | 0.02113 | 3270
304.8 | 0.02113 | 1022 | 304.5 | 0.02113 | 3267
305.1 | 0.02113 | 1021 | 304.8 | 0.02113 | 3263
305.4 | 0.02113 | 1019 | 305.1 | 0.02113 | 3260
305.7 | 0.02113 | 1018 | 305.4 | 0.02113 | 3256
306 | 0.02113 | 1017 | 305.7 | 0.02113 | 3252
306.3 | 0.02113 | 1016 | 306 | 0.02113 | 3249
306.6 | 0.02113 | 1016 | 306.3 | 0.02113 | 3245
306.9 | 0.02113 | 1015 | 306.6 | 0.02113 | 3242
307.2 | 0.02113 | 1014 | 306.9 | 0.02113 | 3238
307.5 | 0.02113 | 1013 | 307.2 | 0.02113 | 3234
307.8 | 0.02113 | 1012 | 307.5 | 0.02113 | 3231
308.1 | 0.02113 | 1011 | 307.8 | 0.02113 | 3227
308.4 | 0.02113 | 1010 | 308.1 | 0.02113 | 3224
308.7 | 0.02113 | 1009 | 308.4 | 0.02113 | 3220
309 | 0.02113 | 1008 | 308.7 | 0.02113 | 3216
309.3 | 0.02113 | 1007 | 309 | 0.02113 | 3213
309.6 | 0.02113 | 1007 | 309.3 | 0.02113 | 3209
309.9 | 0.02113 | 1006 | 309.6 | 0.02113 | 3206
310.2 | 0.02113 | 1005 | 309.9 | 0.02113 | 3202
310.5 | 0.02113 | 1004 | 310.2 | 0.02113 | 3198
310.8 | 0.02113 | 1003 | 310.5 | 0.02113 | 3195
311.1 | 0.02113 | 1003 | 310.8 | 0.02113 | 3191
311.4 | 0.02113 | 1002 | 311.1 | 0.02113 | 3188
311.7 | 0.02113 | 1001 | 311.4 | 0.02113 | 3184
312 | 0.02113 | 1001 | 311.7 | 0.02113 | 3180
312.3 | 0.02113 | 1000 | 312 | 0.02113 | 3177
312.6 | 0.02113 | 999.2 | 312.3 | 0.02113 | 3173
312.9 | 0.02113 | 998.5 | 312.6 | 0.02113 | 3170
313.2 | 0.02113 | 997.9 | 312.9 | 0.02113 | 3166
313.5 | 0.02113 | 997.3 | 313.2 | 0.02113 | 3162
313.8 | 0.02113 | 996.6 | 313.5 | 0.02113 | 3159
314.1 | 0.02113 | 996 | 313.8 | 0.02113 | 3155
314.4 | 0.02113 | 995.5 | 314.1 | 0.02113 | 3152
314.7 | 0.02113 | 994.9 | 314.4 | 0.02113 | 3148
315 | 0.02113 | 994.3 | 314.7 | 0.02113 | 3144
315.3 | 0.02113 | 993.8 | 315 | 0.02113 | 3141
315.6 | 0.02113 | 993.3 | 315.3 | 0.02113 | 3137
315.9 | 0.02113 | 992.8 | 315.6 | 0.02113 | 3134
316.2 | 0.02113 | 992.3 | 315.9 | 0.02113 | 3130
316.5 | 0.02113 | 991.8 | 316.2 | 0.02113 | 3126
316.8 | 0.02113 | 991.3 | 316.5 | 0.02113 | 3123
317.1 | 0.02113 | 990.9 | 316.8 | 0.02113 | 3119
317.4 | 0.02113 | 990.4 | 317.1 | 0.02113 | 3116
317.8 | 0.02113 | 990 | 317.4 | 0.02113 | 3112
318.1 | 0.02113 | 989.6 | 317.8 | 0.02113 | 3108
318.4 | 0.02113 | 989.2 | 318.1 | 0.02113 | 3105
318.7 | 0.02113 | 988.9 | 318.4 | 0.02113 | 3101
319 | 0.02113 | 988.5 | 318.7 | 0.02113 | 3098
319.3 | 0.02113 | 988.2 | 319 | 0.02113 | 3094
319.6 | 0.02113 | 987.8 | 319.3 | 0.02113 | 3090
319.9 | 0.02113 | 987.5 | 319.6 | 0.02113 | 3087
320.2 | 0.02113 | 987.2 | 319.9 | 0.02113 | 3083
320.5 | 0.02113 | 986.9 | 320.2 | 0.02113 | 3080
320.8 | 0.02113 | 986.7 | 320.5 | 0.02113 | 3076
321.1 | 0.02113 | 986.4 | 320.8 | 0.02113 | 3072
321.4 | 0.02113 | 986.2 | 321.1 | 0.02113 | 3069
321.7 | 0.02113 | 985.9 | 321.4 | 0.02113 | 3065
322 | 0.02113 | 985.7 | 321.7 | 0.02113 | 3062
322.3 | 0.02113 | 985.5 | 322 | 0.02113 | 3058
322.6 | 0.02113 | 985.4 | 322.3 | 0.02113 | 3054
322.9 | 0.02113 | 985.2 | 322.6 | 0.02113 | 3051
323.2 | 0.02113 | 1021 | 322.9 | 0.02113 | 3047
323.5 | 0.02113 | 1021 | 323.2 | 0.02113 | 3134
323.8 | 0.02113 | 1020 | 323.5 | 0.02113 | 3130
324.1 | 0.02113 | 1020 | 323.8 | 0.02113 | 3126
324.4 | 0.02113 | 1020 | 324.1 | 0.02113 | 3123
324.7 | 0.02113 | 1020 | 324.4 | 0.02113 | 3119
325 | 0.02113 | 1019 | 324.7 | 0.02113 | 3116
299.3 | 0.02138 | 1037 | 325 | 0.02113 | 3112
299.6 | 0.02138 | 1036 | 299.3 | 0.02138 | 3317
299.9 | 0.02138 | 1035 | 299.6 | 0.02138 | 3313
300.2 | 0.02138 | 1033 | 299.9 | 0.02138 | 3309
300.5 | 0.02138 | 1032 | 300.2 | 0.02138 | 3306
300.8 | 0.02138 | 1031 | 300.5 | 0.02138 | 3302
301.1 | 0.02138 | 1030 | 300.8 | 0.02138 | 3299
301.4 | 0.02138 | 1029 | 301.1 | 0.02138 | 3295
301.7 | 0.02138 | 1027 | 301.4 | 0.02138 | 3292
302 | 0.02138 | 1026 | 301.7 | 0.02138 | 3288
302.3 | 0.02138 | 1025 | 302 | 0.02138 | 3284
302.7 | 0.02138 | 1024 | 302.3 | 0.02138 | 3281
303 | 0.02138 | 1023 | 302.7 | 0.02138 | 3277
303.3 | 0.02138 | 1022 | 303 | 0.02138 | 3274
303.6 | 0.02138 | 1020 | 303.3 | 0.02138 | 3270
303.9 | 0.02138 | 1019 | 303.6 | 0.02138 | 3266
304.2 | 0.02138 | 1018 | 303.9 | 0.02138 | 3263
304.5 | 0.02138 | 1017 | 304.2 | 0.02138 | 3259
304.8 | 0.02138 | 1016 | 304.5 | 0.02138 | 3256
305.1 | 0.02138 | 1015 | 304.8 | 0.02138 | 3252
305.4 | 0.02138 | 1014 | 305.1 | 0.02138 | 3249
305.7 | 0.02138 | 1013 | 305.4 | 0.02138 | 3245
306 | 0.02138 | 1012 | 305.7 | 0.02138 | 3241
306.3 | 0.02138 | 1011 | 306 | 0.02138 | 3238
306.6 | 0.02138 | 1010 | 306.3 | 0.02138 | 3234
306.9 | 0.02138 | 1009 | 306.6 | 0.02138 | 3231
307.2 | 0.02138 | 1008 | 306.9 | 0.02138 | 3227
307.5 | 0.02138 | 1007 | 307.2 | 0.02138 | 3223
307.8 | 0.02138 | 1007 | 307.5 | 0.02138 | 3220
308.1 | 0.02138 | 1006 | 307.8 | 0.02138 | 3216
308.4 | 0.02138 | 1005 | 308.1 | 0.02138 | 3213
308.7 | 0.02138 | 1004 | 308.4 | 0.02138 | 3209
309 | 0.02138 | 1003 | 308.7 | 0.02138 | 3206
309.3 | 0.02138 | 1002 | 309 | 0.02138 | 3202
309.6 | 0.02138 | 1001 | 309.3 | 0.02138 | 3198
309.9 | 0.02138 | 1001 | 309.6 | 0.02138 | 3195
310.2 | 0.02138 | 1000 | 309.9 | 0.02138 | 3191
310.5 | 0.02138 | 999.1 | 310.2 | 0.02138 | 3188
310.8 | 0.02138 | 998.3 | 310.5 | 0.02138 | 3184
311.1 | 0.02138 | 997.6 | 310.8 | 0.02138 | 3180
311.4 | 0.02138 | 996.9 | 311.1 | 0.02138 | 3177
311.7 | 0.02138 | 996.2 | 311.4 | 0.02138 | 3173
312 | 0.02138 | 995.5 | 311.7 | 0.02138 | 3170
312.3 | 0.02138 | 994.8 | 312 | 0.02138 | 3166
312.6 | 0.02138 | 994.1 | 312.3 | 0.02138 | 3162
312.9 | 0.02138 | 993.5 | 312.6 | 0.02138 | 3159
313.2 | 0.02138 | 992.8 | 312.9 | 0.02138 | 3155
313.5 | 0.02138 | 992.2 | 313.2 | 0.02138 | 3152
313.8 | 0.02138 | 991.6 | 313.5 | 0.02138 | 3148
314.1 | 0.02138 | 991 | 313.8 | 0.02138 | 3145
314.4 | 0.02138 | 990.5 | 314.1 | 0.02138 | 3141
314.7 | 0.02138 | 989.9 | 314.4 | 0.02138 | 3137
315 | 0.02138 | 989.4 | 314.7 | 0.02138 | 3134
315.3 | 0.02138 | 988.8 | 315 | 0.02138 | 3130
315.6 | 0.02138 | 988.3 | 315.3 | 0.02138 | 3127
315.9 | 0.02138 | 987.8 | 315.6 | 0.02138 | 3123
316.2 | 0.02138 | 987.4 | 315.9 | 0.02138 | 3119
316.5 | 0.02138 | 986.9 | 316.2 | 0.02138 | 3116
316.8 | 0.02138 | 986.4 | 316.5 | 0.02138 | 3112
317.1 | 0.02138 | 986 | 316.8 | 0.02138 | 3109
317.4 | 0.02138 | 985.6 | 317.1 | 0.02138 | 3105
317.8 | 0.02138 | 985.2 | 317.4 | 0.02138 | 3102
318.1 | 0.02138 | 984.8 | 317.8 | 0.02138 | 3098
318.4 | 0.02138 | 984.4 | 318.1 | 0.02138 | 3094
318.7 | 0.02138 | 984 | 318.4 | 0.02138 | 3091
319 | 0.02138 | 983.7 | 318.7 | 0.02138 | 3087
319.3 | 0.02138 | 983.3 | 319 | 0.02138 | 3084
319.6 | 0.02138 | 983 | 319.3 | 0.02138 | 3080
319.9 | 0.02138 | 982.7 | 319.6 | 0.02138 | 3076
320.2 | 0.02138 | 982.4 | 319.9 | 0.02138 | 3073
320.5 | 0.02138 | 982.2 | 320.2 | 0.02138 | 3069
320.8 | 0.02138 | 981.9 | 320.5 | 0.02138 | 3066
321.1 | 0.02138 | 981.7 | 320.8 | 0.02138 | 3062
321.4 | 0.02138 | 981.4 | 321.1 | 0.02138 | 3058
321.7 | 0.02138 | 981.2 | 321.4 | 0.02138 | 3055
322 | 0.02138 | 981 | 321.7 | 0.02138 | 3051
322.3 | 0.02138 | 980.8 | 322 | 0.02138 | 3048
322.6 | 0.02138 | 980.7 | 322.3 | 0.02138 | 3044
322.9 | 0.02138 | 980.5 | 322.6 | 0.02138 | 3041
323.2 | 0.02138 | 980.4 | 322.9 | 0.02138 | 3037
323.5 | 0.02138 | 1016 | 323.2 | 0.02138 | 3033
323.8 | 0.02138 | 1016 | 323.5 | 0.02138 | 3119
324.1 | 0.02138 | 1015 | 323.8 | 0.02138 | 3116
324.4 | 0.02138 | 1015 | 324.1 | 0.02138 | 3112
324.7 | 0.02138 | 1015 | 324.4 | 0.02138 | 3109
325 | 0.02138 | 1015 | 324.7 | 0.02138 | 3105
299.3 | 0.02164 | 1032 | 325 | 0.02138 | 3101
299.6 | 0.02164 | 1030 | 299.3 | 0.02164 | 3305
299.9 | 0.02164 | 1029 | 299.6 | 0.02164 | 3302
300.2 | 0.02164 | 1028 | 299.9 | 0.02164 | 3298
300.5 | 0.02164 | 1027 | 300.2 | 0.02164 | 3295
300.8 | 0.02164 | 1025 | 300.5 | 0.02164 | 3291
301.1 | 0.02164 | 1024 | 300.8 | 0.02164 | 3288
301.4 | 0.02164 | 1023 | 301.1 | 0.02164 | 3284
301.7 | 0.02164 | 1022 | 301.4 | 0.02164 | 3280
302 | 0.02164 | 1021 | 301.7 | 0.02164 | 3277
302.3 | 0.02164 | 1020 | 302 | 0.02164 | 3273
302.7 | 0.02164 | 1018 | 302.3 | 0.02164 | 3270
303 | 0.02164 | 1017 | 302.7 | 0.02164 | 3266
303.3 | 0.02164 | 1016 | 303 | 0.02164 | 3263
303.6 | 0.02164 | 1015 | 303.3 | 0.02164 | 3259
303.9 | 0.02164 | 1014 | 303.6 | 0.02164 | 3255
304.2 | 0.02164 | 1013 | 303.9 | 0.02164 | 3252
304.5 | 0.02164 | 1012 | 304.2 | 0.02164 | 3248
304.8 | 0.02164 | 1011 | 304.5 | 0.02164 | 3245
305.1 | 0.02164 | 1010 | 304.8 | 0.02164 | 3241
305.4 | 0.02164 | 1009 | 305.1 | 0.02164 | 3238
305.7 | 0.02164 | 1008 | 305.4 | 0.02164 | 3234
306 | 0.02164 | 1007 | 305.7 | 0.02164 | 3230
306.3 | 0.02164 | 1006 | 306 | 0.02164 | 3227
306.6 | 0.02164 | 1005 | 306.3 | 0.02164 | 3223
306.9 | 0.02164 | 1004 | 306.6 | 0.02164 | 3220
307.2 | 0.02164 | 1003 | 306.9 | 0.02164 | 3216
307.5 | 0.02164 | 1002 | 307.2 | 0.02164 | 3213
307.8 | 0.02164 | 1001 | 307.5 | 0.02164 | 3209
308.1 | 0.02164 | 1000 | 307.8 | 0.02164 | 3205
308.4 | 0.02164 | 999.6 | 308.1 | 0.02164 | 3202
308.7 | 0.02164 | 998.7 | 308.4 | 0.02164 | 3198
309 | 0.02164 | 997.9 | 308.7 | 0.02164 | 3195
309.3 | 0.02164 | 997.1 | 309 | 0.02164 | 3191
309.6 | 0.02164 | 996.3 | 309.3 | 0.02164 | 3188
309.9 | 0.02164 | 995.5 | 309.6 | 0.02164 | 3184
310.2 | 0.02164 | 994.7 | 309.9 | 0.02164 | 3180
310.5 | 0.02164 | 994 | 310.2 | 0.02164 | 3177
310.8 | 0.02164 | 993.2 | 310.5 | 0.02164 | 3173
311.1 | 0.02164 | 992.5 | 310.8 | 0.02164 | 3170
311.4 | 0.02164 | 991.8 | 311.1 | 0.02164 | 3166
311.7 | 0.02164 | 991.1 | 311.4 | 0.02164 | 3163
312 | 0.02164 | 990.4 | 311.7 | 0.02164 | 3159
312.3 | 0.02164 | 989.8 | 312 | 0.02164 | 3155
312.6 | 0.02164 | 989.1 | 312.3 | 0.02164 | 3152
312.9 | 0.02164 | 988.5 | 312.6 | 0.02164 | 3148
313.2 | 0.02164 | 987.9 | 312.9 | 0.02164 | 3145
313.5 | 0.02164 | 987.3 | 313.2 | 0.02164 | 3141
313.8 | 0.02164 | 986.7 | 313.5 | 0.02164 | 3138
314.1 | 0.02164 | 986.1 | 313.8 | 0.02164 | 3134
314.4 | 0.02164 | 985.5 | 314.1 | 0.02164 | 3130
314.7 | 0.02164 | 985 | 314.4 | 0.02164 | 3127
315 | 0.02164 | 984.5 | 314.7 | 0.02164 | 3123
315.3 | 0.02164 | 983.9 | 315 | 0.02164 | 3120
315.6 | 0.02164 | 983.4 | 315.3 | 0.02164 | 3116
315.9 | 0.02164 | 983 | 315.6 | 0.02164 | 3113
316.2 | 0.02164 | 982.5 | 315.9 | 0.02164 | 3109
316.5 | 0.02164 | 982 | 316.2 | 0.02164 | 3105
316.8 | 0.02164 | 981.6 | 316.5 | 0.02164 | 3102
317.1 | 0.02164 | 981.2 | 316.8 | 0.02164 | 3098
317.4 | 0.02164 | 980.7 | 317.1 | 0.02164 | 3095
317.8 | 0.02164 | 980.3 | 317.4 | 0.02164 | 3091
318.1 | 0.02164 | 980 | 317.8 | 0.02164 | 3088
318.4 | 0.02164 | 979.6 | 318.1 | 0.02164 | 3084
318.7 | 0.02164 | 979.2 | 318.4 | 0.02164 | 3080
319 | 0.02164 | 978.9 | 318.7 | 0.02164 | 3077
319.3 | 0.02164 | 978.6 | 319 | 0.02164 | 3073
319.6 | 0.02164 | 978.3 | 319.3 | 0.02164 | 3070
319.9 | 0.02164 | 978 | 319.6 | 0.02164 | 3066
320.2 | 0.02164 | 977.7 | 319.9 | 0.02164 | 3063
320.5 | 0.02164 | 977.4 | 320.2 | 0.02164 | 3059
320.8 | 0.02164 | 977.2 | 320.5 | 0.02164 | 3055
321.1 | 0.02164 | 977 | 320.8 | 0.02164 | 3052
321.4 | 0.02164 | 976.7 | 321.1 | 0.02164 | 3048
321.7 | 0.02164 | 976.5 | 321.4 | 0.02164 | 3045
322 | 0.02164 | 976.3 | 321.7 | 0.02164 | 3041
322.3 | 0.02164 | 976.2 | 322 | 0.02164 | 3038
322.6 | 0.02164 | 976 | 322.3 | 0.02164 | 3034
322.9 | 0.02164 | 975.9 | 322.6 | 0.02164 | 3030
323.2 | 0.02164 | 975.7 | 322.9 | 0.02164 | 3027
323.5 | 0.02164 | 975.6 | 323.2 | 0.02164 | 3023
323.8 | 0.02164 | 1011 | 323.5 | 0.02164 | 3020
324.1 | 0.02164 | 1011 | 323.8 | 0.02164 | 3105
324.4 | 0.02164 | 1010 | 324.1 | 0.02164 | 3102
324.7 | 0.02164 | 1010 | 324.4 | 0.02164 | 3098
325 | 0.02164 | 1010 | 324.7 | 0.02164 | 3095
299.6 | 0.02189 | 1025 | 325 | 0.02164 | 3091
299.9 | 0.02189 | 1024 | 299.6 | 0.02189 | 3291
300.2 | 0.02189 | 1022 | 299.9 | 0.02189 | 3287
300.5 | 0.02189 | 1021 | 300.2 | 0.02189 | 3284
300.8 | 0.02189 | 1020 | 300.5 | 0.02189 | 3280
301.1 | 0.02189 | 1019 | 300.8 | 0.02189 | 3276
301.4 | 0.02189 | 1018 | 301.1 | 0.02189 | 3273
301.7 | 0.02189 | 1016 | 301.4 | 0.02189 | 3269
302 | 0.02189 | 1015 | 301.7 | 0.02189 | 3266
302.3 | 0.02189 | 1014 | 302 | 0.02189 | 3262
302.7 | 0.02189 | 1013 | 302.3 | 0.02189 | 3259
303 | 0.02189 | 1012 | 302.7 | 0.02189 | 3255
303.3 | 0.02189 | 1011 | 303 | 0.02189 | 3252
303.6 | 0.02189 | 1010 | 303.3 | 0.02189 | 3248
303.9 | 0.02189 | 1009 | 303.6 | 0.02189 | 3245
304.2 | 0.02189 | 1008 | 303.9 | 0.02189 | 3241
304.5 | 0.02189 | 1007 | 304.2 | 0.02189 | 3237
304.8 | 0.02189 | 1006 | 304.5 | 0.02189 | 3234
305.1 | 0.02189 | 1005 | 304.8 | 0.02189 | 3230
305.4 | 0.02189 | 1004 | 305.1 | 0.02189 | 3227
305.7 | 0.02189 | 1003 | 305.4 | 0.02189 | 3223
306 | 0.02189 | 1002 | 305.7 | 0.02189 | 3220
306.3 | 0.02189 | 1001 | 306 | 0.02189 | 3216
306.6 | 0.02189 | 999.7 | 306.3 | 0.02189 | 3213
306.9 | 0.02189 | 998.8 | 306.6 | 0.02189 | 3209
307.2 | 0.02189 | 997.9 | 306.9 | 0.02189 | 3205
307.5 | 0.02189 | 997 | 307.2 | 0.02189 | 3202
307.8 | 0.02189 | 996.1 | 307.5 | 0.02189 | 3198
308.1 | 0.02189 | 995.3 | 307.8 | 0.02189 | 3195
308.4 | 0.02189 | 994.4 | 308.1 | 0.02189 | 3191
308.7 | 0.02189 | 993.6 | 308.4 | 0.02189 | 3188
309 | 0.02189 | 992.8 | 308.7 | 0.02189 | 3184
309.3 | 0.02189 | 992 | 309 | 0.02189 | 3181
309.6 | 0.02189 | 991.2 | 309.3 | 0.02189 | 3177
309.9 | 0.02189 | 990.4 | 309.6 | 0.02189 | 3173
310.2 | 0.02189 | 989.7 | 309.9 | 0.02189 | 3170
310.5 | 0.02189 | 988.9 | 310.2 | 0.02189 | 3166
310.8 | 0.02189 | 988.2 | 310.5 | 0.02189 | 3163
311.1 | 0.02189 | 987.5 | 310.8 | 0.02189 | 3159
311.4 | 0.02189 | 986.8 | 311.1 | 0.02189 | 3156
311.7 | 0.02189 | 986.1 | 311.4 | 0.02189 | 3152
312 | 0.02189 | 985.5 | 311.7 | 0.02189 | 3149
312.3 | 0.02189 | 984.8 | 312 | 0.02189 | 3145
312.6 | 0.02189 | 984.2 | 312.3 | 0.02189 | 3141
312.9 | 0.02189 | 983.5 | 312.6 | 0.02189 | 3138
313.2 | 0.02189 | 982.9 | 312.9 | 0.02189 | 3134
313.5 | 0.02189 | 982.3 | 313.2 | 0.02189 | 3131
313.8 | 0.02189 | 981.8 | 313.5 | 0.02189 | 3127
314.1 | 0.02189 | 981.2 | 313.8 | 0.02189 | 3124
314.4 | 0.02189 | 980.6 | 314.1 | 0.02189 | 3120
314.7 | 0.02189 | 980.1 | 314.4 | 0.02189 | 3117
315 | 0.02189 | 979.6 | 314.7 | 0.02189 | 3113
315.3 | 0.02189 | 979.1 | 315 | 0.02189 | 3109
315.6 | 0.02189 | 978.6 | 315.3 | 0.02189 | 3106
315.9 | 0.02189 | 978.1 | 315.6 | 0.02189 | 3102
316.2 | 0.02189 | 977.7 | 315.9 | 0.02189 | 3099
316.5 | 0.02189 | 977.2 | 316.2 | 0.02189 | 3095
316.8 | 0.02189 | 976.8 | 316.5 | 0.02189 | 3092
317.1 | 0.02189 | 976.4 | 316.8 | 0.02189 | 3088
317.4 | 0.02189 | 976 | 317.1 | 0.02189 | 3085
317.8 | 0.02189 | 975.6 | 317.4 | 0.02189 | 3081
318.1 | 0.02189 | 975.2 | 317.8 | 0.02189 | 3077
318.4 | 0.02189 | 974.9 | 318.1 | 0.02189 | 3074
318.7 | 0.02189 | 974.5 | 318.4 | 0.02189 | 3070
319 | 0.02189 | 974.2 | 318.7 | 0.02189 | 3067
319.3 | 0.02189 | 973.9 | 319 | 0.02189 | 3063
319.6 | 0.02189 | 973.6 | 319.3 | 0.02189 | 3060
319.9 | 0.02189 | 973.3 | 319.6 | 0.02189 | 3056
320.2 | 0.02189 | 973 | 319.9 | 0.02189 | 3053
320.5 | 0.02189 | 972.8 | 320.2 | 0.02189 | 3049
320.8 | 0.02189 | 972.5 | 320.5 | 0.02189 | 3045
321.1 | 0.02189 | 972.3 | 320.8 | 0.02189 | 3042
321.4 | 0.02189 | 972.1 | 321.1 | 0.02189 | 3038
321.7 | 0.02189 | 971.9 | 321.4 | 0.02189 | 3035
322 | 0.02189 | 971.7 | 321.7 | 0.02189 | 3031
322.3 | 0.02189 | 971.6 | 322 | 0.02189 | 3028
322.6 | 0.02189 | 971.4 | 322.3 | 0.02189 | 3024
322.9 | 0.02189 | 971.3 | 322.6 | 0.02189 | 3020
323.2 | 0.02189 | 971.2 | 322.9 | 0.02189 | 3017
323.5 | 0.02189 | 971.1 | 323.2 | 0.02189 | 3013
323.8 | 0.02189 | 971 | 323.5 | 0.02189 | 3010
324.1 | 0.02189 | 1006 | 323.8 | 0.02189 | 3006
324.4 | 0.02189 | 1006 | 324.1 | 0.02189 | 3091
324.7 | 0.02189 | 1005 | 324.4 | 0.02189 | 3088
325 | 0.02189 | 1005 | 324.7 | 0.02189 | 3084
299.9 | 0.02215 | 1018 | 325 | 0.02189 | 3081
300.2 | 0.02215 | 1017 | 299.9 | 0.02215 | 3276
300.5 | 0.02215 | 1016 | 300.2 | 0.02215 | 3273
300.8 | 0.02215 | 1015 | 300.5 | 0.02215 | 3269
301.1 | 0.02215 | 1013 | 300.8 | 0.02215 | 3266
301.4 | 0.02215 | 1012 | 301.1 | 0.02215 | 3262
301.7 | 0.02215 | 1011 | 301.4 | 0.02215 | 3258
302 | 0.02215 | 1010 | 301.7 | 0.02215 | 3255
302.3 | 0.02215 | 1009 | 302 | 0.02215 | 3251
302.7 | 0.02215 | 1008 | 302.3 | 0.02215 | 3248
303 | 0.02215 | 1007 | 302.7 | 0.02215 | 3244
303.3 | 0.02215 | 1006 | 303 | 0.02215 | 3241
303.6 | 0.02215 | 1004 | 303.3 | 0.02215 | 3237
303.9 | 0.02215 | 1003 | 303.6 | 0.02215 | 3234
304.2 | 0.02215 | 1002 | 303.9 | 0.02215 | 3230
304.5 | 0.02215 | 1001 | 304.2 | 0.02215 | 3227
304.8 | 0.02215 | 1000 | 304.5 | 0.02215 | 3223
305.1 | 0.02215 | 999.3 | 304.8 | 0.02215 | 3220
305.4 | 0.02215 | 998.3 | 305.1 | 0.02215 | 3216
305.7 | 0.02215 | 997.4 | 305.4 | 0.02215 | 3212
306 | 0.02215 | 996.4 | 305.7 | 0.02215 | 3209
306.3 | 0.02215 | 995.5 | 306 | 0.02215 | 3205
306.6 | 0.02215 | 994.6 | 306.3 | 0.02215 | 3202
306.9 | 0.02215 | 993.7 | 306.6 | 0.02215 | 3198
307.2 | 0.02215 | 992.8 | 306.9 | 0.02215 | 3195
307.5 | 0.02215 | 991.9 | 307.2 | 0.02215 | 3191
307.8 | 0.02215 | 991 | 307.5 | 0.02215 | 3188
308.1 | 0.02215 | 990.2 | 307.8 | 0.02215 | 3184
308.4 | 0.02215 | 989.4 | 308.1 | 0.02215 | 3181
308.7 | 0.02215 | 988.5 | 308.4 | 0.02215 | 3177
309 | 0.02215 | 987.7 | 308.7 | 0.02215 | 3174
309.3 | 0.02215 | 987 | 309 | 0.02215 | 3170
309.6 | 0.02215 | 986.2 | 309.3 | 0.02215 | 3166
309.9 | 0.02215 | 985.4 | 309.6 | 0.02215 | 3163
310.2 | 0.02215 | 984.7 | 309.9 | 0.02215 | 3159
310.5 | 0.02215 | 983.9 | 310.2 | 0.02215 | 3156
310.8 | 0.02215 | 983.2 | 310.5 | 0.02215 | 3152
311.1 | 0.02215 | 982.5 | 310.8 | 0.02215 | 3149
311.4 | 0.02215 | 981.8 | 311.1 | 0.02215 | 3145
311.7 | 0.02215 | 981.2 | 311.4 | 0.02215 | 3142
312 | 0.02215 | 980.5 | 311.7 | 0.02215 | 3138
312.3 | 0.02215 | 979.9 | 312 | 0.02215 | 3135
312.6 | 0.02215 | 979.3 | 312.3 | 0.02215 | 3131
312.9 | 0.02215 | 978.6 | 312.6 | 0.02215 | 3127
313.2 | 0.02215 | 978 | 312.9 | 0.02215 | 3124
313.5 | 0.02215 | 977.5 | 313.2 | 0.02215 | 3120
313.8 | 0.02215 | 976.9 | 313.5 | 0.02215 | 3117
314.1 | 0.02215 | 976.3 | 313.8 | 0.02215 | 3113
314.4 | 0.02215 | 975.8 | 314.1 | 0.02215 | 3110
314.7 | 0.02215 | 975.3 | 314.4 | 0.02215 | 3106
315 | 0.02215 | 974.8 | 314.7 | 0.02215 | 3103
315.3 | 0.02215 | 974.3 | 315 | 0.02215 | 3099
315.6 | 0.02215 | 973.8 | 315.3 | 0.02215 | 3096
315.9 | 0.02215 | 973.3 | 315.6 | 0.02215 | 3092
316.2 | 0.02215 | 972.9 | 315.9 | 0.02215 | 3089
316.5 | 0.02215 | 972.5 | 316.2 | 0.02215 | 3085
316.8 | 0.02215 | 972 | 316.5 | 0.02215 | 3081
317.1 | 0.02215 | 971.6 | 316.8 | 0.02215 | 3078
317.4 | 0.02215 | 971.2 | 317.1 | 0.02215 | 3074
317.8 | 0.02215 | 970.9 | 317.4 | 0.02215 | 3071
318.1 | 0.02215 | 970.5 | 317.8 | 0.02215 | 3067
318.4 | 0.02215 | 970.2 | 318.1 | 0.02215 | 3064
318.7 | 0.02215 | 969.8 | 318.4 | 0.02215 | 3060
319 | 0.02215 | 969.5 | 318.7 | 0.02215 | 3057
319.3 | 0.02215 | 969.2 | 319 | 0.02215 | 3053
319.6 | 0.02215 | 968.9 | 319.3 | 0.02215 | 3050
319.9 | 0.02215 | 968.6 | 319.6 | 0.02215 | 3046
320.2 | 0.02215 | 968.4 | 319.9 | 0.02215 | 3042
320.5 | 0.02215 | 968.1 | 320.2 | 0.02215 | 3039
320.8 | 0.02215 | 967.9 | 320.5 | 0.02215 | 3035
321.1 | 0.02215 | 967.7 | 320.8 | 0.02215 | 3032
321.4 | 0.02215 | 967.5 | 321.1 | 0.02215 | 3028
321.7 | 0.02215 | 967.3 | 321.4 | 0.02215 | 3025
322 | 0.02215 | 967.1 | 321.7 | 0.02215 | 3021
322.3 | 0.02215 | 967 | 322 | 0.02215 | 3018
322.6 | 0.02215 | 966.9 | 322.3 | 0.02215 | 3014
322.9 | 0.02215 | 966.7 | 322.6 | 0.02215 | 3011
323.2 | 0.02215 | 966.6 | 322.9 | 0.02215 | 3007
323.5 | 0.02215 | 966.5 | 323.2 | 0.02215 | 3004
323.8 | 0.02215 | 966.4 | 323.5 | 0.02215 | 3000
324.1 | 0.02215 | 1001 | 323.8 | 0.02215 | 2996
324.4 | 0.02215 | 1001 | 324.1 | 0.02215 | 3081
324.7 | 0.02215 | 1001 | 324.4 | 0.02215 | 3078
325 | 0.02215 | 1000 | 324.7 | 0.02215 | 3074
299.9 | 0.0224 | 1013 | 325 | 0.02215 | 3071
300.2 | 0.0224 | 1012 | 299.9 | 0.0224 | 3265
300.5 | 0.0224 | 1010 | 300.2 | 0.0224 | 3262
300.8 | 0.0224 | 1009 | 300.5 | 0.0224 | 3258
301.1 | 0.0224 | 1008 | 300.8 | 0.0224 | 3255
301.4 | 0.0224 | 1007 | 301.1 | 0.0224 | 3251
301.7 | 0.0224 | 1006 | 301.4 | 0.0224 | 3248
302 | 0.0224 | 1005 | 301.7 | 0.0224 | 3244
302.3 | 0.0224 | 1004 | 302 | 0.0224 | 3241
302.7 | 0.0224 | 1002 | 302.3 | 0.0224 | 3237
303 | 0.0224 | 1001 | 302.7 | 0.0224 | 3234
303.3 | 0.0224 | 1000 | 303 | 0.0224 | 3230
303.6 | 0.0224 | 999.2 | 303.3 | 0.0224 | 3227
303.9 | 0.0224 | 998.2 | 303.6 | 0.0224 | 3223
304.2 | 0.0224 | 997.1 | 303.9 | 0.0224 | 3219
304.5 | 0.0224 | 996.1 | 304.2 | 0.0224 | 3216
304.8 | 0.0224 | 995.1 | 304.5 | 0.0224 | 3212
305.1 | 0.0224 | 994.1 | 304.8 | 0.0224 | 3209
305.4 | 0.0224 | 993.2 | 305.1 | 0.0224 | 3205
305.7 | 0.0224 | 992.2 | 305.4 | 0.0224 | 3202
306 | 0.0224 | 991.3 | 305.7 | 0.0224 | 3198
306.3 | 0.0224 | 990.4 | 306 | 0.0224 | 3195
306.6 | 0.0224 | 989.5 | 306.3 | 0.0224 | 3191
306.9 | 0.0224 | 988.6 | 306.6 | 0.0224 | 3188
307.2 | 0.0224 | 987.7 | 306.9 | 0.0224 | 3184
307.5 | 0.0224 | 986.8 | 307.2 | 0.0224 | 3181
307.8 | 0.0224 | 986 | 307.5 | 0.0224 | 3177
308.1 | 0.0224 | 985.1 | 307.8 | 0.0224 | 3174
308.4 | 0.0224 | 984.3 | 308.1 | 0.0224 | 3170
308.7 | 0.0224 | 983.5 | 308.4 | 0.0224 | 3167
309 | 0.0224 | 982.7 | 308.7 | 0.0224 | 3163
309.3 | 0.0224 | 982 | 309 | 0.0224 | 3160
309.6 | 0.0224 | 981.2 | 309.3 | 0.0224 | 3156
309.9 | 0.0224 | 980.4 | 309.6 | 0.0224 | 3152
310.2 | 0.0224 | 979.7 | 309.9 | 0.0224 | 3149
310.5 | 0.0224 | 979 | 310.2 | 0.0224 | 3145
310.8 | 0.0224 | 978.3 | 310.5 | 0.0224 | 3142
311.1 | 0.0224 | 977.6 | 310.8 | 0.0224 | 3138
311.4 | 0.0224 | 976.9 | 311.1 | 0.0224 | 3135
311.7 | 0.0224 | 976.3 | 311.4 | 0.0224 | 3131
312 | 0.0224 | 975.6 | 311.7 | 0.0224 | 3128
312.3 | 0.0224 | 975 | 312 | 0.0224 | 3124
312.6 | 0.0224 | 974.4 | 312.3 | 0.0224 | 3121
312.9 | 0.0224 | 973.8 | 312.6 | 0.0224 | 3117
313.2 | 0.0224 | 973.2 | 312.9 | 0.0224 | 3114
313.5 | 0.0224 | 972.6 | 313.2 | 0.0224 | 3110
313.8 | 0.0224 | 972.1 | 313.5 | 0.0224 | 3107
314.1 | 0.0224 | 971.5 | 313.8 | 0.0224 | 3103
314.4 | 0.0224 | 971 | 314.1 | 0.0224 | 3100
314.7 | 0.0224 | 970.5 | 314.4 | 0.0224 | 3096
315 | 0.0224 | 970 | 314.7 | 0.0224 | 3093
315.3 | 0.0224 | 969.5 | 315 | 0.0224 | 3089
315.6 | 0.0224 | 969 | 315.3 | 0.0224 | 3085
315.9 | 0.0224 | 968.6 | 315.6 | 0.0224 | 3082
316.2 | 0.0224 | 968.2 | 315.9 | 0.0224 | 3078
316.5 | 0.0224 | 967.7 | 316.2 | 0.0224 | 3075
316.8 | 0.0224 | 967.3 | 316.5 | 0.0224 | 3071
317.1 | 0.0224 | 966.9 | 316.8 | 0.0224 | 3068
317.4 | 0.0224 | 966.6 | 317.1 | 0.0224 | 3064
317.8 | 0.0224 | 966.2 | 317.4 | 0.0224 | 3061
318.1 | 0.0224 | 965.8 | 317.8 | 0.0224 | 3057
318.4 | 0.0224 | 965.5 | 318.1 | 0.0224 | 3054
318.7 | 0.0224 | 965.2 | 318.4 | 0.0224 | 3050
319 | 0.0224 | 964.9 | 318.7 | 0.0224 | 3047
319.3 | 0.0224 | 964.6 | 319 | 0.0224 | 3043
319.6 | 0.0224 | 964.3 | 319.3 | 0.0224 | 3040
319.9 | 0.0224 | 964 | 319.6 | 0.0224 | 3036
320.2 | 0.0224 | 963.8 | 319.9 | 0.0224 | 3033
320.5 | 0.0224 | 963.6 | 320.2 | 0.0224 | 3029
320.8 | 0.0224 | 963.3 | 320.5 | 0.0224 | 3026
321.1 | 0.0224 | 963.1 | 320.8 | 0.0224 | 3022
321.4 | 0.0224 | 963 | 321.1 | 0.0224 | 3018
321.7 | 0.0224 | 962.8 | 321.4 | 0.0224 | 3015
322 | 0.0224 | 962.6 | 321.7 | 0.0224 | 3011
322.3 | 0.0224 | 962.5 | 322 | 0.0224 | 3008
322.6 | 0.0224 | 962.3 | 322.3 | 0.0224 | 3004
322.9 | 0.0224 | 962.2 | 322.6 | 0.0224 | 3001
323.2 | 0.0224 | 962.1 | 322.9 | 0.0224 | 2997
323.5 | 0.0224 | 962 | 323.2 | 0.0224 | 2994
323.8 | 0.0224 | 962 | 323.5 | 0.0224 | 2990
324.1 | 0.0224 | 961.9 | 323.8 | 0.0224 | 2987
324.4 | 0.0224 | 996.3 | 324.1 | 0.0224 | 2983
324.7 | 0.0224 | 996.1 | 324.4 | 0.0224 | 3068
325 | 0.0224 | 995.9 | 324.7 | 0.0224 | 3064
300.2 | 0.02266 | 1006 | 325 | 0.0224 | 3061
300.5 | 0.02266 | 1005 | 300.2 | 0.02266 | 3251
300.8 | 0.02266 | 1004 | 300.5 | 0.02266 | 3247
301.1 | 0.02266 | 1003 | 300.8 | 0.02266 | 3244
301.4 | 0.02266 | 1002 | 301.1 | 0.02266 | 3240
301.7 | 0.02266 | 1000 | 301.4 | 0.02266 | 3237
302 | 0.02266 | 999.4 | 301.7 | 0.02266 | 3233
302.3 | 0.02266 | 998.3 | 302 | 0.02266 | 3230
302.7 | 0.02266 | 997.2 | 302.3 | 0.02266 | 3226
303 | 0.02266 | 996.1 | 302.7 | 0.02266 | 3223
303.3 | 0.02266 | 995 | 303 | 0.02266 | 3219
303.6 | 0.02266 | 994 | 303.3 | 0.02266 | 3216
303.9 | 0.02266 | 993 | 303.6 | 0.02266 | 3212
304.2 | 0.02266 | 992 | 303.9 | 0.02266 | 3209
304.5 | 0.02266 | 991 | 304.2 | 0.02266 | 3205
304.8 | 0.02266 | 990 | 304.5 | 0.02266 | 3202
305.1 | 0.02266 | 989 | 304.8 | 0.02266 | 3198
305.4 | 0.02266 | 988.1 | 305.1 | 0.02266 | 3195
305.7 | 0.02266 | 987.1 | 305.4 | 0.02266 | 3191
306 | 0.02266 | 986.2 | 305.7 | 0.02266 | 3188
306.3 | 0.02266 | 985.3 | 306 | 0.02266 | 3184
306.6 | 0.02266 | 984.4 | 306.3 | 0.02266 | 3181
306.9 | 0.02266 | 983.5 | 306.6 | 0.02266 | 3177
307.2 | 0.02266 | 982.7 | 306.9 | 0.02266 | 3174
307.5 | 0.02266 | 981.8 | 307.2 | 0.02266 | 3170
307.8 | 0.02266 | 981 | 307.5 | 0.02266 | 3167
308.1 | 0.02266 | 980.1 | 307.8 | 0.02266 | 3163
308.4 | 0.02266 | 979.3 | 308.1 | 0.02266 | 3160
308.7 | 0.02266 | 978.5 | 308.4 | 0.02266 | 3156
309 | 0.02266 | 977.8 | 308.7 | 0.02266 | 3153
309.3 | 0.02266 | 977 | 309 | 0.02266 | 3149
309.6 | 0.02266 | 976.3 | 309.3 | 0.02266 | 3146
309.9 | 0.02266 | 975.5 | 309.6 | 0.02266 | 3142
310.2 | 0.02266 | 974.8 | 309.9 | 0.02266 | 3139
310.5 | 0.02266 | 974.1 | 310.2 | 0.02266 | 3135
310.8 | 0.02266 | 973.4 | 310.5 | 0.02266 | 3132
311.1 | 0.02266 | 972.7 | 310.8 | 0.02266 | 3128
311.4 | 0.02266 | 972.1 | 311.1 | 0.02266 | 3125
311.7 | 0.02266 | 971.4 | 311.4 | 0.02266 | 3121
312 | 0.02266 | 970.8 | 311.7 | 0.02266 | 3118
312.3 | 0.02266 | 970.2 | 312 | 0.02266 | 3114
312.6 | 0.02266 | 969.6 | 312.3 | 0.02266 | 3111
312.9 | 0.02266 | 969 | 312.6 | 0.02266 | 3107
313.2 | 0.02266 | 968.4 | 312.9 | 0.02266 | 3104
313.5 | 0.02266 | 967.8 | 313.2 | 0.02266 | 3100
313.8 | 0.02266 | 967.3 | 313.5 | 0.02266 | 3096
314.1 | 0.02266 | 966.8 | 313.8 | 0.02266 | 3093
314.4 | 0.02266 | 966.3 | 314.1 | 0.02266 | 3089
314.7 | 0.02266 | 965.8 | 314.4 | 0.02266 | 3086
315 | 0.02266 | 965.3 | 314.7 | 0.02266 | 3082
315.3 | 0.02266 | 964.8 | 315 | 0.02266 | 3079
315.6 | 0.02266 | 964.3 | 315.3 | 0.02266 | 3075
315.9 | 0.02266 | 963.9 | 315.6 | 0.02266 | 3072
316.2 | 0.02266 | 963.5 | 315.9 | 0.02266 | 3068
316.5 | 0.02266 | 963.1 | 316.2 | 0.02266 | 3065
316.8 | 0.02266 | 962.7 | 316.5 | 0.02266 | 3061
317.1 | 0.02266 | 962.3 | 316.8 | 0.02266 | 3058
317.4 | 0.02266 | 961.9 | 317.1 | 0.02266 | 3054
317.8 | 0.02266 | 961.6 | 317.4 | 0.02266 | 3051
318.1 | 0.02266 | 961.2 | 317.8 | 0.02266 | 3047
318.4 | 0.02266 | 960.9 | 318.1 | 0.02266 | 3044
318.7 | 0.02266 | 960.6 | 318.4 | 0.02266 | 3040
319 | 0.02266 | 960.3 | 318.7 | 0.02266 | 3037
319.3 | 0.02266 | 960 | 319 | 0.02266 | 3033
319.6 | 0.02266 | 959.7 | 319.3 | 0.02266 | 3030
319.9 | 0.02266 | 959.5 | 319.6 | 0.02266 | 3026
320.2 | 0.02266 | 959.2 | 319.9 | 0.02266 | 3023
320.5 | 0.02266 | 959 | 320.2 | 0.02266 | 3019
320.8 | 0.02266 | 958.8 | 320.5 | 0.02266 | 3016
321.1 | 0.02266 | 958.6 | 320.8 | 0.02266 | 3012
321.4 | 0.02266 | 958.4 | 321.1 | 0.02266 | 3009
321.7 | 0.02266 | 958.3 | 321.4 | 0.02266 | 3005
322 | 0.02266 | 958.1 | 321.7 | 0.02266 | 3002
322.3 | 0.02266 | 958 | 322 | 0.02266 | 2998
322.6 | 0.02266 | 957.9 | 322.3 | 0.02266 | 2995
322.9 | 0.02266 | 957.8 | 322.6 | 0.02266 | 2991
323.2 | 0.02266 | 957.7 | 322.9 | 0.02266 | 2988
323.5 | 0.02266 | 957.6 | 323.2 | 0.02266 | 2984
323.8 | 0.02266 | 957.5 | 323.5 | 0.02266 | 2981
324.1 | 0.02266 | 957.5 | 323.8 | 0.02266 | 2977
324.4 | 0.02266 | 957.5 | 324.1 | 0.02266 | 2974
324.7 | 0.02266 | 991.5 | 324.4 | 0.02266 | 2970
325 | 0.02266 | 991.3 | 324.7 | 0.02266 | 3054
300.2 | 0.02291 | 1001 | 325 | 0.02266 | 3051
300.5 | 0.02291 | 1000 | 300.2 | 0.02291 | 3240
300.8 | 0.02291 | 998.6 | 300.5 | 0.02291 | 3237
301.1 | 0.02291 | 997.5 | 300.8 | 0.02291 | 3233
301.4 | 0.02291 | 996.4 | 301.1 | 0.02291 | 3230
301.7 | 0.02291 | 995.2 | 301.4 | 0.02291 | 3226
302 | 0.02291 | 994.1 | 301.7 | 0.02291 | 3223
302.3 | 0.02291 | 993.1 | 302 | 0.02291 | 3219
302.7 | 0.02291 | 992 | 302.3 | 0.02291 | 3216
303 | 0.02291 | 990.9 | 302.7 | 0.02291 | 3212
303.3 | 0.02291 | 989.9 | 303 | 0.02291 | 3209
303.6 | 0.02291 | 988.9 | 303.3 | 0.02291 | 3205
303.9 | 0.02291 | 987.8 | 303.6 | 0.02291 | 3202
304.2 | 0.02291 | 986.8 | 303.9 | 0.02291 | 3198
304.5 | 0.02291 | 985.9 | 304.2 | 0.02291 | 3195
304.8 | 0.02291 | 984.9 | 304.5 | 0.02291 | 3191
305.1 | 0.02291 | 983.9 | 304.8 | 0.02291 | 3188
305.4 | 0.02291 | 983 | 305.1 | 0.02291 | 3184
305.7 | 0.02291 | 982.1 | 305.4 | 0.02291 | 3181
306 | 0.02291 | 981.2 | 305.7 | 0.02291 | 3177
306.3 | 0.02291 | 980.3 | 306 | 0.02291 | 3174
306.6 | 0.02291 | 979.4 | 306.3 | 0.02291 | 3170
306.9 | 0.02291 | 978.5 | 306.6 | 0.02291 | 3167
307.2 | 0.02291 | 977.7 | 306.9 | 0.02291 | 3163
307.5 | 0.02291 | 976.8 | 307.2 | 0.02291 | 3160
307.8 | 0.02291 | 976 | 307.5 | 0.02291 | 3156
308.1 | 0.02291 | 975.2 | 307.8 | 0.02291 | 3153
308.4 | 0.02291 | 974.4 | 308.1 | 0.02291 | 3149
308.7 | 0.02291 | 973.6 | 308.4 | 0.02291 | 3146
309 | 0.02291 | 972.8 | 308.7 | 0.02291 | 3142
309.3 | 0.02291 | 972.1 | 309 | 0.02291 | 3139
309.6 | 0.02291 | 971.4 | 309.3 | 0.02291 | 3135
309.9 | 0.02291 | 970.6 | 309.6 | 0.02291 | 3132
310.2 | 0.02291 | 969.9 | 309.9 | 0.02291 | 3128
310.5 | 0.02291 | 969.2 | 310.2 | 0.02291 | 3125
310.8 | 0.02291 | 968.6 | 310.5 | 0.02291 | 3121
311.1 | 0.02291 | 967.9 | 310.8 | 0.02291 | 3118
311.4 | 0.02291 | 967.2 | 311.1 | 0.02291 | 3114
311.7 | 0.02291 | 966.6 | 311.4 | 0.02291 | 3111
312 | 0.02291 | 966 | 311.7 | 0.02291 | 3107
312.3 | 0.02291 | 965.4 | 312 | 0.02291 | 3104
312.6 | 0.02291 | 964.8 | 312.3 | 0.02291 | 3100
312.9 | 0.02291 | 964.2 | 312.6 | 0.02291 | 3097
313.2 | 0.02291 | 963.6 | 312.9 | 0.02291 | 3093
313.5 | 0.02291 | 963.1 | 313.2 | 0.02291 | 3090
313.8 | 0.02291 | 962.6 | 313.5 | 0.02291 | 3086
314.1 | 0.02291 | 962.1 | 313.8 | 0.02291 | 3083
314.4 | 0.02291 | 961.5 | 314.1 | 0.02291 | 3079
314.7 | 0.02291 | 961.1 | 314.4 | 0.02291 | 3076
315 | 0.02291 | 960.6 | 314.7 | 0.02291 | 3072
315.3 | 0.02291 | 960.1 | 315 | 0.02291 | 3069
315.6 | 0.02291 | 959.7 | 315.3 | 0.02291 | 3065
315.9 | 0.02291 | 959.2 | 315.6 | 0.02291 | 3062
316.2 | 0.02291 | 958.8 | 315.9 | 0.02291 | 3058
316.5 | 0.02291 | 958.4 | 316.2 | 0.02291 | 3055
316.8 | 0.02291 | 958 | 316.5 | 0.02291 | 3051
317.1 | 0.02291 | 957.7 | 316.8 | 0.02291 | 3048
317.4 | 0.02291 | 957.3 | 317.1 | 0.02291 | 3044
317.8 | 0.02291 | 957 | 317.4 | 0.02291 | 3041
318.1 | 0.02291 | 956.6 | 317.8 | 0.02291 | 3037
318.4 | 0.02291 | 956.3 | 318.1 | 0.02291 | 3034
318.7 | 0.02291 | 956 | 318.4 | 0.02291 | 3030
319 | 0.02291 | 955.7 | 318.7 | 0.02291 | 3027
319.3 | 0.02291 | 955.5 | 319 | 0.02291 | 3023
319.6 | 0.02291 | 955.2 | 319.3 | 0.02291 | 3020
319.9 | 0.02291 | 955 | 319.6 | 0.02291 | 3016
320.2 | 0.02291 | 954.7 | 319.9 | 0.02291 | 3013
320.5 | 0.02291 | 954.5 | 320.2 | 0.02291 | 3009
320.8 | 0.02291 | 954.3 | 320.5 | 0.02291 | 3006
321.1 | 0.02291 | 954.1 | 320.8 | 0.02291 | 3002
321.4 | 0.02291 | 954 | 321.1 | 0.02291 | 2999
321.7 | 0.02291 | 953.8 | 321.4 | 0.02291 | 2995
322 | 0.02291 | 953.7 | 321.7 | 0.02291 | 2992
322.3 | 0.02291 | 953.6 | 322 | 0.02291 | 2988
322.6 | 0.02291 | 953.5 | 322.3 | 0.02291 | 2985
322.9 | 0.02291 | 953.4 | 322.6 | 0.02291 | 2981
323.2 | 0.02291 | 953.3 | 322.9 | 0.02291 | 2978
323.5 | 0.02291 | 953.2 | 323.2 | 0.02291 | 2974
323.8 | 0.02291 | 953.2 | 323.5 | 0.02291 | 2971
324.1 | 0.02291 | 953.1 | 323.8 | 0.02291 | 2967
324.4 | 0.02291 | 953.1 | 324.1 | 0.02291 | 2964
324.7 | 0.02291 | 953.1 | 324.4 | 0.02291 | 2960
325 | 0.02291 | 986.8 | 324.7 | 0.02291 | 2957
300.5 | 0.02317 | 994.5 | 325 | 0.02291 | 3041
300.8 | 0.02317 | 993.4 | 300.5 | 0.02317 | 3226
301.1 | 0.02317 | 992.3 | 300.8 | 0.02317 | 3223
301.4 | 0.02317 | 991.2 | 301.1 | 0.02317 | 3219
301.7 | 0.02317 | 990 | 301.4 | 0.02317 | 3216
302 | 0.02317 | 989 | 301.7 | 0.02317 | 3212
302.3 | 0.02317 | 987.9 | 302 | 0.02317 | 3209
302.7 | 0.02317 | 986.8 | 302.3 | 0.02317 | 3205
303 | 0.02317 | 985.8 | 302.7 | 0.02317 | 3202
303.3 | 0.02317 | 984.8 | 303 | 0.02317 | 3198
303.6 | 0.02317 | 983.7 | 303.3 | 0.02317 | 3195
303.9 | 0.02317 | 982.7 | 303.6 | 0.02317 | 3191
304.2 | 0.02317 | 981.8 | 303.9 | 0.02317 | 3188
304.5 | 0.02317 | 980.8 | 304.2 | 0.02317 | 3184
304.8 | 0.02317 | 979.8 | 304.5 | 0.02317 | 3181
305.1 | 0.02317 | 978.9 | 304.8 | 0.02317 | 3177
305.4 | 0.02317 | 978 | 305.1 | 0.02317 | 3174
305.7 | 0.02317 | 977.1 | 305.4 | 0.02317 | 3171
306 | 0.02317 | 976.2 | 305.7 | 0.02317 | 3167
306.3 | 0.02317 | 975.3 | 306 | 0.02317 | 3164
306.6 | 0.02317 | 974.4 | 306.3 | 0.02317 | 3160
306.9 | 0.02317 | 973.5 | 306.6 | 0.02317 | 3157
307.2 | 0.02317 | 972.7 | 306.9 | 0.02317 | 3153
307.5 | 0.02317 | 971.9 | 307.2 | 0.02317 | 3150
307.8 | 0.02317 | 971.1 | 307.5 | 0.02317 | 3146
308.1 | 0.02317 | 970.3 | 307.8 | 0.02317 | 3143
308.4 | 0.02317 | 969.5 | 308.1 | 0.02317 | 3139
308.7 | 0.02317 | 968.7 | 308.4 | 0.02317 | 3136
309 | 0.02317 | 968 | 308.7 | 0.02317 | 3132
309.3 | 0.02317 | 967.2 | 309 | 0.02317 | 3129
309.6 | 0.02317 | 966.5 | 309.3 | 0.02317 | 3125
309.9 | 0.02317 | 965.8 | 309.6 | 0.02317 | 3122
310.2 | 0.02317 | 965.1 | 309.9 | 0.02317 | 3118
310.5 | 0.02317 | 964.4 | 310.2 | 0.02317 | 3115
310.8 | 0.02317 | 963.7 | 310.5 | 0.02317 | 3111
311.1 | 0.02317 | 963.1 | 310.8 | 0.02317 | 3108
311.4 | 0.02317 | 962.5 | 311.1 | 0.02317 | 3104
311.7 | 0.02317 | 961.8 | 311.4 | 0.02317 | 3101
312 | 0.02317 | 961.2 | 311.7 | 0.02317 | 3097
312.3 | 0.02317 | 960.6 | 312 | 0.02317 | 3094
312.6 | 0.02317 | 960.1 | 312.3 | 0.02317 | 3090
312.9 | 0.02317 | 959.5 | 312.6 | 0.02317 | 3087
313.2 | 0.02317 | 958.9 | 312.9 | 0.02317 | 3083
313.5 | 0.02317 | 958.4 | 313.2 | 0.02317 | 3080
313.8 | 0.02317 | 957.9 | 313.5 | 0.02317 | 3076
314.1 | 0.02317 | 957.4 | 313.8 | 0.02317 | 3073
314.4 | 0.02317 | 956.9 | 314.1 | 0.02317 | 3070
314.7 | 0.02317 | 956.4 | 314.4 | 0.02317 | 3066
315 | 0.02317 | 955.9 | 314.7 | 0.02317 | 3063
315.3 | 0.02317 | 955.5 | 315 | 0.02317 | 3059
315.6 | 0.02317 | 955.1 | 315.3 | 0.02317 | 3056
315.9 | 0.02317 | 954.6 | 315.6 | 0.02317 | 3052
316.2 | 0.02317 | 954.2 | 315.9 | 0.02317 | 3049
316.5 | 0.02317 | 953.8 | 316.2 | 0.02317 | 3045
316.8 | 0.02317 | 953.5 | 316.5 | 0.02317 | 3042
317.1 | 0.02317 | 953.1 | 316.8 | 0.02317 | 3038
317.4 | 0.02317 | 952.8 | 317.1 | 0.02317 | 3035
317.8 | 0.02317 | 952.4 | 317.4 | 0.02317 | 3031
318.1 | 0.02317 | 952.1 | 317.8 | 0.02317 | 3028
318.4 | 0.02317 | 951.8 | 318.1 | 0.02317 | 3024
318.7 | 0.02317 | 951.5 | 318.4 | 0.02317 | 3021
319 | 0.02317 | 951.2 | 318.7 | 0.02317 | 3017
319.3 | 0.02317 | 951 | 319 | 0.02317 | 3014
319.6 | 0.02317 | 950.7 | 319.3 | 0.02317 | 3010
319.9 | 0.02317 | 950.5 | 319.6 | 0.02317 | 3007
320.2 | 0.02317 | 950.3 | 319.9 | 0.02317 | 3003
320.5 | 0.02317 | 950.1 | 320.2 | 0.02317 | 3000
320.8 | 0.02317 | 949.9 | 320.5 | 0.02317 | 2996
321.1 | 0.02317 | 949.7 | 320.8 | 0.02317 | 2993
321.4 | 0.02317 | 949.6 | 321.1 | 0.02317 | 2989
321.7 | 0.02317 | 949.4 | 321.4 | 0.02317 | 2986
322 | 0.02317 | 949.3 | 321.7 | 0.02317 | 2982
322.3 | 0.02317 | 949.2 | 322 | 0.02317 | 2979
322.6 | 0.02317 | 949.1 | 322.3 | 0.02317 | 2975
322.9 | 0.02317 | 949 | 322.6 | 0.02317 | 2972
323.2 | 0.02317 | 948.9 | 322.9 | 0.02317 | 2968
323.5 | 0.02317 | 948.9 | 323.2 | 0.02317 | 2965
323.8 | 0.02317 | 948.8 | 323.5 | 0.02317 | 2961
324.1 | 0.02317 | 948.8 | 323.8 | 0.02317 | 2958
324.4 | 0.02317 | 948.8 | 324.1 | 0.02317 | 2955
324.7 | 0.02317 | 948.8 | 324.4 | 0.02317 | 2951
325 | 0.02317 | 982.4 | 324.7 | 0.02317 | 2948
300.8 | 0.02342 | 988.2 | 325 | 0.02317 | 3031
301.1 | 0.02342 | 987.1 | 300.8 | 0.02342 | 3212
301.4 | 0.02342 | 986 | 301.1 | 0.02342 | 3209
301.7 | 0.02342 | 984.9 | 301.4 | 0.02342 | 3205
302 | 0.02342 | 983.8 | 301.7 | 0.02342 | 3202
302.3 | 0.02342 | 982.8 | 302 | 0.02342 | 3198
302.7 | 0.02342 | 981.7 | 302.3 | 0.02342 | 3195
303 | 0.02342 | 980.7 | 302.7 | 0.02342 | 3191
303.3 | 0.02342 | 979.7 | 303 | 0.02342 | 3188
303.6 | 0.02342 | 978.7 | 303.3 | 0.02342 | 3185
303.9 | 0.02342 | 977.7 | 303.6 | 0.02342 | 3181
304.2 | 0.02342 | 976.7 | 303.9 | 0.02342 | 3178
304.5 | 0.02342 | 975.8 | 304.2 | 0.02342 | 3174
304.8 | 0.02342 | 974.8 | 304.5 | 0.02342 | 3171
305.1 | 0.02342 | 973.9 | 304.8 | 0.02342 | 3167
305.4 | 0.02342 | 973 | 305.1 | 0.02342 | 3164
305.7 | 0.02342 | 972.1 | 305.4 | 0.02342 | 3160
306 | 0.02342 | 971.2 | 305.7 | 0.02342 | 3157
306.3 | 0.02342 | 970.3 | 306 | 0.02342 | 3153
306.6 | 0.02342 | 969.5 | 306.3 | 0.02342 | 3150
306.9 | 0.02342 | 968.6 | 306.6 | 0.02342 | 3146
307.2 | 0.02342 | 967.8 | 306.9 | 0.02342 | 3143
307.5 | 0.02342 | 967 | 307.2 | 0.02342 | 3139
307.8 | 0.02342 | 966.2 | 307.5 | 0.02342 | 3136
308.1 | 0.02342 | 965.4 | 307.8 | 0.02342 | 3133
308.4 | 0.02342 | 964.6 | 308.1 | 0.02342 | 3129
308.7 | 0.02342 | 963.9 | 308.4 | 0.02342 | 3126
309 | 0.02342 | 963.1 | 308.7 | 0.02342 | 3122
309.3 | 0.02342 | 962.4 | 309 | 0.02342 | 3119
309.6 | 0.02342 | 961.7 | 309.3 | 0.02342 | 3115
309.9 | 0.02342 | 961 | 309.6 | 0.02342 | 3112
310.2 | 0.02342 | 960.3 | 309.9 | 0.02342 | 3108
310.5 | 0.02342 | 959.6 | 310.2 | 0.02342 | 3105
310.8 | 0.02342 | 959 | 310.5 | 0.02342 | 3101
311.1 | 0.02342 | 958.3 | 310.8 | 0.02342 | 3098
311.4 | 0.02342 | 957.7 | 311.1 | 0.02342 | 3094
311.7 | 0.02342 | 957.1 | 311.4 | 0.02342 | 3091
312 | 0.02342 | 956.5 | 311.7 | 0.02342 | 3087
312.3 | 0.02342 | 955.9 | 312 | 0.02342 | 3084
312.6 | 0.02342 | 955.4 | 312.3 | 0.02342 | 3080
312.9 | 0.02342 | 954.8 | 312.6 | 0.02342 | 3077
313.2 | 0.02342 | 954.3 | 312.9 | 0.02342 | 3074
313.5 | 0.02342 | 953.7 | 313.2 | 0.02342 | 3070
313.8 | 0.02342 | 953.2 | 313.5 | 0.02342 | 3067
314.1 | 0.02342 | 952.7 | 313.8 | 0.02342 | 3063
314.4 | 0.02342 | 952.3 | 314.1 | 0.02342 | 3060
314.7 | 0.02342 | 951.8 | 314.4 | 0.02342 | 3056
315 | 0.02342 | 951.3 | 314.7 | 0.02342 | 3053
315.3 | 0.02342 | 950.9 | 315 | 0.02342 | 3049
315.6 | 0.02342 | 950.5 | 315.3 | 0.02342 | 3046
315.9 | 0.02342 | 950.1 | 315.6 | 0.02342 | 3042
316.2 | 0.02342 | 949.7 | 315.9 | 0.02342 | 3039
316.5 | 0.02342 | 949.3 | 316.2 | 0.02342 | 3035
316.8 | 0.02342 | 948.9 | 316.5 | 0.02342 | 3032
317.1 | 0.02342 | 948.6 | 316.8 | 0.02342 | 3028
317.4 | 0.02342 | 948.2 | 317.1 | 0.02342 | 3025
317.8 | 0.02342 | 947.9 | 317.4 | 0.02342 | 3021
318.1 | 0.02342 | 947.6 | 317.8 | 0.02342 | 3018
318.4 | 0.02342 | 947.3 | 318.1 | 0.02342 | 3015
318.7 | 0.02342 | 947 | 318.4 | 0.02342 | 3011
319 | 0.02342 | 946.8 | 318.7 | 0.02342 | 3008
319.3 | 0.02342 | 946.5 | 319 | 0.02342 | 3004
319.6 | 0.02342 | 946.3 | 319.3 | 0.02342 | 3001
319.9 | 0.02342 | 946.1 | 319.6 | 0.02342 | 2997
320.2 | 0.02342 | 945.9 | 319.9 | 0.02342 | 2994
320.5 | 0.02342 | 945.7 | 320.2 | 0.02342 | 2990
320.8 | 0.02342 | 945.5 | 320.5 | 0.02342 | 2987
321.1 | 0.02342 | 945.3 | 320.8 | 0.02342 | 2983
321.4 | 0.02342 | 945.2 | 321.1 | 0.02342 | 2980
321.7 | 0.02342 | 945 | 321.4 | 0.02342 | 2976
322 | 0.02342 | 944.9 | 321.7 | 0.02342 | 2973
322.3 | 0.02342 | 944.8 | 322 | 0.02342 | 2969
322.6 | 0.02342 | 944.7 | 322.3 | 0.02342 | 2966
322.9 | 0.02342 | 944.6 | 322.6 | 0.02342 | 2962
323.2 | 0.02342 | 944.6 | 322.9 | 0.02342 | 2959
323.5 | 0.02342 | 944.5 | 323.2 | 0.02342 | 2956
323.8 | 0.02342 | 944.5 | 323.5 | 0.02342 | 2952
324.1 | 0.02342 | 944.5 | 323.8 | 0.02342 | 2949
324.4 | 0.02342 | 944.5 | 324.1 | 0.02342 | 2945
324.7 | 0.02342 | 944.5 | 324.4 | 0.02342 | 2942
325 | 0.02342 | 944.5 | 324.7 | 0.02342 | 2938
300.8 | 0.02368 | 983.1 | 325 | 0.02342 | 2935
301.1 | 0.02368 | 982 | 300.8 | 0.02368 | 3202
301.4 | 0.02368 | 980.9 | 301.1 | 0.02368 | 3198
301.7 | 0.02368 | 979.8 | 301.4 | 0.02368 | 3195
302 | 0.02368 | 978.7 | 301.7 | 0.02368 | 3192
302.3 | 0.02368 | 977.7 | 302 | 0.02368 | 3188
302.7 | 0.02368 | 976.7 | 302.3 | 0.02368 | 3185
303 | 0.02368 | 975.7 | 302.7 | 0.02368 | 3181
303.3 | 0.02368 | 974.7 | 303 | 0.02368 | 3178
303.6 | 0.02368 | 973.7 | 303.3 | 0.02368 | 3174
303.9 | 0.02368 | 972.7 | 303.6 | 0.02368 | 3171
304.2 | 0.02368 | 971.7 | 303.9 | 0.02368 | 3167
304.5 | 0.02368 | 970.8 | 304.2 | 0.02368 | 3164
304.8 | 0.02368 | 969.9 | 304.5 | 0.02368 | 3160
305.1 | 0.02368 | 968.9 | 304.8 | 0.02368 | 3157
305.4 | 0.02368 | 968 | 305.1 | 0.02368 | 3154
305.7 | 0.02368 | 967.2 | 305.4 | 0.02368 | 3150
306 | 0.02368 | 966.3 | 305.7 | 0.02368 | 3147
306.3 | 0.02368 | 965.4 | 306 | 0.02368 | 3143
306.6 | 0.02368 | 964.6 | 306.3 | 0.02368 | 3140
306.9 | 0.02368 | 963.7 | 306.6 | 0.02368 | 3136
307.2 | 0.02368 | 962.9 | 306.9 | 0.02368 | 3133
307.5 | 0.02368 | 962.1 | 307.2 | 0.02368 | 3129
307.8 | 0.02368 | 961.3 | 307.5 | 0.02368 | 3126
308.1 | 0.02368 | 960.6 | 307.8 | 0.02368 | 3122
308.4 | 0.02368 | 959.8 | 308.1 | 0.02368 | 3119
308.7 | 0.02368 | 959.1 | 308.4 | 0.02368 | 3116
309 | 0.02368 | 958.3 | 308.7 | 0.02368 | 3112
309.3 | 0.02368 | 957.6 | 309 | 0.02368 | 3109
309.6 | 0.02368 | 956.9 | 309.3 | 0.02368 | 3105
309.9 | 0.02368 | 956.2 | 309.6 | 0.02368 | 3102
310.2 | 0.02368 | 955.6 | 309.9 | 0.02368 | 3098
310.5 | 0.02368 | 954.9 | 310.2 | 0.02368 | 3095
310.8 | 0.02368 | 954.3 | 310.5 | 0.02368 | 3091
311.1 | 0.02368 | 953.6 | 310.8 | 0.02368 | 3088
311.4 | 0.02368 | 953 | 311.1 | 0.02368 | 3084
311.7 | 0.02368 | 952.4 | 311.4 | 0.02368 | 3081
312 | 0.02368 | 951.8 | 311.7 | 0.02368 | 3078
312.3 | 0.02368 | 951.3 | 312 | 0.02368 | 3074
312.6 | 0.02368 | 950.7 | 312.3 | 0.02368 | 3071
312.9 | 0.02368 | 950.2 | 312.6 | 0.02368 | 3067
313.2 | 0.02368 | 949.6 | 312.9 | 0.02368 | 3064
313.5 | 0.02368 | 949.1 | 313.2 | 0.02368 | 3060
313.8 | 0.02368 | 948.6 | 313.5 | 0.02368 | 3057
314.1 | 0.02368 | 948.1 | 313.8 | 0.02368 | 3053
314.4 | 0.02368 | 947.7 | 314.1 | 0.02368 | 3050
314.7 | 0.02368 | 947.2 | 314.4 | 0.02368 | 3046
315 | 0.02368 | 946.8 | 314.7 | 0.02368 | 3043
315.3 | 0.02368 | 946.4 | 315 | 0.02368 | 3040
315.6 | 0.02368 | 945.9 | 315.3 | 0.02368 | 3036
315.9 | 0.02368 | 945.5 | 315.6 | 0.02368 | 3033
316.2 | 0.02368 | 945.2 | 315.9 | 0.02368 | 3029
316.5 | 0.02368 | 944.8 | 316.2 | 0.02368 | 3026
316.8 | 0.02368 | 944.4 | 316.5 | 0.02368 | 3022
317.1 | 0.02368 | 944.1 | 316.8 | 0.02368 | 3019
317.4 | 0.02368 | 943.8 | 317.1 | 0.02368 | 3015
317.8 | 0.02368 | 943.5 | 317.4 | 0.02368 | 3012
318.1 | 0.02368 | 943.2 | 317.8 | 0.02368 | 3008
318.4 | 0.02368 | 942.9 | 318.1 | 0.02368 | 3005
318.7 | 0.02368 | 942.6 | 318.4 | 0.02368 | 3002
319 | 0.02368 | 942.3 | 318.7 | 0.02368 | 2998
319.3 | 0.02368 | 942.1 | 319 | 0.02368 | 2995
319.6 | 0.02368 | 941.9 | 319.3 | 0.02368 | 2991
319.9 | 0.02368 | 941.7 | 319.6 | 0.02368 | 2988
320.2 | 0.02368 | 941.5 | 319.9 | 0.02368 | 2984
320.5 | 0.02368 | 941.3 | 320.2 | 0.02368 | 2981
320.8 | 0.02368 | 941.1 | 320.5 | 0.02368 | 2977
321.1 | 0.02368 | 941 | 320.8 | 0.02368 | 2974
321.4 | 0.02368 | 940.8 | 321.1 | 0.02368 | 2970
321.7 | 0.02368 | 940.7 | 321.4 | 0.02368 | 2967
322 | 0.02368 | 940.6 | 321.7 | 0.02368 | 2963
322.3 | 0.02368 | 940.5 | 322 | 0.02368 | 2960
322.6 | 0.02368 | 940.4 | 322.3 | 0.02368 | 2957
322.9 | 0.02368 | 940.4 | 322.6 | 0.02368 | 2953
323.2 | 0.02368 | 940.3 | 322.9 | 0.02368 | 2950
323.5 | 0.02368 | 940.3 | 323.2 | 0.02368 | 2946
323.8 | 0.02368 | 940.2 | 323.5 | 0.02368 | 2943
324.1 | 0.02368 | 940.2 | 323.8 | 0.02368 | 2939
324.4 | 0.02368 | 940.2 | 324.1 | 0.02368 | 2936
324.7 | 0.02368 | 940.3 | 324.4 | 0.02368 | 2932
325 | 0.02368 | 940.3 | 324.7 | 0.02368 | 2929
301.1 | 0.02393 | 976.9 | 325 | 0.02368 | 2925
301.4 | 0.02393 | 975.8 | 301.1 | 0.02393 | 3188
301.7 | 0.02393 | 974.8 | 301.4 | 0.02393 | 3185
302 | 0.02393 | 973.7 | 301.7 | 0.02393 | 3181
302.3 | 0.02393 | 972.7 | 302 | 0.02393 | 3178
302.7 | 0.02393 | 971.7 | 302.3 | 0.02393 | 3174
303 | 0.02393 | 970.7 | 302.7 | 0.02393 | 3171
303.3 | 0.02393 | 969.7 | 303 | 0.02393 | 3168
303.6 | 0.02393 | 968.7 | 303.3 | 0.02393 | 3164
303.9 | 0.02393 | 967.7 | 303.6 | 0.02393 | 3161
304.2 | 0.02393 | 966.8 | 303.9 | 0.02393 | 3157
304.5 | 0.02393 | 965.8 | 304.2 | 0.02393 | 3154
304.8 | 0.02393 | 964.9 | 304.5 | 0.02393 | 3150
305.1 | 0.02393 | 964 | 304.8 | 0.02393 | 3147
305.4 | 0.02393 | 963.1 | 305.1 | 0.02393 | 3143
305.7 | 0.02393 | 962.3 | 305.4 | 0.02393 | 3140
306 | 0.02393 | 961.4 | 305.7 | 0.02393 | 3137
306.3 | 0.02393 | 960.6 | 306 | 0.02393 | 3133
306.6 | 0.02393 | 959.7 | 306.3 | 0.02393 | 3130
306.9 | 0.02393 | 958.9 | 306.6 | 0.02393 | 3126
307.2 | 0.02393 | 958.1 | 306.9 | 0.02393 | 3123
307.5 | 0.02393 | 957.3 | 307.2 | 0.02393 | 3119
307.8 | 0.02393 | 956.5 | 307.5 | 0.02393 | 3116
308.1 | 0.02393 | 955.8 | 307.8 | 0.02393 | 3113
308.4 | 0.02393 | 955 | 308.1 | 0.02393 | 3109
308.7 | 0.02393 | 954.3 | 308.4 | 0.02393 | 3106
309 | 0.02393 | 953.6 | 308.7 | 0.02393 | 3102
309.3 | 0.02393 | 952.9 | 309 | 0.02393 | 3099
309.6 | 0.02393 | 952.2 | 309.3 | 0.02393 | 3095
309.9 | 0.02393 | 951.5 | 309.6 | 0.02393 | 3092
310.2 | 0.02393 | 950.9 | 309.9 | 0.02393 | 3088
310.5 | 0.02393 | 950.2 | 310.2 | 0.02393 | 3085
310.8 | 0.02393 | 949.6 | 310.5 | 0.02393 | 3082
311.1 | 0.02393 | 949 | 310.8 | 0.02393 | 3078
311.4 | 0.02393 | 948.4 | 311.1 | 0.02393 | 3075
311.7 | 0.02393 | 947.8 | 311.4 | 0.02393 | 3071
312 | 0.02393 | 947.2 | 311.7 | 0.02393 | 3068
312.3 | 0.02393 | 946.6 | 312 | 0.02393 | 3064
312.6 | 0.02393 | 946.1 | 312.3 | 0.02393 | 3061
312.9 | 0.02393 | 945.6 | 312.6 | 0.02393 | 3057
313.2 | 0.02393 | 945.1 | 312.9 | 0.02393 | 3054
313.5 | 0.02393 | 944.6 | 313.2 | 0.02393 | 3051
313.8 | 0.02393 | 944.1 | 313.5 | 0.02393 | 3047
314.1 | 0.02393 | 943.6 | 313.8 | 0.02393 | 3044
314.4 | 0.02393 | 943.1 | 314.1 | 0.02393 | 3040
314.7 | 0.02393 | 942.7 | 314.4 | 0.02393 | 3037
315 | 0.02393 | 942.3 | 314.7 | 0.02393 | 3033
315.3 | 0.02393 | 941.8 | 315 | 0.02393 | 3030
315.6 | 0.02393 | 941.4 | 315.3 | 0.02393 | 3026
315.9 | 0.02393 | 941.1 | 315.6 | 0.02393 | 3023
316.2 | 0.02393 | 940.7 | 315.9 | 0.02393 | 3020
316.5 | 0.02393 | 940.3 | 316.2 | 0.02393 | 3016
316.8 | 0.02393 | 940 | 316.5 | 0.02393 | 3013
317.1 | 0.02393 | 939.6 | 316.8 | 0.02393 | 3009
317.4 | 0.02393 | 939.3 | 317.1 | 0.02393 | 3006
317.8 | 0.02393 | 939 | 317.4 | 0.02393 | 3002
318.1 | 0.02393 | 938.7 | 317.8 | 0.02393 | 2999
318.4 | 0.02393 | 938.5 | 318.1 | 0.02393 | 2995
318.7 | 0.02393 | 938.2 | 318.4 | 0.02393 | 2992
319 | 0.02393 | 938 | 318.7 | 0.02393 | 2989
319.3 | 0.02393 | 937.7 | 319 | 0.02393 | 2985
319.6 | 0.02393 | 937.5 | 319.3 | 0.02393 | 2982
319.9 | 0.02393 | 937.3 | 319.6 | 0.02393 | 2978
320.2 | 0.02393 | 937.1 | 319.9 | 0.02393 | 2975
320.5 | 0.02393 | 937 | 320.2 | 0.02393 | 2971
320.8 | 0.02393 | 936.8 | 320.5 | 0.02393 | 2968
321.1 | 0.02393 | 936.7 | 320.8 | 0.02393 | 2964
321.4 | 0.02393 | 936.5 | 321.1 | 0.02393 | 2961
321.7 | 0.02393 | 936.4 | 321.4 | 0.02393 | 2958
322 | 0.02393 | 936.3 | 321.7 | 0.02393 | 2954
322.3 | 0.02393 | 936.2 | 322 | 0.02393 | 2951
322.6 | 0.02393 | 936.2 | 322.3 | 0.02393 | 2947
322.9 | 0.02393 | 936.1 | 322.6 | 0.02393 | 2944
323.2 | 0.02393 | 936.1 | 322.9 | 0.02393 | 2940
323.5 | 0.02393 | 936 | 323.2 | 0.02393 | 2937
323.8 | 0.02393 | 936 | 323.5 | 0.02393 | 2933
324.1 | 0.02393 | 936 | 323.8 | 0.02393 | 2930
324.4 | 0.02393 | 936 | 324.1 | 0.02393 | 2927
324.7 | 0.02393 | 936.1 | 324.4 | 0.02393 | 2923
325 | 0.02393 | 936.1 | 324.7 | 0.02393 | 2920
301.1 | 0.02419 | 971.8 | 325 | 0.02393 | 2916
301.4 | 0.02419 | 970.8 | 301.1 | 0.02419 | 3178
301.7 | 0.02419 | 969.7 | 301.4 | 0.02419 | 3175
302 | 0.02419 | 968.7 | 301.7 | 0.02419 | 3171
302.3 | 0.02419 | 967.7 | 302 | 0.02419 | 3168
302.7 | 0.02419 | 966.7 | 302.3 | 0.02419 | 3164
303 | 0.02419 | 965.7 | 302.7 | 0.02419 | 3161
303.3 | 0.02419 | 964.7 | 303 | 0.02419 | 3157
303.6 | 0.02419 | 963.8 | 303.3 | 0.02419 | 3154
303.9 | 0.02419 | 962.8 | 303.6 | 0.02419 | 3151
304.2 | 0.02419 | 961.9 | 303.9 | 0.02419 | 3147
304.5 | 0.02419 | 961 | 304.2 | 0.02419 | 3144
304.8 | 0.02419 | 960 | 304.5 | 0.02419 | 3140
305.1 | 0.02419 | 959.2 | 304.8 | 0.02419 | 3137
305.4 | 0.02419 | 958.3 | 305.1 | 0.02419 | 3134
305.7 | 0.02419 | 957.4 | 305.4 | 0.02419 | 3130
306 | 0.02419 | 956.6 | 305.7 | 0.02419 | 3127
306.3 | 0.02419 | 955.7 | 306 | 0.02419 | 3123
306.6 | 0.02419 | 954.9 | 306.3 | 0.02419 | 3120
306.9 | 0.02419 | 954.1 | 306.6 | 0.02419 | 3116
307.2 | 0.02419 | 953.3 | 306.9 | 0.02419 | 3113
307.5 | 0.02419 | 952.5 | 307.2 | 0.02419 | 3110
307.8 | 0.02419 | 951.8 | 307.5 | 0.02419 | 3106
308.1 | 0.02419 | 951 | 307.8 | 0.02419 | 3103
308.4 | 0.02419 | 950.3 | 308.1 | 0.02419 | 3099
308.7 | 0.02419 | 949.6 | 308.4 | 0.02419 | 3096
309 | 0.02419 | 948.9 | 308.7 | 0.02419 | 3092
309.3 | 0.02419 | 948.2 | 309 | 0.02419 | 3089
309.6 | 0.02419 | 947.5 | 309.3 | 0.02419 | 3086
309.9 | 0.02419 | 946.8 | 309.6 | 0.02419 | 3082
310.2 | 0.02419 | 946.2 | 309.9 | 0.02419 | 3079
310.5 | 0.02419 | 945.6 | 310.2 | 0.02419 | 3075
310.8 | 0.02419 | 944.9 | 310.5 | 0.02419 | 3072
311.1 | 0.02419 | 944.3 | 310.8 | 0.02419 | 3068
311.4 | 0.02419 | 943.8 | 311.1 | 0.02419 | 3065
311.7 | 0.02419 | 943.2 | 311.4 | 0.02419 | 3062
312 | 0.02419 | 942.6 | 311.7 | 0.02419 | 3058
312.3 | 0.02419 | 942.1 | 312 | 0.02419 | 3055
312.6 | 0.02419 | 941.5 | 312.3 | 0.02419 | 3051
312.9 | 0.02419 | 941 | 312.6 | 0.02419 | 3048
313.2 | 0.02419 | 940.5 | 312.9 | 0.02419 | 3044
313.5 | 0.02419 | 940 | 313.2 | 0.02419 | 3041
313.8 | 0.02419 | 939.5 | 313.5 | 0.02419 | 3038
314.1 | 0.02419 | 939.1 | 313.8 | 0.02419 | 3034
314.4 | 0.02419 | 938.6 | 314.1 | 0.02419 | 3031
314.7 | 0.02419 | 938.2 | 314.4 | 0.02419 | 3027
315 | 0.02419 | 937.8 | 314.7 | 0.02419 | 3024
315.3 | 0.02419 | 937.4 | 315 | 0.02419 | 3020
315.6 | 0.02419 | 937 | 315.3 | 0.02419 | 3017
315.9 | 0.02419 | 936.6 | 315.6 | 0.02419 | 3014
316.2 | 0.02419 | 936.2 | 315.9 | 0.02419 | 3010
316.5 | 0.02419 | 935.9 | 316.2 | 0.02419 | 3007
316.8 | 0.02419 | 935.6 | 316.5 | 0.02419 | 3003
317.1 | 0.02419 | 935.2 | 316.8 | 0.02419 | 3000
317.4 | 0.02419 | 934.9 | 317.1 | 0.02419 | 2996
317.8 | 0.02419 | 934.6 | 317.4 | 0.02419 | 2993
318.1 | 0.02419 | 934.4 | 317.8 | 0.02419 | 2990
318.4 | 0.02419 | 934.1 | 318.1 | 0.02419 | 2986
318.7 | 0.02419 | 933.9 | 318.4 | 0.02419 | 2983
319 | 0.02419 | 933.6 | 318.7 | 0.02419 | 2979
319.3 | 0.02419 | 933.4 | 319 | 0.02419 | 2976
319.6 | 0.02419 | 933.2 | 319.3 | 0.02419 | 2972
319.9 | 0.02419 | 933 | 319.6 | 0.02419 | 2969
320.2 | 0.02419 | 932.8 | 319.9 | 0.02419 | 2965
320.5 | 0.02419 | 932.7 | 320.2 | 0.02419 | 2962
320.8 | 0.02419 | 932.5 | 320.5 | 0.02419 | 2959
321.1 | 0.02419 | 932.4 | 320.8 | 0.02419 | 2955
321.4 | 0.02419 | 932.3 | 321.1 | 0.02419 | 2952
321.7 | 0.02419 | 932.2 | 321.4 | 0.02419 | 2948
322 | 0.02419 | 932.1 | 321.7 | 0.02419 | 2945
322.3 | 0.02419 | 932 | 322 | 0.02419 | 2941
322.6 | 0.02419 | 931.9 | 322.3 | 0.02419 | 2938
322.9 | 0.02419 | 931.9 | 322.6 | 0.02419 | 2935
323.2 | 0.02419 | 931.8 | 322.9 | 0.02419 | 2931
323.5 | 0.02419 | 931.8 | 323.2 | 0.02419 | 2928
323.8 | 0.02419 | 931.8 | 323.5 | 0.02419 | 2924
324.1 | 0.02419 | 931.8 | 323.8 | 0.02419 | 2921
324.4 | 0.02419 | 931.9 | 324.1 | 0.02419 | 2917
324.7 | 0.02419 | 931.9 | 324.4 | 0.02419 | 2914
325 | 0.02419 | 931.9 | 324.7 | 0.02419 | 2911
301.4 | 0.02444 | 965.8 | 325 | 0.02419 | 2907
301.7 | 0.02444 | 964.8 | 301.4 | 0.02444 | 3165
302 | 0.02444 | 963.7 | 301.7 | 0.02444 | 3161
302.3 | 0.02444 | 962.7 | 302 | 0.02444 | 3158
302.7 | 0.02444 | 961.7 | 302.3 | 0.02444 | 3154
303 | 0.02444 | 960.8 | 302.7 | 0.02444 | 3151
303.3 | 0.02444 | 959.8 | 303 | 0.02444 | 3147
303.6 | 0.02444 | 958.9 | 303.3 | 0.02444 | 3144
303.9 | 0.02444 | 957.9 | 303.6 | 0.02444 | 3141
304.2 | 0.02444 | 957 | 303.9 | 0.02444 | 3137
304.5 | 0.02444 | 956.1 | 304.2 | 0.02444 | 3134
304.8 | 0.02444 | 955.2 | 304.5 | 0.02444 | 3130
305.1 | 0.02444 | 954.3 | 304.8 | 0.02444 | 3127
305.4 | 0.02444 | 953.5 | 305.1 | 0.02444 | 3124
305.7 | 0.02444 | 952.6 | 305.4 | 0.02444 | 3120
306 | 0.02444 | 951.8 | 305.7 | 0.02444 | 3117
306.3 | 0.02444 | 951 | 306 | 0.02444 | 3113
306.6 | 0.02444 | 950.2 | 306.3 | 0.02444 | 3110
306.9 | 0.02444 | 949.4 | 306.6 | 0.02444 | 3107
307.2 | 0.02444 | 948.6 | 306.9 | 0.02444 | 3103
307.5 | 0.02444 | 947.8 | 307.2 | 0.02444 | 3100
307.8 | 0.02444 | 947.1 | 307.5 | 0.02444 | 3096
308.1 | 0.02444 | 946.3 | 307.8 | 0.02444 | 3093
308.4 | 0.02444 | 945.6 | 308.1 | 0.02444 | 3089
308.7 | 0.02444 | 944.9 | 308.4 | 0.02444 | 3086
309 | 0.02444 | 944.2 | 308.7 | 0.02444 | 3083
309.3 | 0.02444 | 943.5 | 309 | 0.02444 | 3079
309.6 | 0.02444 | 942.9 | 309.3 | 0.02444 | 3076
309.9 | 0.02444 | 942.2 | 309.6 | 0.02444 | 3072
310.2 | 0.02444 | 941.6 | 309.9 | 0.02444 | 3069
310.5 | 0.02444 | 941 | 310.2 | 0.02444 | 3066
310.8 | 0.02444 | 940.3 | 310.5 | 0.02444 | 3062
311.1 | 0.02444 | 939.8 | 310.8 | 0.02444 | 3059
311.4 | 0.02444 | 939.2 | 311.1 | 0.02444 | 3055
311.7 | 0.02444 | 938.6 | 311.4 | 0.02444 | 3052
312 | 0.02444 | 938.1 | 311.7 | 0.02444 | 3048
312.3 | 0.02444 | 937.5 | 312 | 0.02444 | 3045
312.6 | 0.02444 | 937 | 312.3 | 0.02444 | 3042
312.9 | 0.02444 | 936.5 | 312.6 | 0.02444 | 3038
313.2 | 0.02444 | 936 | 312.9 | 0.02444 | 3035
313.5 | 0.02444 | 935.5 | 313.2 | 0.02444 | 3031
313.8 | 0.02444 | 935.1 | 313.5 | 0.02444 | 3028
314.1 | 0.02444 | 934.6 | 313.8 | 0.02444 | 3025
314.4 | 0.02444 | 934.2 | 314.1 | 0.02444 | 3021
314.7 | 0.02444 | 933.7 | 314.4 | 0.02444 | 3018
315 | 0.02444 | 933.3 | 314.7 | 0.02444 | 3014
315.3 | 0.02444 | 932.9 | 315 | 0.02444 | 3011
315.6 | 0.02444 | 932.6 | 315.3 | 0.02444 | 3007
315.9 | 0.02444 | 932.2 | 315.6 | 0.02444 | 3004
316.2 | 0.02444 | 931.8 | 315.9 | 0.02444 | 3001
316.5 | 0.02444 | 931.5 | 316.2 | 0.02444 | 2997
316.8 | 0.02444 | 931.2 | 316.5 | 0.02444 | 2994
317.1 | 0.02444 | 930.9 | 316.8 | 0.02444 | 2990
317.4 | 0.02444 | 930.6 | 317.1 | 0.02444 | 2987
317.8 | 0.02444 | 930.3 | 317.4 | 0.02444 | 2984
318.1 | 0.02444 | 930 | 317.8 | 0.02444 | 2980
318.4 | 0.02444 | 929.8 | 318.1 | 0.02444 | 2977
318.7 | 0.02444 | 929.5 | 318.4 | 0.02444 | 2973
319 | 0.02444 | 929.3 | 318.7 | 0.02444 | 2970
319.3 | 0.02444 | 929.1 | 319 | 0.02444 | 2966
319.6 | 0.02444 | 928.9 | 319.3 | 0.02444 | 2963
319.9 | 0.02444 | 928.7 | 319.6 | 0.02444 | 2960
320.2 | 0.02444 | 928.6 | 319.9 | 0.02444 | 2956
320.5 | 0.02444 | 928.4 | 320.2 | 0.02444 | 2953
320.8 | 0.02444 | 928.3 | 320.5 | 0.02444 | 2949
321.1 | 0.02444 | 928.1 | 320.8 | 0.02444 | 2946
321.4 | 0.02444 | 928 | 321.1 | 0.02444 | 2943
321.7 | 0.02444 | 927.9 | 321.4 | 0.02444 | 2939
322 | 0.02444 | 927.9 | 321.7 | 0.02444 | 2936
322.3 | 0.02444 | 927.8 | 322 | 0.02444 | 2932
322.6 | 0.02444 | 927.7 | 322.3 | 0.02444 | 2929
322.9 | 0.02444 | 927.7 | 322.6 | 0.02444 | 2925
323.2 | 0.02444 | 927.7 | 322.9 | 0.02444 | 2922
323.5 | 0.02444 | 927.7 | 323.2 | 0.02444 | 2919
323.8 | 0.02444 | 927.7 | 323.5 | 0.02444 | 2915
324.1 | 0.02444 | 927.7 | 323.8 | 0.02444 | 2912
324.4 | 0.02444 | 927.7 | 324.1 | 0.02444 | 2908
324.7 | 0.02444 | 927.8 | 324.4 | 0.02444 | 2905
325 | 0.02444 | 927.8 | 324.7 | 0.02444 | 2902
301.7 | 0.0247 | 959.8 | 325 | 0.02444 | 2898
302 | 0.0247 | 958.8 | 301.7 | 0.0247 | 3151
302.3 | 0.0247 | 957.8 | 302 | 0.0247 | 3148
302.7 | 0.0247 | 956.9 | 302.3 | 0.0247 | 3144
303 | 0.0247 | 955.9 | 302.7 | 0.0247 | 3141
303.3 | 0.0247 | 954.9 | 303 | 0.0247 | 3138
303.6 | 0.0247 | 954 | 303.3 | 0.0247 | 3134
303.9 | 0.0247 | 953.1 | 303.6 | 0.0247 | 3131
304.2 | 0.0247 | 952.2 | 303.9 | 0.0247 | 3127
304.5 | 0.0247 | 951.3 | 304.2 | 0.0247 | 3124
304.8 | 0.0247 | 950.4 | 304.5 | 0.0247 | 3121
305.1 | 0.0247 | 949.5 | 304.8 | 0.0247 | 3117
305.4 | 0.0247 | 948.7 | 305.1 | 0.0247 | 3114
305.7 | 0.0247 | 947.8 | 305.4 | 0.0247 | 3110
306 | 0.0247 | 947 | 305.7 | 0.0247 | 3107
306.3 | 0.0247 | 946.2 | 306 | 0.0247 | 3104
306.6 | 0.0247 | 945.4 | 306.3 | 0.0247 | 3100
306.9 | 0.0247 | 944.6 | 306.6 | 0.0247 | 3097
307.2 | 0.0247 | 943.9 | 306.9 | 0.0247 | 3093
307.5 | 0.0247 | 943.1 | 307.2 | 0.0247 | 3090
307.8 | 0.0247 | 942.4 | 307.5 | 0.0247 | 3087
308.1 | 0.0247 | 941.7 | 307.8 | 0.0247 | 3083
308.4 | 0.0247 | 941 | 308.1 | 0.0247 | 3080
308.7 | 0.0247 | 940.3 | 308.4 | 0.0247 | 3076
309 | 0.0247 | 939.6 | 308.7 | 0.0247 | 3073
309.3 | 0.0247 | 938.9 | 309 | 0.0247 | 3070
309.6 | 0.0247 | 938.3 | 309.3 | 0.0247 | 3066
309.9 | 0.0247 | 937.6 | 309.6 | 0.0247 | 3063
310.2 | 0.0247 | 937 | 309.9 | 0.0247 | 3059
310.5 | 0.0247 | 936.4 | 310.2 | 0.0247 | 3056
310.8 | 0.0247 | 935.8 | 310.5 | 0.0247 | 3053
311.1 | 0.0247 | 935.2 | 310.8 | 0.0247 | 3049
311.4 | 0.0247 | 934.6 | 311.1 | 0.0247 | 3046
311.7 | 0.0247 | 934.1 | 311.4 | 0.0247 | 3042
312 | 0.0247 | 933.5 | 311.7 | 0.0247 | 3039
312.3 | 0.0247 | 933 | 312 | 0.0247 | 3036
312.6 | 0.0247 | 932.5 | 312.3 | 0.0247 | 3032
312.9 | 0.0247 | 932 | 312.6 | 0.0247 | 3029
313.2 | 0.0247 | 931.5 | 312.9 | 0.0247 | 3025
313.5 | 0.0247 | 931.1 | 313.2 | 0.0247 | 3022
313.8 | 0.0247 | 930.6 | 313.5 | 0.0247 | 3019
314.1 | 0.0247 | 930.2 | 313.8 | 0.0247 | 3015
314.4 | 0.0247 | 929.7 | 314.1 | 0.0247 | 3012
314.7 | 0.0247 | 929.3 | 314.4 | 0.0247 | 3008
315 | 0.0247 | 928.9 | 314.7 | 0.0247 | 3005
315.3 | 0.0247 | 928.5 | 315 | 0.0247 | 3002
315.6 | 0.0247 | 928.2 | 315.3 | 0.0247 | 2998
315.9 | 0.0247 | 927.8 | 315.6 | 0.0247 | 2995
316.2 | 0.0247 | 927.5 | 315.9 | 0.0247 | 2991
316.5 | 0.0247 | 927.2 | 316.2 | 0.0247 | 2988
316.8 | 0.0247 | 926.8 | 316.5 | 0.0247 | 2985
317.1 | 0.0247 | 926.5 | 316.8 | 0.0247 | 2981
317.4 | 0.0247 | 926.3 | 317.1 | 0.0247 | 2978
317.8 | 0.0247 | 926 | 317.4 | 0.0247 | 2974
318.1 | 0.0247 | 925.7 | 317.8 | 0.0247 | 2971
318.4 | 0.0247 | 925.5 | 318.1 | 0.0247 | 2967
318.7 | 0.0247 | 925.3 | 318.4 | 0.0247 | 2964
319 | 0.0247 | 925 | 318.7 | 0.0247 | 2961
319.3 | 0.0247 | 924.8 | 319 | 0.0247 | 2957
319.6 | 0.0247 | 924.7 | 319.3 | 0.0247 | 2954
319.9 | 0.0247 | 924.5 | 319.6 | 0.0247 | 2950
320.2 | 0.0247 | 924.3 | 319.9 | 0.0247 | 2947
320.5 | 0.0247 | 924.2 | 320.2 | 0.0247 | 2944
320.8 | 0.0247 | 924.1 | 320.5 | 0.0247 | 2940
321.1 | 0.0247 | 924 | 320.8 | 0.0247 | 2937
321.4 | 0.0247 | 923.9 | 321.1 | 0.0247 | 2933
321.7 | 0.0247 | 923.8 | 321.4 | 0.0247 | 2930
322 | 0.0247 | 923.7 | 321.7 | 0.0247 | 2927
322.3 | 0.0247 | 923.6 | 322 | 0.0247 | 2923
322.6 | 0.0247 | 923.6 | 322.3 | 0.0247 | 2920
322.9 | 0.0247 | 923.6 | 322.6 | 0.0247 | 2916
323.2 | 0.0247 | 923.5 | 322.9 | 0.0247 | 2913
323.5 | 0.0247 | 923.5 | 323.2 | 0.0247 | 2910
323.8 | 0.0247 | 923.6 | 323.5 | 0.0247 | 2906
324.1 | 0.0247 | 923.6 | 323.8 | 0.0247 | 2903
324.4 | 0.0247 | 923.6 | 324.1 | 0.0247 | 2899
324.7 | 0.0247 | 923.7 | 324.4 | 0.0247 | 2896
325 | 0.0247 | 923.8 | 324.7 | 0.0247 | 2893
301.7 | 0.02495 | 954.9 | 325 | 0.0247 | 2889
302 | 0.02495 | 954 | 301.7 | 0.02495 | 3141
302.3 | 0.02495 | 953 | 302 | 0.02495 | 3138
302.7 | 0.02495 | 952 | 302.3 | 0.02495 | 3135
303 | 0.02495 | 951.1 | 302.7 | 0.02495 | 3131
303.3 | 0.02495 | 950.1 | 303 | 0.02495 | 3128
303.6 | 0.02495 | 949.2 | 303.3 | 0.02495 | 3124
303.9 | 0.02495 | 948.3 | 303.6 | 0.02495 | 3121
304.2 | 0.02495 | 947.4 | 303.9 | 0.02495 | 3118
304.5 | 0.02495 | 946.5 | 304.2 | 0.02495 | 3114
304.8 | 0.02495 | 945.6 | 304.5 | 0.02495 | 3111
305.1 | 0.02495 | 944.8 | 304.8 | 0.02495 | 3107
305.4 | 0.02495 | 943.9 | 305.1 | 0.02495 | 3104
305.7 | 0.02495 | 943.1 | 305.4 | 0.02495 | 3101
306 | 0.02495 | 942.3 | 305.7 | 0.02495 | 3097
306.3 | 0.02495 | 941.5 | 306 | 0.02495 | 3094
306.6 | 0.02495 | 940.7 | 306.3 | 0.02495 | 3090
306.9 | 0.02495 | 940 | 306.6 | 0.02495 | 3087
307.2 | 0.02495 | 939.2 | 306.9 | 0.02495 | 3084
307.5 | 0.02495 | 938.5 | 307.2 | 0.02495 | 3080
307.8 | 0.02495 | 937.7 | 307.5 | 0.02495 | 3077
308.1 | 0.02495 | 937 | 307.8 | 0.02495 | 3074
308.4 | 0.02495 | 936.3 | 308.1 | 0.02495 | 3070
308.7 | 0.02495 | 935.7 | 308.4 | 0.02495 | 3067
309 | 0.02495 | 935 | 308.7 | 0.02495 | 3063
309.3 | 0.02495 | 934.3 | 309 | 0.02495 | 3060
309.6 | 0.02495 | 933.7 | 309.3 | 0.02495 | 3057
309.9 | 0.02495 | 933.1 | 309.6 | 0.02495 | 3053
310.2 | 0.02495 | 932.4 | 309.9 | 0.02495 | 3050
310.5 | 0.02495 | 931.8 | 310.2 | 0.02495 | 3046
310.8 | 0.02495 | 931.3 | 310.5 | 0.02495 | 3043
311.1 | 0.02495 | 930.7 | 310.8 | 0.02495 | 3040
311.4 | 0.02495 | 930.1 | 311.1 | 0.02495 | 3036
311.7 | 0.02495 | 929.6 | 311.4 | 0.02495 | 3033
312 | 0.02495 | 929.1 | 311.7 | 0.02495 | 3029
312.3 | 0.02495 | 928.6 | 312 | 0.02495 | 3026
312.6 | 0.02495 | 928.1 | 312.3 | 0.02495 | 3023
312.9 | 0.02495 | 927.6 | 312.6 | 0.02495 | 3019
313.2 | 0.02495 | 927.1 | 312.9 | 0.02495 | 3016
313.5 | 0.02495 | 926.6 | 313.2 | 0.02495 | 3013
313.8 | 0.02495 | 926.2 | 313.5 | 0.02495 | 3009
314.1 | 0.02495 | 925.8 | 313.8 | 0.02495 | 3006
314.4 | 0.02495 | 925.4 | 314.1 | 0.02495 | 3002
314.7 | 0.02495 | 924.9 | 314.4 | 0.02495 | 2999
315 | 0.02495 | 924.6 | 314.7 | 0.02495 | 2996
315.3 | 0.02495 | 924.2 | 315 | 0.02495 | 2992
315.6 | 0.02495 | 923.8 | 315.3 | 0.02495 | 2989
315.9 | 0.02495 | 923.5 | 315.6 | 0.02495 | 2985
316.2 | 0.02495 | 923.2 | 315.9 | 0.02495 | 2982
316.5 | 0.02495 | 922.8 | 316.2 | 0.02495 | 2979
316.8 | 0.02495 | 922.5 | 316.5 | 0.02495 | 2975
317.1 | 0.02495 | 922.2 | 316.8 | 0.02495 | 2972
317.4 | 0.02495 | 922 | 317.1 | 0.02495 | 2968
317.8 | 0.02495 | 921.7 | 317.4 | 0.02495 | 2965
318.1 | 0.02495 | 921.5 | 317.8 | 0.02495 | 2962
318.4 | 0.02495 | 921.2 | 318.1 | 0.02495 | 2958
318.7 | 0.02495 | 921 | 318.4 | 0.02495 | 2955
319 | 0.02495 | 920.8 | 318.7 | 0.02495 | 2952
319.3 | 0.02495 | 920.6 | 319 | 0.02495 | 2948
319.6 | 0.02495 | 920.5 | 319.3 | 0.02495 | 2945
319.9 | 0.02495 | 920.3 | 319.6 | 0.02495 | 2941
320.2 | 0.02495 | 920.1 | 319.9 | 0.02495 | 2938
320.5 | 0.02495 | 920 | 320.2 | 0.02495 | 2935
320.8 | 0.02495 | 919.9 | 320.5 | 0.02495 | 2931
321.1 | 0.02495 | 919.8 | 320.8 | 0.02495 | 2928
321.4 | 0.02495 | 919.7 | 321.1 | 0.02495 | 2924
321.7 | 0.02495 | 919.6 | 321.4 | 0.02495 | 2921
322 | 0.02495 | 919.6 | 321.7 | 0.02495 | 2918
322.3 | 0.02495 | 919.5 | 322 | 0.02495 | 2914
322.6 | 0.02495 | 919.5 | 322.3 | 0.02495 | 2911
322.9 | 0.02495 | 919.5 | 322.6 | 0.02495 | 2907
323.2 | 0.02495 | 919.5 | 322.9 | 0.02495 | 2904
323.5 | 0.02495 | 919.5 | 323.2 | 0.02495 | 2901
323.8 | 0.02495 | 919.5 | 323.5 | 0.02495 | 2897
324.1 | 0.02495 | 919.5 | 323.8 | 0.02495 | 2894
324.4 | 0.02495 | 919.6 | 324.1 | 0.02495 | 2891
324.7 | 0.02495 | 919.6 | 324.4 | 0.02495 | 2887
325 | 0.02495 | 919.7 | 324.7 | 0.02495 | 2884
302 | 0.02521 | 949.1 | 325 | 0.02495 | 2880
302.3 | 0.02521 | 948.1 | 302 | 0.02521 | 3128
302.7 | 0.02521 | 947.2 | 302.3 | 0.02521 | 3125
303 | 0.02521 | 946.3 | 302.7 | 0.02521 | 3121
303.3 | 0.02521 | 945.3 | 303 | 0.02521 | 3118
303.6 | 0.02521 | 944.4 | 303.3 | 0.02521 | 3115
303.9 | 0.02521 | 943.5 | 303.6 | 0.02521 | 3111
304.2 | 0.02521 | 942.6 | 303.9 | 0.02521 | 3108
304.5 | 0.02521 | 941.8 | 304.2 | 0.02521 | 3104
304.8 | 0.02521 | 940.9 | 304.5 | 0.02521 | 3101
305.1 | 0.02521 | 940.1 | 304.8 | 0.02521 | 3098
305.4 | 0.02521 | 939.2 | 305.1 | 0.02521 | 3094
305.7 | 0.02521 | 938.4 | 305.4 | 0.02521 | 3091
306 | 0.02521 | 937.6 | 305.7 | 0.02521 | 3088
306.3 | 0.02521 | 936.9 | 306 | 0.02521 | 3084
306.6 | 0.02521 | 936.1 | 306.3 | 0.02521 | 3081
306.9 | 0.02521 | 935.3 | 306.6 | 0.02521 | 3077
307.2 | 0.02521 | 934.6 | 306.9 | 0.02521 | 3074
307.5 | 0.02521 | 933.9 | 307.2 | 0.02521 | 3071
307.8 | 0.02521 | 933.1 | 307.5 | 0.02521 | 3067
308.1 | 0.02521 | 932.4 | 307.8 | 0.02521 | 3064
308.4 | 0.02521 | 931.8 | 308.1 | 0.02521 | 3061
308.7 | 0.02521 | 931.1 | 308.4 | 0.02521 | 3057
309 | 0.02521 | 930.4 | 308.7 | 0.02521 | 3054
309.3 | 0.02521 | 929.8 | 309 | 0.02521 | 3050
309.6 | 0.02521 | 929.2 | 309.3 | 0.02521 | 3047
309.9 | 0.02521 | 928.5 | 309.6 | 0.02521 | 3044
310.2 | 0.02521 | 927.9 | 309.9 | 0.02521 | 3040
310.5 | 0.02521 | 927.4 | 310.2 | 0.02521 | 3037
310.8 | 0.02521 | 926.8 | 310.5 | 0.02521 | 3034
311.1 | 0.02521 | 926.2 | 310.8 | 0.02521 | 3030
311.4 | 0.02521 | 925.7 | 311.1 | 0.02521 | 3027
311.7 | 0.02521 | 925.1 | 311.4 | 0.02521 | 3023
312 | 0.02521 | 924.6 | 311.7 | 0.02521 | 3020
312.3 | 0.02521 | 924.1 | 312 | 0.02521 | 3017
312.6 | 0.02521 | 923.6 | 312.3 | 0.02521 | 3013
312.9 | 0.02521 | 923.2 | 312.6 | 0.02521 | 3010
313.2 | 0.02521 | 922.7 | 312.9 | 0.02521 | 3007
313.5 | 0.02521 | 922.3 | 313.2 | 0.02521 | 3003
313.8 | 0.02521 | 921.8 | 313.5 | 0.02521 | 3000
314.1 | 0.02521 | 921.4 | 313.8 | 0.02521 | 2996
314.4 | 0.02521 | 921 | 314.1 | 0.02521 | 2993
314.7 | 0.02521 | 920.6 | 314.4 | 0.02521 | 2990
315 | 0.02521 | 920.2 | 314.7 | 0.02521 | 2986
315.3 | 0.02521 | 919.9 | 315 | 0.02521 | 2983
315.6 | 0.02521 | 919.5 | 315.3 | 0.02521 | 2980
315.9 | 0.02521 | 919.2 | 315.6 | 0.02521 | 2976
316.2 | 0.02521 | 918.9 | 315.9 | 0.02521 | 2973
316.5 | 0.02521 | 918.6 | 316.2 | 0.02521 | 2969
316.8 | 0.02521 | 918.3 | 316.5 | 0.02521 | 2966
317.1 | 0.02521 | 918 | 316.8 | 0.02521 | 2963
317.4 | 0.02521 | 917.7 | 317.1 | 0.02521 | 2959
317.8 | 0.02521 | 917.5 | 317.4 | 0.02521 | 2956
318.1 | 0.02521 | 917.2 | 317.8 | 0.02521 | 2953
318.4 | 0.02521 | 917 | 318.1 | 0.02521 | 2949
318.7 | 0.02521 | 916.8 | 318.4 | 0.02521 | 2946
319 | 0.02521 | 916.6 | 318.7 | 0.02521 | 2942
319.3 | 0.02521 | 916.4 | 319 | 0.02521 | 2939
319.6 | 0.02521 | 916.3 | 319.3 | 0.02521 | 2936
319.9 | 0.02521 | 916.1 | 319.6 | 0.02521 | 2932
320.2 | 0.02521 | 916 | 319.9 | 0.02521 | 2929
320.5 | 0.02521 | 915.9 | 320.2 | 0.02521 | 2926
320.8 | 0.02521 | 915.8 | 320.5 | 0.02521 | 2922
321.1 | 0.02521 | 915.7 | 320.8 | 0.02521 | 2919
321.4 | 0.02521 | 915.6 | 321.1 | 0.02521 | 2915
321.7 | 0.02521 | 915.5 | 321.4 | 0.02521 | 2912
322 | 0.02521 | 915.5 | 321.7 | 0.02521 | 2909
322.3 | 0.02521 | 915.4 | 322 | 0.02521 | 2905
322.6 | 0.02521 | 915.4 | 322.3 | 0.02521 | 2902
322.9 | 0.02521 | 915.4 | 322.6 | 0.02521 | 2899
323.2 | 0.02521 | 915.4 | 322.9 | 0.02521 | 2895
323.5 | 0.02521 | 915.4 | 323.2 | 0.02521 | 2892
323.8 | 0.02521 | 915.4 | 323.5 | 0.02521 | 2888
324.1 | 0.02521 | 915.5 | 323.8 | 0.02521 | 2885
324.4 | 0.02521 | 915.5 | 324.1 | 0.02521 | 2882
324.7 | 0.02521 | 915.6 | 324.4 | 0.02521 | 2878
325 | 0.02521 | 915.7 | 324.7 | 0.02521 | 2875
302 | 0.02546 | 944.3 | 325 | 0.02521 | 2872
302.3 | 0.02546 | 943.4 | 302 | 0.02546 | 3118
302.7 | 0.02546 | 942.4 | 302.3 | 0.02546 | 3115
303 | 0.02546 | 941.5 | 302.7 | 0.02546 | 3112
303.3 | 0.02546 | 940.6 | 303 | 0.02546 | 3108
303.6 | 0.02546 | 939.7 | 303.3 | 0.02546 | 3105
303.9 | 0.02546 | 938.8 | 303.6 | 0.02546 | 3102
304.2 | 0.02546 | 937.9 | 303.9 | 0.02546 | 3098
304.5 | 0.02546 | 937.1 | 304.2 | 0.02546 | 3095
304.8 | 0.02546 | 936.2 | 304.5 | 0.02546 | 3092
305.1 | 0.02546 | 935.4 | 304.8 | 0.02546 | 3088
305.4 | 0.02546 | 934.6 | 305.1 | 0.02546 | 3085
305.7 | 0.02546 | 933.8 | 305.4 | 0.02546 | 3081
306 | 0.02546 | 933 | 305.7 | 0.02546 | 3078
306.3 | 0.02546 | 932.2 | 306 | 0.02546 | 3075
306.6 | 0.02546 | 931.5 | 306.3 | 0.02546 | 3071
306.9 | 0.02546 | 930.7 | 306.6 | 0.02546 | 3068
307.2 | 0.02546 | 930 | 306.9 | 0.02546 | 3065
307.5 | 0.02546 | 929.3 | 307.2 | 0.02546 | 3061
307.8 | 0.02546 | 928.6 | 307.5 | 0.02546 | 3058
308.1 | 0.02546 | 927.9 | 307.8 | 0.02546 | 3055
308.4 | 0.02546 | 927.2 | 308.1 | 0.02546 | 3051
308.7 | 0.02546 | 926.6 | 308.4 | 0.02546 | 3048
309 | 0.02546 | 925.9 | 308.7 | 0.02546 | 3044
309.3 | 0.02546 | 925.3 | 309 | 0.02546 | 3041
309.6 | 0.02546 | 924.7 | 309.3 | 0.02546 | 3038
309.9 | 0.02546 | 924.1 | 309.6 | 0.02546 | 3034
310.2 | 0.02546 | 923.5 | 309.9 | 0.02546 | 3031
310.5 | 0.02546 | 922.9 | 310.2 | 0.02546 | 3028
310.8 | 0.02546 | 922.3 | 310.5 | 0.02546 | 3024
311.1 | 0.02546 | 921.8 | 310.8 | 0.02546 | 3021
311.4 | 0.02546 | 921.2 | 311.1 | 0.02546 | 3018
311.7 | 0.02546 | 920.7 | 311.4 | 0.02546 | 3014
312 | 0.02546 | 920.2 | 311.7 | 0.02546 | 3011
312.3 | 0.02546 | 919.7 | 312 | 0.02546 | 3007
312.6 | 0.02546 | 919.3 | 312.3 | 0.02546 | 3004
312.9 | 0.02546 | 918.8 | 312.6 | 0.02546 | 3001
313.2 | 0.02546 | 918.3 | 312.9 | 0.02546 | 2997
313.5 | 0.02546 | 917.9 | 313.2 | 0.02546 | 2994
313.8 | 0.02546 | 917.5 | 313.5 | 0.02546 | 2991
314.1 | 0.02546 | 917.1 | 313.8 | 0.02546 | 2987
314.4 | 0.02546 | 916.7 | 314.1 | 0.02546 | 2984
314.7 | 0.02546 | 916.3 | 314.4 | 0.02546 | 2981
315 | 0.02546 | 915.9 | 314.7 | 0.02546 | 2977
315.3 | 0.02546 | 915.6 | 315 | 0.02546 | 2974
315.6 | 0.02546 | 915.2 | 315.3 | 0.02546 | 2970
315.9 | 0.02546 | 914.9 | 315.6 | 0.02546 | 2967
316.2 | 0.02546 | 914.6 | 315.9 | 0.02546 | 2964
316.5 | 0.02546 | 914.3 | 316.2 | 0.02546 | 2960
316.8 | 0.02546 | 914 | 316.5 | 0.02546 | 2957
317.1 | 0.02546 | 913.8 | 316.8 | 0.02546 | 2954
317.4 | 0.02546 | 913.5 | 317.1 | 0.02546 | 2950
317.8 | 0.02546 | 913.3 | 317.4 | 0.02546 | 2947
318.1 | 0.02546 | 913.1 | 317.8 | 0.02546 | 2944
318.4 | 0.02546 | 912.8 | 318.1 | 0.02546 | 2940
318.7 | 0.02546 | 912.6 | 318.4 | 0.02546 | 2937
319 | 0.02546 | 912.5 | 318.7 | 0.02546 | 2933
319.3 | 0.02546 | 912.3 | 319 | 0.02546 | 2930
319.6 | 0.02546 | 912.1 | 319.3 | 0.02546 | 2927
319.9 | 0.02546 | 912 | 319.6 | 0.02546 | 2923
320.2 | 0.02546 | 911.9 | 319.9 | 0.02546 | 2920
320.5 | 0.02546 | 911.8 | 320.2 | 0.02546 | 2917
320.8 | 0.02546 | 911.7 | 320.5 | 0.02546 | 2913
321.1 | 0.02546 | 911.6 | 320.8 | 0.02546 | 2910
321.4 | 0.02546 | 911.5 | 321.1 | 0.02546 | 2907
321.7 | 0.02546 | 911.4 | 321.4 | 0.02546 | 2903
322 | 0.02546 | 911.4 | 321.7 | 0.02546 | 2900
322.3 | 0.02546 | 911.4 | 322 | 0.02546 | 2896
322.6 | 0.02546 | 911.4 | 322.3 | 0.02546 | 2893
322.9 | 0.02546 | 911.4 | 322.6 | 0.02546 | 2890
323.2 | 0.02546 | 911.4 | 322.9 | 0.02546 | 2886
323.5 | 0.02546 | 911.4 | 323.2 | 0.02546 | 2883
323.8 | 0.02546 | 911.4 | 323.5 | 0.02546 | 2880
324.1 | 0.02546 | 911.5 | 323.8 | 0.02546 | 2876
324.4 | 0.02546 | 911.6 | 324.1 | 0.02546 | 2873
324.7 | 0.02546 | 911.6 | 324.4 | 0.02546 | 2870
325 | 0.02546 | 911.7 | 324.7 | 0.02546 | 2866
302.3 | 0.02572 | 938.6 | 325 | 0.02546 | 2863
302.7 | 0.02572 | 937.7 | 302.3 | 0.02572 | 3105
303 | 0.02572 | 936.8 | 302.7 | 0.02572 | 3102
303.3 | 0.02572 | 935.9 | 303 | 0.02572 | 3099
303.6 | 0.02572 | 935 | 303.3 | 0.02572 | 3095
303.9 | 0.02572 | 934.1 | 303.6 | 0.02572 | 3092
304.2 | 0.02572 | 933.3 | 303.9 | 0.02572 | 3089
304.5 | 0.02572 | 932.4 | 304.2 | 0.02572 | 3085
304.8 | 0.02572 | 931.6 | 304.5 | 0.02572 | 3082
305.1 | 0.02572 | 930.8 | 304.8 | 0.02572 | 3079
305.4 | 0.02572 | 930 | 305.1 | 0.02572 | 3075
305.7 | 0.02572 | 929.2 | 305.4 | 0.02572 | 3072
306 | 0.02572 | 928.4 | 305.7 | 0.02572 | 3069
306.3 | 0.02572 | 927.6 | 306 | 0.02572 | 3065
306.6 | 0.02572 | 926.9 | 306.3 | 0.02572 | 3062
306.9 | 0.02572 | 926.2 | 306.6 | 0.02572 | 3059
307.2 | 0.02572 | 925.4 | 306.9 | 0.02572 | 3055
307.5 | 0.02572 | 924.7 | 307.2 | 0.02572 | 3052
307.8 | 0.02572 | 924 | 307.5 | 0.02572 | 3048
308.1 | 0.02572 | 923.4 | 307.8 | 0.02572 | 3045
308.4 | 0.02572 | 922.7 | 308.1 | 0.02572 | 3042
308.7 | 0.02572 | 922.1 | 308.4 | 0.02572 | 3038
309 | 0.02572 | 921.4 | 308.7 | 0.02572 | 3035
309.3 | 0.02572 | 920.8 | 309 | 0.02572 | 3032
309.6 | 0.02572 | 920.2 | 309.3 | 0.02572 | 3028
309.9 | 0.02572 | 919.6 | 309.6 | 0.02572 | 3025
310.2 | 0.02572 | 919 | 309.9 | 0.02572 | 3022
310.5 | 0.02572 | 918.5 | 310.2 | 0.02572 | 3018
310.8 | 0.02572 | 917.9 | 310.5 | 0.02572 | 3015
311.1 | 0.02572 | 917.4 | 310.8 | 0.02572 | 3012
311.4 | 0.02572 | 916.9 | 311.1 | 0.02572 | 3008
311.7 | 0.02572 | 916.3 | 311.4 | 0.02572 | 3005
312 | 0.02572 | 915.9 | 311.7 | 0.02572 | 3002
312.3 | 0.02572 | 915.4 | 312 | 0.02572 | 2998
312.6 | 0.02572 | 914.9 | 312.3 | 0.02572 | 2995
312.9 | 0.02572 | 914.5 | 312.6 | 0.02572 | 2992
313.2 | 0.02572 | 914 | 312.9 | 0.02572 | 2988
313.5 | 0.02572 | 913.6 | 313.2 | 0.02572 | 2985
313.8 | 0.02572 | 913.2 | 313.5 | 0.02572 | 2981
314.1 | 0.02572 | 912.8 | 313.8 | 0.02572 | 2978
314.4 | 0.02572 | 912.4 | 314.1 | 0.02572 | 2975
314.7 | 0.02572 | 912 | 314.4 | 0.02572 | 2971
315 | 0.02572 | 911.7 | 314.7 | 0.02572 | 2968
315.3 | 0.02572 | 911.3 | 315 | 0.02572 | 2965
315.6 | 0.02572 | 911 | 315.3 | 0.02572 | 2961
315.9 | 0.02572 | 910.7 | 315.6 | 0.02572 | 2958
316.2 | 0.02572 | 910.4 | 315.9 | 0.02572 | 2955
316.5 | 0.02572 | 910.1 | 316.2 | 0.02572 | 2951
316.8 | 0.02572 | 909.8 | 316.5 | 0.02572 | 2948
317.1 | 0.02572 | 909.6 | 316.8 | 0.02572 | 2945
317.4 | 0.02572 | 909.3 | 317.1 | 0.02572 | 2941
317.8 | 0.02572 | 909.1 | 317.4 | 0.02572 | 2938
318.1 | 0.02572 | 908.9 | 317.8 | 0.02572 | 2935
318.4 | 0.02572 | 908.7 | 318.1 | 0.02572 | 2931
318.7 | 0.02572 | 908.5 | 318.4 | 0.02572 | 2928
319 | 0.02572 | 908.3 | 318.7 | 0.02572 | 2925
319.3 | 0.02572 | 908.2 | 319 | 0.02572 | 2921
319.6 | 0.02572 | 908 | 319.3 | 0.02572 | 2918
319.9 | 0.02572 | 907.9 | 319.6 | 0.02572 | 2914
320.2 | 0.02572 | 907.8 | 319.9 | 0.02572 | 2911
320.5 | 0.02572 | 907.7 | 320.2 | 0.02572 | 2908
320.8 | 0.02572 | 907.6 | 320.5 | 0.02572 | 2904
321.1 | 0.02572 | 907.5 | 320.8 | 0.02572 | 2901
321.4 | 0.02572 | 907.5 | 321.1 | 0.02572 | 2898
321.7 | 0.02572 | 907.4 | 321.4 | 0.02572 | 2894
322 | 0.02572 | 907.4 | 321.7 | 0.02572 | 2891
322.3 | 0.02572 | 907.3 | 322 | 0.02572 | 2888
322.6 | 0.02572 | 907.3 | 322.3 | 0.02572 | 2884
322.9 | 0.02572 | 907.4 | 322.6 | 0.02572 | 2881
323.2 | 0.02572 | 907.4 | 322.9 | 0.02572 | 2878
323.5 | 0.02572 | 907.4 | 323.2 | 0.02572 | 2874
323.8 | 0.02572 | 907.5 | 323.5 | 0.02572 | 2871
324.1 | 0.02572 | 907.5 | 323.8 | 0.02572 | 2868
324.4 | 0.02572 | 907.6 | 324.1 | 0.02572 | 2864
324.7 | 0.02572 | 907.7 | 324.4 | 0.02572 | 2861
325 | 0.02572 | 907.8 | 324.7 | 0.02572 | 2857
302.3 | 0.02597 | 933.9 | 325 | 0.02572 | 2854
302.7 | 0.02597 | 933 | 302.3 | 0.02597 | 3096
303 | 0.02597 | 932.1 | 302.7 | 0.02597 | 3093
303.3 | 0.02597 | 931.2 | 303 | 0.02597 | 3089
303.6 | 0.02597 | 930.3 | 303.3 | 0.02597 | 3086
303.9 | 0.02597 | 929.5 | 303.6 | 0.02597 | 3083
304.2 | 0.02597 | 928.6 | 303.9 | 0.02597 | 3079
304.5 | 0.02597 | 927.8 | 304.2 | 0.02597 | 3076
304.8 | 0.02597 | 927 | 304.5 | 0.02597 | 3073
305.1 | 0.02597 | 926.2 | 304.8 | 0.02597 | 3069
305.4 | 0.02597 | 925.4 | 305.1 | 0.02597 | 3066
305.7 | 0.02597 | 924.6 | 305.4 | 0.02597 | 3063
306 | 0.02597 | 923.8 | 305.7 | 0.02597 | 3059
306.3 | 0.02597 | 923.1 | 306 | 0.02597 | 3056
306.6 | 0.02597 | 922.4 | 306.3 | 0.02597 | 3053
306.9 | 0.02597 | 921.6 | 306.6 | 0.02597 | 3049
307.2 | 0.02597 | 920.9 | 306.9 | 0.02597 | 3046
307.5 | 0.02597 | 920.2 | 307.2 | 0.02597 | 3043
307.8 | 0.02597 | 919.6 | 307.5 | 0.02597 | 3039
308.1 | 0.02597 | 918.9 | 307.8 | 0.02597 | 3036
308.4 | 0.02597 | 918.2 | 308.1 | 0.02597 | 3032
308.7 | 0.02597 | 917.6 | 308.4 | 0.02597 | 3029
309 | 0.02597 | 917 | 308.7 | 0.02597 | 3026
309.3 | 0.02597 | 916.4 | 309 | 0.02597 | 3022
309.6 | 0.02597 | 915.8 | 309.3 | 0.02597 | 3019
309.9 | 0.02597 | 915.2 | 309.6 | 0.02597 | 3016
310.2 | 0.02597 | 914.6 | 309.9 | 0.02597 | 3012
310.5 | 0.02597 | 914.1 | 310.2 | 0.02597 | 3009
310.8 | 0.02597 | 913.5 | 310.5 | 0.02597 | 3006
311.1 | 0.02597 | 913 | 310.8 | 0.02597 | 3002
311.4 | 0.02597 | 912.5 | 311.1 | 0.02597 | 2999
311.7 | 0.02597 | 912 | 311.4 | 0.02597 | 2996
312 | 0.02597 | 911.5 | 311.7 | 0.02597 | 2992
312.3 | 0.02597 | 911.1 | 312 | 0.02597 | 2989
312.6 | 0.02597 | 910.6 | 312.3 | 0.02597 | 2986
312.9 | 0.02597 | 910.2 | 312.6 | 0.02597 | 2982
313.2 | 0.02597 | 909.7 | 312.9 | 0.02597 | 2979
313.5 | 0.02597 | 909.3 | 313.2 | 0.02597 | 2976
313.8 | 0.02597 | 908.9 | 313.5 | 0.02597 | 2972
314.1 | 0.02597 | 908.5 | 313.8 | 0.02597 | 2969
314.4 | 0.02597 | 908.2 | 314.1 | 0.02597 | 2966
314.7 | 0.02597 | 907.8 | 314.4 | 0.02597 | 2962
315 | 0.02597 | 907.5 | 314.7 | 0.02597 | 2959
315.3 | 0.02597 | 907.1 | 315 | 0.02597 | 2956
315.6 | 0.02597 | 906.8 | 315.3 | 0.02597 | 2952
315.9 | 0.02597 | 906.5 | 315.6 | 0.02597 | 2949
316.2 | 0.02597 | 906.2 | 315.9 | 0.02597 | 2946
316.5 | 0.02597 | 905.9 | 316.2 | 0.02597 | 2942
316.8 | 0.02597 | 905.7 | 316.5 | 0.02597 | 2939
317.1 | 0.02597 | 905.4 | 316.8 | 0.02597 | 2936
317.4 | 0.02597 | 905.2 | 317.1 | 0.02597 | 2932
317.8 | 0.02597 | 905 | 317.4 | 0.02597 | 2929
318.1 | 0.02597 | 904.8 | 317.8 | 0.02597 | 2926
318.4 | 0.02597 | 904.6 | 318.1 | 0.02597 | 2922
318.7 | 0.02597 | 904.4 | 318.4 | 0.02597 | 2919
319 | 0.02597 | 904.2 | 318.7 | 0.02597 | 2916
319.3 | 0.02597 | 904.1 | 319 | 0.02597 | 2912
319.6 | 0.02597 | 904 | 319.3 | 0.02597 | 2909
319.9 | 0.02597 | 903.8 | 319.6 | 0.02597 | 2906
320.2 | 0.02597 | 903.7 | 319.9 | 0.02597 | 2902
320.5 | 0.02597 | 903.6 | 320.2 | 0.02597 | 2899
320.8 | 0.02597 | 903.6 | 320.5 | 0.02597 | 2896
321.1 | 0.02597 | 903.5 | 320.8 | 0.02597 | 2892
321.4 | 0.02597 | 903.4 | 321.1 | 0.02597 | 2889
321.7 | 0.02597 | 903.4 | 321.4 | 0.02597 | 2886
322 | 0.02597 | 903.4 | 321.7 | 0.02597 | 2882
322.3 | 0.02597 | 903.4 | 322 | 0.02597 | 2879
322.6 | 0.02597 | 903.4 | 322.3 | 0.02597 | 2876
322.9 | 0.02597 | 903.4 | 322.6 | 0.02597 | 2872
323.2 | 0.02597 | 903.4 | 322.9 | 0.02597 | 2869
323.5 | 0.02597 | 903.5 | 323.2 | 0.02597 | 2866
323.8 | 0.02597 | 903.5 | 323.5 | 0.02597 | 2862
324.1 | 0.02597 | 903.6 | 323.8 | 0.02597 | 2859
324.4 | 0.02597 | 903.7 | 324.1 | 0.02597 | 2856
324.7 | 0.02597 | 903.8 | 324.4 | 0.02597 | 2852
325 | 0.02597 | 903.9 | 324.7 | 0.02597 | 2849
302.7 | 0.02623 | 928.3 | 325 | 0.02597 | 2846
303 | 0.02623 | 927.4 | 302.7 | 0.02623 | 3083
303.3 | 0.02623 | 926.5 | 303 | 0.02623 | 3080
303.6 | 0.02623 | 925.7 | 303.3 | 0.02623 | 3076
303.9 | 0.02623 | 924.8 | 303.6 | 0.02623 | 3073
304.2 | 0.02623 | 924 | 303.9 | 0.02623 | 3070
304.5 | 0.02623 | 923.2 | 304.2 | 0.02623 | 3066
304.8 | 0.02623 | 922.4 | 304.5 | 0.02623 | 3063
305.1 | 0.02623 | 921.6 | 304.8 | 0.02623 | 3060
305.4 | 0.02623 | 920.8 | 305.1 | 0.02623 | 3057
305.7 | 0.02623 | 920.1 | 305.4 | 0.02623 | 3053
306 | 0.02623 | 919.3 | 305.7 | 0.02623 | 3050
306.3 | 0.02623 | 918.6 | 306 | 0.02623 | 3047
306.6 | 0.02623 | 917.8 | 306.3 | 0.02623 | 3043
306.9 | 0.02623 | 917.1 | 306.6 | 0.02623 | 3040
307.2 | 0.02623 | 916.4 | 306.9 | 0.02623 | 3037
307.5 | 0.02623 | 915.8 | 307.2 | 0.02623 | 3033
307.8 | 0.02623 | 915.1 | 307.5 | 0.02623 | 3030
308.1 | 0.02623 | 914.4 | 307.8 | 0.02623 | 3027
308.4 | 0.02623 | 913.8 | 308.1 | 0.02623 | 3023
308.7 | 0.02623 | 913.2 | 308.4 | 0.02623 | 3020
309 | 0.02623 | 912.6 | 308.7 | 0.02623 | 3017
309.3 | 0.02623 | 912 | 309 | 0.02623 | 3013
309.6 | 0.02623 | 911.4 | 309.3 | 0.02623 | 3010
309.9 | 0.02623 | 910.8 | 309.6 | 0.02623 | 3007
310.2 | 0.02623 | 910.3 | 309.9 | 0.02623 | 3003
310.5 | 0.02623 | 909.7 | 310.2 | 0.02623 | 3000
310.8 | 0.02623 | 909.2 | 310.5 | 0.02623 | 2997
311.1 | 0.02623 | 908.7 | 310.8 | 0.02623 | 2993
311.4 | 0.02623 | 908.2 | 311.1 | 0.02623 | 2990
311.7 | 0.02623 | 907.7 | 311.4 | 0.02623 | 2987
312 | 0.02623 | 907.2 | 311.7 | 0.02623 | 2983
312.3 | 0.02623 | 906.8 | 312 | 0.02623 | 2980
312.6 | 0.02623 | 906.3 | 312.3 | 0.02623 | 2977
312.9 | 0.02623 | 905.9 | 312.6 | 0.02623 | 2973
313.2 | 0.02623 | 905.5 | 312.9 | 0.02623 | 2970
313.5 | 0.02623 | 905.1 | 313.2 | 0.02623 | 2967
313.8 | 0.02623 | 904.7 | 313.5 | 0.02623 | 2963
314.1 | 0.02623 | 904.3 | 313.8 | 0.02623 | 2960
314.4 | 0.02623 | 903.9 | 314.1 | 0.02623 | 2957
314.7 | 0.02623 | 903.6 | 314.4 | 0.02623 | 2953
315 | 0.02623 | 903.3 | 314.7 | 0.02623 | 2950
315.3 | 0.02623 | 902.9 | 315 | 0.02623 | 2947
315.6 | 0.02623 | 902.6 | 315.3 | 0.02623 | 2943
315.9 | 0.02623 | 902.3 | 315.6 | 0.02623 | 2940
316.2 | 0.02623 | 902.1 | 315.9 | 0.02623 | 2937
316.5 | 0.02623 | 901.8 | 316.2 | 0.02623 | 2933
316.8 | 0.02623 | 901.6 | 316.5 | 0.02623 | 2930
317.1 | 0.02623 | 901.3 | 316.8 | 0.02623 | 2927
317.4 | 0.02623 | 901.1 | 317.1 | 0.02623 | 2924
317.8 | 0.02623 | 900.9 | 317.4 | 0.02623 | 2920
318.1 | 0.02623 | 900.7 | 317.8 | 0.02623 | 2917
318.4 | 0.02623 | 900.5 | 318.1 | 0.02623 | 2914
318.7 | 0.02623 | 900.3 | 318.4 | 0.02623 | 2910
319 | 0.02623 | 900.2 | 318.7 | 0.02623 | 2907
319.3 | 0.02623 | 900 | 319 | 0.02623 | 2904
319.6 | 0.02623 | 899.9 | 319.3 | 0.02623 | 2900
319.9 | 0.02623 | 899.8 | 319.6 | 0.02623 | 2897
320.2 | 0.02623 | 899.7 | 319.9 | 0.02623 | 2894
320.5 | 0.02623 | 899.6 | 320.2 | 0.02623 | 2890
320.8 | 0.02623 | 899.6 | 320.5 | 0.02623 | 2887
321.1 | 0.02623 | 899.5 | 320.8 | 0.02623 | 2884
321.4 | 0.02623 | 899.5 | 321.1 | 0.02623 | 2880
321.7 | 0.02623 | 899.4 | 321.4 | 0.02623 | 2877
322 | 0.02623 | 899.4 | 321.7 | 0.02623 | 2874
322.3 | 0.02623 | 899.4 | 322 | 0.02623 | 2870
322.6 | 0.02623 | 899.4 | 322.3 | 0.02623 | 2867
322.9 | 0.02623 | 899.5 | 322.6 | 0.02623 | 2864
323.2 | 0.02623 | 899.5 | 322.9 | 0.02623 | 2860
323.5 | 0.02623 | 899.5 | 323.2 | 0.02623 | 2857
323.8 | 0.02623 | 899.6 | 323.5 | 0.02623 | 2854
324.1 | 0.02623 | 899.7 | 323.8 | 0.02623 | 2850
324.4 | 0.02623 | 899.8 | 324.1 | 0.02623 | 2847
324.7 | 0.02623 | 899.9 | 324.4 | 0.02623 | 2844
325 | 0.02623 | 900 | 324.7 | 0.02623 | 2840
302.7 | 0.02648 | 923.7 | 325 | 0.02623 | 2837
303 | 0.02648 | 922.8 | 302.7 | 0.02648 | 3074
303.3 | 0.02648 | 921.9 | 303 | 0.02648 | 3070
303.6 | 0.02648 | 921.1 | 303.3 | 0.02648 | 3067
303.9 | 0.02648 | 920.3 | 303.6 | 0.02648 | 3064
304.2 | 0.02648 | 919.4 | 303.9 | 0.02648 | 3060
304.5 | 0.02648 | 918.6 | 304.2 | 0.02648 | 3057
304.8 | 0.02648 | 917.8 | 304.5 | 0.02648 | 3054
305.1 | 0.02648 | 917.1 | 304.8 | 0.02648 | 3051
305.4 | 0.02648 | 916.3 | 305.1 | 0.02648 | 3047
305.7 | 0.02648 | 915.5 | 305.4 | 0.02648 | 3044
306 | 0.02648 | 914.8 | 305.7 | 0.02648 | 3041
306.3 | 0.02648 | 914.1 | 306 | 0.02648 | 3037
306.6 | 0.02648 | 913.4 | 306.3 | 0.02648 | 3034
306.9 | 0.02648 | 912.7 | 306.6 | 0.02648 | 3031
307.2 | 0.02648 | 912 | 306.9 | 0.02648 | 3027
307.5 | 0.02648 | 911.3 | 307.2 | 0.02648 | 3024
307.8 | 0.02648 | 910.7 | 307.5 | 0.02648 | 3021
308.1 | 0.02648 | 910 | 307.8 | 0.02648 | 3017
308.4 | 0.02648 | 909.4 | 308.1 | 0.02648 | 3014
308.7 | 0.02648 | 908.8 | 308.4 | 0.02648 | 3011
309 | 0.02648 | 908.2 | 308.7 | 0.02648 | 3007
309.3 | 0.02648 | 907.6 | 309 | 0.02648 | 3004
309.6 | 0.02648 | 907 | 309.3 | 0.02648 | 3001
309.9 | 0.02648 | 906.5 | 309.6 | 0.02648 | 2998
310.2 | 0.02648 | 905.9 | 309.9 | 0.02648 | 2994
310.5 | 0.02648 | 905.4 | 310.2 | 0.02648 | 2991
310.8 | 0.02648 | 904.9 | 310.5 | 0.02648 | 2988
311.1 | 0.02648 | 904.4 | 310.8 | 0.02648 | 2984
311.4 | 0.02648 | 903.9 | 311.1 | 0.02648 | 2981
311.7 | 0.02648 | 903.4 | 311.4 | 0.02648 | 2978
312 | 0.02648 | 903 | 311.7 | 0.02648 | 2974
312.3 | 0.02648 | 902.5 | 312 | 0.02648 | 2971
312.6 | 0.02648 | 902.1 | 312.3 | 0.02648 | 2968
312.9 | 0.02648 | 901.7 | 312.6 | 0.02648 | 2964
313.2 | 0.02648 | 901.3 | 312.9 | 0.02648 | 2961
313.5 | 0.02648 | 900.9 | 313.2 | 0.02648 | 2958
313.8 | 0.02648 | 900.5 | 313.5 | 0.02648 | 2954
314.1 | 0.02648 | 900.1 | 313.8 | 0.02648 | 2951
314.4 | 0.02648 | 899.8 | 314.1 | 0.02648 | 2948
314.7 | 0.02648 | 899.4 | 314.4 | 0.02648 | 2945
315 | 0.02648 | 899.1 | 314.7 | 0.02648 | 2941
315.3 | 0.02648 | 898.8 | 315 | 0.02648 | 2938
315.6 | 0.02648 | 898.5 | 315.3 | 0.02648 | 2935
315.9 | 0.02648 | 898.2 | 315.6 | 0.02648 | 2931
316.2 | 0.02648 | 897.9 | 315.9 | 0.02648 | 2928
316.5 | 0.02648 | 897.7 | 316.2 | 0.02648 | 2925
316.8 | 0.02648 | 897.5 | 316.5 | 0.02648 | 2921
317.1 | 0.02648 | 897.2 | 316.8 | 0.02648 | 2918
317.4 | 0.02648 | 897 | 317.1 | 0.02648 | 2915
317.8 | 0.02648 | 896.8 | 317.4 | 0.02648 | 2911
318.1 | 0.02648 | 896.6 | 317.8 | 0.02648 | 2908
318.4 | 0.02648 | 896.5 | 318.1 | 0.02648 | 2905
318.7 | 0.02648 | 896.3 | 318.4 | 0.02648 | 2901
319 | 0.02648 | 896.2 | 318.7 | 0.02648 | 2898
319.3 | 0.02648 | 896 | 319 | 0.02648 | 2895
319.6 | 0.02648 | 895.9 | 319.3 | 0.02648 | 2892
319.9 | 0.02648 | 895.8 | 319.6 | 0.02648 | 2888
320.2 | 0.02648 | 895.7 | 319.9 | 0.02648 | 2885
320.5 | 0.02648 | 895.6 | 320.2 | 0.02648 | 2882
320.8 | 0.02648 | 895.6 | 320.5 | 0.02648 | 2878
321.1 | 0.02648 | 895.5 | 320.8 | 0.02648 | 2875
321.4 | 0.02648 | 895.5 | 321.1 | 0.02648 | 2872
321.7 | 0.02648 | 895.5 | 321.4 | 0.02648 | 2868
322 | 0.02648 | 895.5 | 321.7 | 0.02648 | 2865
322.3 | 0.02648 | 895.5 | 322 | 0.02648 | 2862
322.6 | 0.02648 | 895.5 | 322.3 | 0.02648 | 2858
322.9 | 0.02648 | 895.5 | 322.6 | 0.02648 | 2855
323.2 | 0.02648 | 895.6 | 322.9 | 0.02648 | 2852
323.5 | 0.02648 | 895.7 | 323.2 | 0.02648 | 2848
323.8 | 0.02648 | 895.7 | 323.5 | 0.02648 | 2845
324.1 | 0.02648 | 895.8 | 323.8 | 0.02648 | 2842
324.4 | 0.02648 | 895.9 | 324.1 | 0.02648 | 2839
324.7 | 0.02648 | 896.1 | 324.4 | 0.02648 | 2835
325 | 0.02648 | 896.2 | 324.7 | 0.02648 | 2832
303 | 0.02674 | 918.2 | 325 | 0.02648 | 2829
303.3 | 0.02674 | 917.4 | 303 | 0.02674 | 3061
303.6 | 0.02674 | 916.5 | 303.3 | 0.02674 | 3058
303.9 | 0.02674 | 915.7 | 303.6 | 0.02674 | 3055
304.2 | 0.02674 | 914.9 | 303.9 | 0.02674 | 3051
304.5 | 0.02674 | 914.1 | 304.2 | 0.02674 | 3048
304.8 | 0.02674 | 913.3 | 304.5 | 0.02674 | 3045
305.1 | 0.02674 | 912.6 | 304.8 | 0.02674 | 3041
305.4 | 0.02674 | 911.8 | 305.1 | 0.02674 | 3038
305.7 | 0.02674 | 911.1 | 305.4 | 0.02674 | 3035
306 | 0.02674 | 910.4 | 305.7 | 0.02674 | 3031
306.3 | 0.02674 | 909.6 | 306 | 0.02674 | 3028
306.6 | 0.02674 | 908.9 | 306.3 | 0.02674 | 3025
306.9 | 0.02674 | 908.3 | 306.6 | 0.02674 | 3022
307.2 | 0.02674 | 907.6 | 306.9 | 0.02674 | 3018
307.5 | 0.02674 | 906.9 | 307.2 | 0.02674 | 3015
307.8 | 0.02674 | 906.3 | 307.5 | 0.02674 | 3012
308.1 | 0.02674 | 905.7 | 307.8 | 0.02674 | 3008
308.4 | 0.02674 | 905 | 308.1 | 0.02674 | 3005
308.7 | 0.02674 | 904.4 | 308.4 | 0.02674 | 3002
309 | 0.02674 | 903.9 | 308.7 | 0.02674 | 2998
309.3 | 0.02674 | 903.3 | 309 | 0.02674 | 2995
309.6 | 0.02674 | 902.7 | 309.3 | 0.02674 | 2992
309.9 | 0.02674 | 902.2 | 309.6 | 0.02674 | 2989
310.2 | 0.02674 | 901.6 | 309.9 | 0.02674 | 2985
310.5 | 0.02674 | 901.1 | 310.2 | 0.02674 | 2982
310.8 | 0.02674 | 900.6 | 310.5 | 0.02674 | 2979
311.1 | 0.02674 | 900.1 | 310.8 | 0.02674 | 2975
311.4 | 0.02674 | 899.6 | 311.1 | 0.02674 | 2972
311.7 | 0.02674 | 899.2 | 311.4 | 0.02674 | 2969
312 | 0.02674 | 898.7 | 311.7 | 0.02674 | 2965
312.3 | 0.02674 | 898.3 | 312 | 0.02674 | 2962
312.6 | 0.02674 | 897.9 | 312.3 | 0.02674 | 2959
312.9 | 0.02674 | 897.5 | 312.6 | 0.02674 | 2956
313.2 | 0.02674 | 897.1 | 312.9 | 0.02674 | 2952
313.5 | 0.02674 | 896.7 | 313.2 | 0.02674 | 2949
313.8 | 0.02674 | 896.3 | 313.5 | 0.02674 | 2946
314.1 | 0.02674 | 896 | 313.8 | 0.02674 | 2942
314.4 | 0.02674 | 895.6 | 314.1 | 0.02674 | 2939
314.7 | 0.02674 | 895.3 | 314.4 | 0.02674 | 2936
315 | 0.02674 | 895 | 314.7 | 0.02674 | 2932
315.3 | 0.02674 | 894.7 | 315 | 0.02674 | 2929
315.6 | 0.02674 | 894.4 | 315.3 | 0.02674 | 2926
315.9 | 0.02674 | 894.1 | 315.6 | 0.02674 | 2923
316.2 | 0.02674 | 893.9 | 315.9 | 0.02674 | 2919
316.5 | 0.02674 | 893.6 | 316.2 | 0.02674 | 2916
316.8 | 0.02674 | 893.4 | 316.5 | 0.02674 | 2913
317.1 | 0.02674 | 893.2 | 316.8 | 0.02674 | 2909
317.4 | 0.02674 | 893 | 317.1 | 0.02674 | 2906
317.8 | 0.02674 | 892.8 | 317.4 | 0.02674 | 2903
318.1 | 0.02674 | 892.6 | 317.8 | 0.02674 | 2899
318.4 | 0.02674 | 892.4 | 318.1 | 0.02674 | 2896
318.7 | 0.02674 | 892.3 | 318.4 | 0.02674 | 2893
319 | 0.02674 | 892.2 | 318.7 | 0.02674 | 2890
319.3 | 0.02674 | 892 | 319 | 0.02674 | 2886
319.6 | 0.02674 | 891.9 | 319.3 | 0.02674 | 2883
319.9 | 0.02674 | 891.8 | 319.6 | 0.02674 | 2880
320.2 | 0.02674 | 891.8 | 319.9 | 0.02674 | 2876
320.5 | 0.02674 | 891.7 | 320.2 | 0.02674 | 2873
320.8 | 0.02674 | 891.7 | 320.5 | 0.02674 | 2870
321.1 | 0.02674 | 891.6 | 320.8 | 0.02674 | 2866
321.4 | 0.02674 | 891.6 | 321.1 | 0.02674 | 2863
321.7 | 0.02674 | 891.6 | 321.4 | 0.02674 | 2860
322 | 0.02674 | 891.6 | 321.7 | 0.02674 | 2857
322.3 | 0.02674 | 891.6 | 322 | 0.02674 | 2853
322.6 | 0.02674 | 891.6 | 322.3 | 0.02674 | 2850
322.9 | 0.02674 | 891.7 | 322.6 | 0.02674 | 2847
323.2 | 0.02674 | 891.7 | 322.9 | 0.02674 | 2843
323.5 | 0.02674 | 891.8 | 323.2 | 0.02674 | 2840
323.8 | 0.02674 | 891.9 | 323.5 | 0.02674 | 2837
324.1 | 0.02674 | 892 | 323.8 | 0.02674 | 2833
324.4 | 0.02674 | 892.1 | 324.1 | 0.02674 | 2830
324.7 | 0.02674 | 892.2 | 324.4 | 0.02674 | 2827
325 | 0.02674 | 892.4 | 324.7 | 0.02674 | 2823
303 | 0.02699 | 913.7 | 325 | 0.02674 | 2820
303.3 | 0.02699 | 912.8 | 303 | 0.02699 | 3052
303.6 | 0.02699 | 912 | 303.3 | 0.02699 | 3049
303.9 | 0.02699 | 911.2 | 303.6 | 0.02699 | 3045
304.2 | 0.02699 | 910.4 | 303.9 | 0.02699 | 3042
304.5 | 0.02699 | 909.6 | 304.2 | 0.02699 | 3039
304.8 | 0.02699 | 908.9 | 304.5 | 0.02699 | 3035
305.1 | 0.02699 | 908.1 | 304.8 | 0.02699 | 3032
305.4 | 0.02699 | 907.4 | 305.1 | 0.02699 | 3029
305.7 | 0.02699 | 906.6 | 305.4 | 0.02699 | 3026
306 | 0.02699 | 905.9 | 305.7 | 0.02699 | 3022
306.3 | 0.02699 | 905.2 | 306 | 0.02699 | 3019
306.6 | 0.02699 | 904.5 | 306.3 | 0.02699 | 3016
306.9 | 0.02699 | 903.9 | 306.6 | 0.02699 | 3012
307.2 | 0.02699 | 903.2 | 306.9 | 0.02699 | 3009
307.5 | 0.02699 | 902.6 | 307.2 | 0.02699 | 3006
307.8 | 0.02699 | 901.9 | 307.5 | 0.02699 | 3003
308.1 | 0.02699 | 901.3 | 307.8 | 0.02699 | 2999
308.4 | 0.02699 | 900.7 | 308.1 | 0.02699 | 2996
308.7 | 0.02699 | 900.1 | 308.4 | 0.02699 | 2993
309 | 0.02699 | 899.5 | 308.7 | 0.02699 | 2989
309.3 | 0.02699 | 899 | 309 | 0.02699 | 2986
309.6 | 0.02699 | 898.4 | 309.3 | 0.02699 | 2983
309.9 | 0.02699 | 897.9 | 309.6 | 0.02699 | 2980
310.2 | 0.02699 | 897.4 | 309.9 | 0.02699 | 2976
310.5 | 0.02699 | 896.9 | 310.2 | 0.02699 | 2973
310.8 | 0.02699 | 896.4 | 310.5 | 0.02699 | 2970
311.1 | 0.02699 | 895.9 | 310.8 | 0.02699 | 2966
311.4 | 0.02699 | 895.4 | 311.1 | 0.02699 | 2963
311.7 | 0.02699 | 895 | 311.4 | 0.02699 | 2960
312 | 0.02699 | 894.5 | 311.7 | 0.02699 | 2957
312.3 | 0.02699 | 894.1 | 312 | 0.02699 | 2953
312.6 | 0.02699 | 893.7 | 312.3 | 0.02699 | 2950
312.9 | 0.02699 | 893.3 | 312.6 | 0.02699 | 2947
313.2 | 0.02699 | 892.9 | 312.9 | 0.02699 | 2943
313.5 | 0.02699 | 892.5 | 313.2 | 0.02699 | 2940
313.8 | 0.02699 | 892.2 | 313.5 | 0.02699 | 2937
314.1 | 0.02699 | 891.8 | 313.8 | 0.02699 | 2934
314.4 | 0.02699 | 891.5 | 314.1 | 0.02699 | 2930
314.7 | 0.02699 | 891.2 | 314.4 | 0.02699 | 2927
315 | 0.02699 | 890.9 | 314.7 | 0.02699 | 2924
315.3 | 0.02699 | 890.6 | 315 | 0.02699 | 2920
315.6 | 0.02699 | 890.3 | 315.3 | 0.02699 | 2917
315.9 | 0.02699 | 890.1 | 315.6 | 0.02699 | 2914
316.2 | 0.02699 | 889.8 | 315.9 | 0.02699 | 2911
316.5 | 0.02699 | 889.6 | 316.2 | 0.02699 | 2907
316.8 | 0.02699 | 889.4 | 316.5 | 0.02699 | 2904
317.1 | 0.02699 | 889.2 | 316.8 | 0.02699 | 2901
317.4 | 0.02699 | 889 | 317.1 | 0.02699 | 2897
317.8 | 0.02699 | 888.8 | 317.4 | 0.02699 | 2894
318.1 | 0.02699 | 888.6 | 317.8 | 0.02699 | 2891
318.4 | 0.02699 | 888.5 | 318.1 | 0.02699 | 2888
318.7 | 0.02699 | 888.3 | 318.4 | 0.02699 | 2884
319 | 0.02699 | 888.2 | 318.7 | 0.02699 | 2881
319.3 | 0.02699 | 888.1 | 319 | 0.02699 | 2878
319.6 | 0.02699 | 888 | 319.3 | 0.02699 | 2874
319.9 | 0.02699 | 887.9 | 319.6 | 0.02699 | 2871
320.2 | 0.02699 | 887.8 | 319.9 | 0.02699 | 2868
320.5 | 0.02699 | 887.8 | 320.2 | 0.02699 | 2865
320.8 | 0.02699 | 887.7 | 320.5 | 0.02699 | 2861
321.1 | 0.02699 | 887.7 | 320.8 | 0.02699 | 2858
321.4 | 0.02699 | 887.7 | 321.1 | 0.02699 | 2855
321.7 | 0.02699 | 887.7 | 321.4 | 0.02699 | 2851
322 | 0.02699 | 887.7 | 321.7 | 0.02699 | 2848
322.3 | 0.02699 | 887.7 | 322 | 0.02699 | 2845
322.6 | 0.02699 | 887.8 | 322.3 | 0.02699 | 2841
322.9 | 0.02699 | 887.8 | 322.6 | 0.02699 | 2838
323.2 | 0.02699 | 887.9 | 322.9 | 0.02699 | 2835
323.5 | 0.02699 | 888 | 323.2 | 0.02699 | 2832
323.8 | 0.02699 | 888.1 | 323.5 | 0.02699 | 2828
324.1 | 0.02699 | 888.2 | 323.8 | 0.02699 | 2825
324.4 | 0.02699 | 888.3 | 324.1 | 0.02699 | 2822
324.7 | 0.02699 | 888.5 | 324.4 | 0.02699 | 2818
325 | 0.02699 | 888.6 | 324.7 | 0.02699 | 2815
303.3 | 0.02725 | 908.3 | 325 | 0.02699 | 2812
303.6 | 0.02725 | 907.5 | 303.3 | 0.02725 | 3039
303.9 | 0.02725 | 906.7 | 303.6 | 0.02725 | 3036
304.2 | 0.02725 | 905.9 | 303.9 | 0.02725 | 3033
304.5 | 0.02725 | 905.2 | 304.2 | 0.02725 | 3030
304.8 | 0.02725 | 904.4 | 304.5 | 0.02725 | 3026
305.1 | 0.02725 | 903.7 | 304.8 | 0.02725 | 3023
305.4 | 0.02725 | 902.9 | 305.1 | 0.02725 | 3020
305.7 | 0.02725 | 902.2 | 305.4 | 0.02725 | 3017
306 | 0.02725 | 901.5 | 305.7 | 0.02725 | 3013
306.3 | 0.02725 | 900.8 | 306 | 0.02725 | 3010
306.6 | 0.02725 | 900.2 | 306.3 | 0.02725 | 3007
306.9 | 0.02725 | 899.5 | 306.6 | 0.02725 | 3003
307.2 | 0.02725 | 898.9 | 306.9 | 0.02725 | 3000
307.5 | 0.02725 | 898.2 | 307.2 | 0.02725 | 2997
307.8 | 0.02725 | 897.6 | 307.5 | 0.02725 | 2994
308.1 | 0.02725 | 897 | 307.8 | 0.02725 | 2990
308.4 | 0.02725 | 896.4 | 308.1 | 0.02725 | 2987
308.7 | 0.02725 | 895.8 | 308.4 | 0.02725 | 2984
309 | 0.02725 | 895.3 | 308.7 | 0.02725 | 2981
309.3 | 0.02725 | 894.7 | 309 | 0.02725 | 2977
309.6 | 0.02725 | 894.2 | 309.3 | 0.02725 | 2974
309.9 | 0.02725 | 893.6 | 309.6 | 0.02725 | 2971
310.2 | 0.02725 | 893.1 | 309.9 | 0.02725 | 2967
310.5 | 0.02725 | 892.6 | 310.2 | 0.02725 | 2964
310.8 | 0.02725 | 892.2 | 310.5 | 0.02725 | 2961
311.1 | 0.02725 | 891.7 | 310.8 | 0.02725 | 2958
311.4 | 0.02725 | 891.2 | 311.1 | 0.02725 | 2954
311.7 | 0.02725 | 890.8 | 311.4 | 0.02725 | 2951
312 | 0.02725 | 890.4 | 311.7 | 0.02725 | 2948
312.3 | 0.02725 | 889.9 | 312 | 0.02725 | 2945
312.6 | 0.02725 | 889.5 | 312.3 | 0.02725 | 2941
312.9 | 0.02725 | 889.2 | 312.6 | 0.02725 | 2938
313.2 | 0.02725 | 888.8 | 312.9 | 0.02725 | 2935
313.5 | 0.02725 | 888.4 | 313.2 | 0.02725 | 2931
313.8 | 0.02725 | 888.1 | 313.5 | 0.02725 | 2928
314.1 | 0.02725 | 887.7 | 313.8 | 0.02725 | 2925
314.4 | 0.02725 | 887.4 | 314.1 | 0.02725 | 2922
314.7 | 0.02725 | 887.1 | 314.4 | 0.02725 | 2918
315 | 0.02725 | 886.8 | 314.7 | 0.02725 | 2915
315.3 | 0.02725 | 886.5 | 315 | 0.02725 | 2912
315.6 | 0.02725 | 886.3 | 315.3 | 0.02725 | 2908
315.9 | 0.02725 | 886 | 315.6 | 0.02725 | 2905
316.2 | 0.02725 | 885.8 | 315.9 | 0.02725 | 2902
316.5 | 0.02725 | 885.6 | 316.2 | 0.02725 | 2899
316.8 | 0.02725 | 885.4 | 316.5 | 0.02725 | 2895
317.1 | 0.02725 | 885.2 | 316.8 | 0.02725 | 2892
317.4 | 0.02725 | 885 | 317.1 | 0.02725 | 2889
317.8 | 0.02725 | 884.8 | 317.4 | 0.02725 | 2886
318.1 | 0.02725 | 884.7 | 317.8 | 0.02725 | 2882
318.4 | 0.02725 | 884.5 | 318.1 | 0.02725 | 2879
318.7 | 0.02725 | 884.4 | 318.4 | 0.02725 | 2876
319 | 0.02725 | 884.3 | 318.7 | 0.02725 | 2872
319.3 | 0.02725 | 884.2 | 319 | 0.02725 | 2869
319.6 | 0.02725 | 884.1 | 319.3 | 0.02725 | 2866
319.9 | 0.02725 | 884 | 319.6 | 0.02725 | 2863
320.2 | 0.02725 | 884 | 319.9 | 0.02725 | 2859
320.5 | 0.02725 | 883.9 | 320.2 | 0.02725 | 2856
320.8 | 0.02725 | 883.9 | 320.5 | 0.02725 | 2853
321.1 | 0.02725 | 883.9 | 320.8 | 0.02725 | 2849
321.4 | 0.02725 | 883.9 | 321.1 | 0.02725 | 2846
321.7 | 0.02725 | 883.9 | 321.4 | 0.02725 | 2843
322 | 0.02725 | 883.9 | 321.7 | 0.02725 | 2840
322.3 | 0.02725 | 883.9 | 322 | 0.02725 | 2836
322.6 | 0.02725 | 884 | 322.3 | 0.02725 | 2833
322.9 | 0.02725 | 884 | 322.6 | 0.02725 | 2830
323.2 | 0.02725 | 884.1 | 322.9 | 0.02725 | 2827
323.5 | 0.02725 | 884.2 | 323.2 | 0.02725 | 2823
323.8 | 0.02725 | 884.3 | 323.5 | 0.02725 | 2820
324.1 | 0.02725 | 884.4 | 323.8 | 0.02725 | 2817
324.4 | 0.02725 | 884.6 | 324.1 | 0.02725 | 2813
324.7 | 0.02725 | 884.7 | 324.4 | 0.02725 | 2810
325 | 0.02725 | 884.9 | 324.7 | 0.02725 | 2807
303.3 | 0.0275 | 903.9 | 325 | 0.02725 | 2804
303.6 | 0.0275 | 903.1 | 303.3 | 0.0275 | 3030
303.9 | 0.0275 | 902.3 | 303.6 | 0.0275 | 3027
304.2 | 0.0275 | 901.5 | 303.9 | 0.0275 | 3024
304.5 | 0.0275 | 900.8 | 304.2 | 0.0275 | 3021
304.8 | 0.0275 | 900 | 304.5 | 0.0275 | 3017
305.1 | 0.0275 | 899.3 | 304.8 | 0.0275 | 3014
305.4 | 0.0275 | 898.6 | 305.1 | 0.0275 | 3011
305.7 | 0.0275 | 897.9 | 305.4 | 0.0275 | 3008
306 | 0.0275 | 897.2 | 305.7 | 0.0275 | 3004
306.3 | 0.0275 | 896.5 | 306 | 0.0275 | 3001
306.6 | 0.0275 | 895.8 | 306.3 | 0.0275 | 2998
306.9 | 0.0275 | 895.2 | 306.6 | 0.0275 | 2995
307.2 | 0.0275 | 894.5 | 306.9 | 0.0275 | 2991
307.5 | 0.0275 | 893.9 | 307.2 | 0.0275 | 2988
307.8 | 0.0275 | 893.3 | 307.5 | 0.0275 | 2985
308.1 | 0.0275 | 892.7 | 307.8 | 0.0275 | 2981
308.4 | 0.0275 | 892.1 | 308.1 | 0.0275 | 2978
308.7 | 0.0275 | 891.6 | 308.4 | 0.0275 | 2975
309 | 0.0275 | 891 | 308.7 | 0.0275 | 2972
309.3 | 0.0275 | 890.5 | 309 | 0.0275 | 2968
309.6 | 0.0275 | 890 | 309.3 | 0.0275 | 2965
309.9 | 0.0275 | 889.4 | 309.6 | 0.0275 | 2962
310.2 | 0.0275 | 888.9 | 309.9 | 0.0275 | 2959
310.5 | 0.0275 | 888.5 | 310.2 | 0.0275 | 2955
310.8 | 0.0275 | 888 | 310.5 | 0.0275 | 2952
311.1 | 0.0275 | 887.5 | 310.8 | 0.0275 | 2949
311.4 | 0.0275 | 887.1 | 311.1 | 0.0275 | 2946
311.7 | 0.0275 | 886.6 | 311.4 | 0.0275 | 2942
312 | 0.0275 | 886.2 | 311.7 | 0.0275 | 2939
312.3 | 0.0275 | 885.8 | 312 | 0.0275 | 2936
312.6 | 0.0275 | 885.4 | 312.3 | 0.0275 | 2933
312.9 | 0.0275 | 885.1 | 312.6 | 0.0275 | 2929
313.2 | 0.0275 | 884.7 | 312.9 | 0.0275 | 2926
313.5 | 0.0275 | 884.3 | 313.2 | 0.0275 | 2923
313.8 | 0.0275 | 884 | 313.5 | 0.0275 | 2919
314.1 | 0.0275 | 883.7 | 313.8 | 0.0275 | 2916
314.4 | 0.0275 | 883.4 | 314.1 | 0.0275 | 2913
314.7 | 0.0275 | 883.1 | 314.4 | 0.0275 | 2910
315 | 0.0275 | 882.8 | 314.7 | 0.0275 | 2906
315.3 | 0.0275 | 882.5 | 315 | 0.0275 | 2903
315.6 | 0.0275 | 882.3 | 315.3 | 0.0275 | 2900
315.9 | 0.0275 | 882 | 315.6 | 0.0275 | 2897
316.2 | 0.0275 | 881.8 | 315.9 | 0.0275 | 2893
316.5 | 0.0275 | 881.6 | 316.2 | 0.0275 | 2890
316.8 | 0.0275 | 881.4 | 316.5 | 0.0275 | 2887
317.1 | 0.0275 | 881.2 | 316.8 | 0.0275 | 2884
317.4 | 0.0275 | 881 | 317.1 | 0.0275 | 2880
317.8 | 0.0275 | 880.9 | 317.4 | 0.0275 | 2877
318.1 | 0.0275 | 880.7 | 317.8 | 0.0275 | 2874
318.4 | 0.0275 | 880.6 | 318.1 | 0.0275 | 2871
318.7 | 0.0275 | 880.5 | 318.4 | 0.0275 | 2867
319 | 0.0275 | 880.4 | 318.7 | 0.0275 | 2864
319.3 | 0.0275 | 880.3 | 319 | 0.0275 | 2861
319.6 | 0.0275 | 880.2 | 319.3 | 0.0275 | 2857
319.9 | 0.0275 | 880.1 | 319.6 | 0.0275 | 2854
320.2 | 0.0275 | 880.1 | 319.9 | 0.0275 | 2851
320.5 | 0.0275 | 880.1 | 320.2 | 0.0275 | 2848
320.8 | 0.0275 | 880 | 320.5 | 0.0275 | 2844
321.1 | 0.0275 | 880 | 320.8 | 0.0275 | 2841
321.4 | 0.0275 | 880 | 321.1 | 0.0275 | 2838
321.7 | 0.0275 | 880 | 321.4 | 0.0275 | 2835
322 | 0.0275 | 880.1 | 321.7 | 0.0275 | 2831
322.3 | 0.0275 | 880.1 | 322 | 0.0275 | 2828
322.6 | 0.0275 | 880.2 | 322.3 | 0.0275 | 2825
322.9 | 0.0275 | 880.3 | 322.6 | 0.0275 | 2822
323.2 | 0.0275 | 880.3 | 322.9 | 0.0275 | 2818
323.5 | 0.0275 | 880.4 | 323.2 | 0.0275 | 2815
323.8 | 0.0275 | 880.6 | 323.5 | 0.0275 | 2812
324.1 | 0.0275 | 880.7 | 323.8 | 0.0275 | 2808
324.4 | 0.0275 | 880.8 | 324.1 | 0.0275 | 2805
324.7 | 0.0275 | 881 | 324.4 | 0.0275 | 2802
325 | 0.0275 | 881.1 | 324.7 | 0.0275 | 2799
303.6 | 0.02776 | 898.7 | 325 | 0.0275 | 2795
303.9 | 0.02776 | 897.9 | 303.6 | 0.02776 | 3018
304.2 | 0.02776 | 897.1 | 303.9 | 0.02776 | 3015
304.5 | 0.02776 | 896.4 | 304.2 | 0.02776 | 3012
304.8 | 0.02776 | 895.6 | 304.5 | 0.02776 | 3008
305.1 | 0.02776 | 894.9 | 304.8 | 0.02776 | 3005
305.4 | 0.02776 | 894.2 | 305.1 | 0.02776 | 3002
305.7 | 0.02776 | 893.5 | 305.4 | 0.02776 | 2999
306 | 0.02776 | 892.8 | 305.7 | 0.02776 | 2995
306.3 | 0.02776 | 892.2 | 306 | 0.02776 | 2992
306.6 | 0.02776 | 891.5 | 306.3 | 0.02776 | 2989
306.9 | 0.02776 | 890.9 | 306.6 | 0.02776 | 2986
307.2 | 0.02776 | 890.3 | 306.9 | 0.02776 | 2982
307.5 | 0.02776 | 889.7 | 307.2 | 0.02776 | 2979
307.8 | 0.02776 | 889.1 | 307.5 | 0.02776 | 2976
308.1 | 0.02776 | 888.5 | 307.8 | 0.02776 | 2973
308.4 | 0.02776 | 887.9 | 308.1 | 0.02776 | 2969
308.7 | 0.02776 | 887.3 | 308.4 | 0.02776 | 2966
309 | 0.02776 | 886.8 | 308.7 | 0.02776 | 2963
309.3 | 0.02776 | 886.3 | 309 | 0.02776 | 2960
309.6 | 0.02776 | 885.8 | 309.3 | 0.02776 | 2956
309.9 | 0.02776 | 885.3 | 309.6 | 0.02776 | 2953
310.2 | 0.02776 | 884.8 | 309.9 | 0.02776 | 2950
310.5 | 0.02776 | 884.3 | 310.2 | 0.02776 | 2947
310.8 | 0.02776 | 883.8 | 310.5 | 0.02776 | 2943
311.1 | 0.02776 | 883.4 | 310.8 | 0.02776 | 2940
311.4 | 0.02776 | 883 | 311.1 | 0.02776 | 2937
311.7 | 0.02776 | 882.5 | 311.4 | 0.02776 | 2934
312 | 0.02776 | 882.1 | 311.7 | 0.02776 | 2930
312.3 | 0.02776 | 881.7 | 312 | 0.02776 | 2927
312.6 | 0.02776 | 881.4 | 312.3 | 0.02776 | 2924
312.9 | 0.02776 | 881 | 312.6 | 0.02776 | 2921
313.2 | 0.02776 | 880.6 | 312.9 | 0.02776 | 2917
313.5 | 0.02776 | 880.3 | 313.2 | 0.02776 | 2914
313.8 | 0.02776 | 880 | 313.5 | 0.02776 | 2911
314.1 | 0.02776 | 879.7 | 313.8 | 0.02776 | 2908
314.4 | 0.02776 | 879.4 | 314.1 | 0.02776 | 2904
314.7 | 0.02776 | 879.1 | 314.4 | 0.02776 | 2901
315 | 0.02776 | 878.8 | 314.7 | 0.02776 | 2898
315.3 | 0.02776 | 878.5 | 315 | 0.02776 | 2895
315.6 | 0.02776 | 878.3 | 315.3 | 0.02776 | 2891
315.9 | 0.02776 | 878.1 | 315.6 | 0.02776 | 2888
316.2 | 0.02776 | 877.9 | 315.9 | 0.02776 | 2885
316.5 | 0.02776 | 877.6 | 316.2 | 0.02776 | 2882
316.8 | 0.02776 | 877.5 | 316.5 | 0.02776 | 2878
317.1 | 0.02776 | 877.3 | 316.8 | 0.02776 | 2875
317.4 | 0.02776 | 877.1 | 317.1 | 0.02776 | 2872
317.8 | 0.02776 | 877 | 317.4 | 0.02776 | 2869
318.1 | 0.02776 | 876.8 | 317.8 | 0.02776 | 2865
318.4 | 0.02776 | 876.7 | 318.1 | 0.02776 | 2862
318.7 | 0.02776 | 876.6 | 318.4 | 0.02776 | 2859
319 | 0.02776 | 876.5 | 318.7 | 0.02776 | 2856
319.3 | 0.02776 | 876.4 | 319 | 0.02776 | 2852
319.6 | 0.02776 | 876.4 | 319.3 | 0.02776 | 2849
319.9 | 0.02776 | 876.3 | 319.6 | 0.02776 | 2846
320.2 | 0.02776 | 876.3 | 319.9 | 0.02776 | 2843
320.5 | 0.02776 | 876.2 | 320.2 | 0.02776 | 2839
320.8 | 0.02776 | 876.2 | 320.5 | 0.02776 | 2836
321.1 | 0.02776 | 876.2 | 320.8 | 0.02776 | 2833
321.4 | 0.02776 | 876.2 | 321.1 | 0.02776 | 2830
321.7 | 0.02776 | 876.3 | 321.4 | 0.02776 | 2826
322 | 0.02776 | 876.3 | 321.7 | 0.02776 | 2823
322.3 | 0.02776 | 876.4 | 322 | 0.02776 | 2820
322.6 | 0.02776 | 876.4 | 322.3 | 0.02776 | 2817
322.9 | 0.02776 | 876.5 | 322.6 | 0.02776 | 2813
323.2 | 0.02776 | 876.6 | 322.9 | 0.02776 | 2810
323.5 | 0.02776 | 876.7 | 323.2 | 0.02776 | 2807
323.8 | 0.02776 | 876.8 | 323.5 | 0.02776 | 2804
324.1 | 0.02776 | 877 | 323.8 | 0.02776 | 2800
324.4 | 0.02776 | 877.1 | 324.1 | 0.02776 | 2797
324.7 | 0.02776 | 877.3 | 324.4 | 0.02776 | 2794
325 | 0.02776 | 877.5 | 324.7 | 0.02776 | 2791
303.9 | 0.02801 | 893.5 | 325 | 0.02776 | 2787
304.2 | 0.02801 | 892.7 | 303.9 | 0.02801 | 3006
304.5 | 0.02801 | 892 | 304.2 | 0.02801 | 3003
304.8 | 0.02801 | 891.3 | 304.5 | 0.02801 | 3000
305.1 | 0.02801 | 890.6 | 304.8 | 0.02801 | 2996
305.4 | 0.02801 | 889.9 | 305.1 | 0.02801 | 2993
305.7 | 0.02801 | 889.2 | 305.4 | 0.02801 | 2990
306 | 0.02801 | 888.5 | 305.7 | 0.02801 | 2987
306.3 | 0.02801 | 887.9 | 306 | 0.02801 | 2983
306.6 | 0.02801 | 887.3 | 306.3 | 0.02801 | 2980
306.9 | 0.02801 | 886.6 | 306.6 | 0.02801 | 2977
307.2 | 0.02801 | 886 | 306.9 | 0.02801 | 2974
307.5 | 0.02801 | 885.4 | 307.2 | 0.02801 | 2970
307.8 | 0.02801 | 884.8 | 307.5 | 0.02801 | 2967
308.1 | 0.02801 | 884.3 | 307.8 | 0.02801 | 2964
308.4 | 0.02801 | 883.7 | 308.1 | 0.02801 | 2961
308.7 | 0.02801 | 883.2 | 308.4 | 0.02801 | 2957
309 | 0.02801 | 882.6 | 308.7 | 0.02801 | 2954
309.3 | 0.02801 | 882.1 | 309 | 0.02801 | 2951
309.6 | 0.02801 | 881.6 | 309.3 | 0.02801 | 2948
309.9 | 0.02801 | 881.1 | 309.6 | 0.02801 | 2944
310.2 | 0.02801 | 880.6 | 309.9 | 0.02801 | 2941
310.5 | 0.02801 | 880.2 | 310.2 | 0.02801 | 2938
310.8 | 0.02801 | 879.7 | 310.5 | 0.02801 | 2935
311.1 | 0.02801 | 879.3 | 310.8 | 0.02801 | 2932
311.4 | 0.02801 | 878.9 | 311.1 | 0.02801 | 2928
311.7 | 0.02801 | 878.4 | 311.4 | 0.02801 | 2925
312 | 0.02801 | 878.1 | 311.7 | 0.02801 | 2922
312.3 | 0.02801 | 877.7 | 312 | 0.02801 | 2919
312.6 | 0.02801 | 877.3 | 312.3 | 0.02801 | 2915
312.9 | 0.02801 | 876.9 | 312.6 | 0.02801 | 2912
313.2 | 0.02801 | 876.6 | 312.9 | 0.02801 | 2909
313.5 | 0.02801 | 876.3 | 313.2 | 0.02801 | 2906
313.8 | 0.02801 | 876 | 313.5 | 0.02801 | 2902
314.1 | 0.02801 | 875.7 | 313.8 | 0.02801 | 2899
314.4 | 0.02801 | 875.4 | 314.1 | 0.02801 | 2896
314.7 | 0.02801 | 875.1 | 314.4 | 0.02801 | 2893
315 | 0.02801 | 874.8 | 314.7 | 0.02801 | 2889
315.3 | 0.02801 | 874.6 | 315 | 0.02801 | 2886
315.6 | 0.02801 | 874.4 | 315.3 | 0.02801 | 2883
315.9 | 0.02801 | 874.1 | 315.6 | 0.02801 | 2880
316.2 | 0.02801 | 873.9 | 315.9 | 0.02801 | 2876
316.5 | 0.02801 | 873.7 | 316.2 | 0.02801 | 2873
316.8 | 0.02801 | 873.5 | 316.5 | 0.02801 | 2870
317.1 | 0.02801 | 873.4 | 316.8 | 0.02801 | 2867
317.4 | 0.02801 | 873.2 | 317.1 | 0.02801 | 2863
317.8 | 0.02801 | 873.1 | 317.4 | 0.02801 | 2860
318.1 | 0.02801 | 873 | 317.8 | 0.02801 | 2857
318.4 | 0.02801 | 872.9 | 318.1 | 0.02801 | 2854
318.7 | 0.02801 | 872.8 | 318.4 | 0.02801 | 2851
319 | 0.02801 | 872.7 | 318.7 | 0.02801 | 2847
319.3 | 0.02801 | 872.6 | 319 | 0.02801 | 2844
319.6 | 0.02801 | 872.5 | 319.3 | 0.02801 | 2841
319.9 | 0.02801 | 872.5 | 319.6 | 0.02801 | 2838
320.2 | 0.02801 | 872.5 | 319.9 | 0.02801 | 2834
320.5 | 0.02801 | 872.4 | 320.2 | 0.02801 | 2831
320.8 | 0.02801 | 872.4 | 320.5 | 0.02801 | 2828
321.1 | 0.02801 | 872.5 | 320.8 | 0.02801 | 2825
321.4 | 0.02801 | 872.5 | 321.1 | 0.02801 | 2821
321.7 | 0.02801 | 872.5 | 321.4 | 0.02801 | 2818
322 | 0.02801 | 872.6 | 321.7 | 0.02801 | 2815
322.3 | 0.02801 | 872.6 | 322 | 0.02801 | 2812
322.6 | 0.02801 | 872.7 | 322.3 | 0.02801 | 2808
322.9 | 0.02801 | 872.8 | 322.6 | 0.02801 | 2805
323.2 | 0.02801 | 872.9 | 322.9 | 0.02801 | 2802
323.5 | 0.02801 | 873 | 323.2 | 0.02801 | 2799
323.8 | 0.02801 | 873.1 | 323.5 | 0.02801 | 2795
324.1 | 0.02801 | 873.3 | 323.8 | 0.02801 | 2792
324.4 | 0.02801 | 873.4 | 324.1 | 0.02801 | 2789
324.7 | 0.02801 | 873.6 | 324.4 | 0.02801 | 2786
325 | 0.02801 | 873.8 | 324.7 | 0.02801 | 2782
303.9 | 0.02827 | 889.2 | 325 | 0.02801 | 2779
304.2 | 0.02827 | 888.4 | 303.9 | 0.02827 | 2997
304.5 | 0.02827 | 887.7 | 304.2 | 0.02827 | 2994
304.8 | 0.02827 | 887 | 304.5 | 0.02827 | 2991
305.1 | 0.02827 | 886.3 | 304.8 | 0.02827 | 2988
305.4 | 0.02827 | 885.6 | 305.1 | 0.02827 | 2984
305.7 | 0.02827 | 884.9 | 305.4 | 0.02827 | 2981
306 | 0.02827 | 884.3 | 305.7 | 0.02827 | 2978
306.3 | 0.02827 | 883.6 | 306 | 0.02827 | 2975
306.6 | 0.02827 | 883 | 306.3 | 0.02827 | 2971
306.9 | 0.02827 | 882.4 | 306.6 | 0.02827 | 2968
307.2 | 0.02827 | 881.8 | 306.9 | 0.02827 | 2965
307.5 | 0.02827 | 881.2 | 307.2 | 0.02827 | 2962
307.8 | 0.02827 | 880.6 | 307.5 | 0.02827 | 2958
308.1 | 0.02827 | 880.1 | 307.8 | 0.02827 | 2955
308.4 | 0.02827 | 879.5 | 308.1 | 0.02827 | 2952
308.7 | 0.02827 | 879 | 308.4 | 0.02827 | 2949
309 | 0.02827 | 878.5 | 308.7 | 0.02827 | 2946
309.3 | 0.02827 | 878 | 309 | 0.02827 | 2942
309.6 | 0.02827 | 877.5 | 309.3 | 0.02827 | 2939
309.9 | 0.02827 | 877 | 309.6 | 0.02827 | 2936
310.2 | 0.02827 | 876.5 | 309.9 | 0.02827 | 2933
310.5 | 0.02827 | 876.1 | 310.2 | 0.02827 | 2929
310.8 | 0.02827 | 875.6 | 310.5 | 0.02827 | 2926
311.1 | 0.02827 | 875.2 | 310.8 | 0.02827 | 2923
311.4 | 0.02827 | 874.8 | 311.1 | 0.02827 | 2920
311.7 | 0.02827 | 874.4 | 311.4 | 0.02827 | 2916
312 | 0.02827 | 874 | 311.7 | 0.02827 | 2913
312.3 | 0.02827 | 873.6 | 312 | 0.02827 | 2910
312.6 | 0.02827 | 873.3 | 312.3 | 0.02827 | 2907
312.9 | 0.02827 | 872.9 | 312.6 | 0.02827 | 2904
313.2 | 0.02827 | 872.6 | 312.9 | 0.02827 | 2900
313.5 | 0.02827 | 872.3 | 313.2 | 0.02827 | 2897
313.8 | 0.02827 | 872 | 313.5 | 0.02827 | 2894
314.1 | 0.02827 | 871.7 | 313.8 | 0.02827 | 2891
314.4 | 0.02827 | 871.4 | 314.1 | 0.02827 | 2887
314.7 | 0.02827 | 871.1 | 314.4 | 0.02827 | 2884
315 | 0.02827 | 870.9 | 314.7 | 0.02827 | 2881
315.3 | 0.02827 | 870.7 | 315 | 0.02827 | 2878
315.6 | 0.02827 | 870.4 | 315.3 | 0.02827 | 2875
315.9 | 0.02827 | 870.2 | 315.6 | 0.02827 | 2871
316.2 | 0.02827 | 870 | 315.9 | 0.02827 | 2868
316.5 | 0.02827 | 869.8 | 316.2 | 0.02827 | 2865
316.8 | 0.02827 | 869.7 | 316.5 | 0.02827 | 2862
317.1 | 0.02827 | 869.5 | 316.8 | 0.02827 | 2858
317.4 | 0.02827 | 869.4 | 317.1 | 0.02827 | 2855
317.8 | 0.02827 | 869.2 | 317.4 | 0.02827 | 2852
318.1 | 0.02827 | 869.1 | 317.8 | 0.02827 | 2849
318.4 | 0.02827 | 869 | 318.1 | 0.02827 | 2845
318.7 | 0.02827 | 868.9 | 318.4 | 0.02827 | 2842
319 | 0.02827 | 868.9 | 318.7 | 0.02827 | 2839
319.3 | 0.02827 | 868.8 | 319 | 0.02827 | 2836
319.6 | 0.02827 | 868.7 | 319.3 | 0.02827 | 2833
319.9 | 0.02827 | 868.7 | 319.6 | 0.02827 | 2829
320.2 | 0.02827 | 868.7 | 319.9 | 0.02827 | 2826
320.5 | 0.02827 | 868.7 | 320.2 | 0.02827 | 2823
320.8 | 0.02827 | 868.7 | 320.5 | 0.02827 | 2820
321.1 | 0.02827 | 868.7 | 320.8 | 0.02827 | 2816
321.4 | 0.02827 | 868.7 | 321.1 | 0.02827 | 2813
321.7 | 0.02827 | 868.8 | 321.4 | 0.02827 | 2810
322 | 0.02827 | 868.8 | 321.7 | 0.02827 | 2807
322.3 | 0.02827 | 868.9 | 322 | 0.02827 | 2803
322.6 | 0.02827 | 869 | 322.3 | 0.02827 | 2800
322.9 | 0.02827 | 869.1 | 322.6 | 0.02827 | 2797
323.2 | 0.02827 | 869.2 | 322.9 | 0.02827 | 2794
323.5 | 0.02827 | 869.3 | 323.2 | 0.02827 | 2791
323.8 | 0.02827 | 869.5 | 323.5 | 0.02827 | 2787
324.1 | 0.02827 | 869.6 | 323.8 | 0.02827 | 2784
324.4 | 0.02827 | 869.8 | 324.1 | 0.02827 | 2781
324.7 | 0.02827 | 870 | 324.4 | 0.02827 | 2778
325 | 0.02827 | 870.2 | 324.7 | 0.02827 | 2774
304.2 | 0.02852 | 884.1 | 325 | 0.02827 | 2771
304.5 | 0.02852 | 883.4 | 304.2 | 0.02852 | 2985
304.8 | 0.02852 | 882.7 | 304.5 | 0.02852 | 2982
305.1 | 0.02852 | 882 | 304.8 | 0.02852 | 2979
305.4 | 0.02852 | 881.3 | 305.1 | 0.02852 | 2976
305.7 | 0.02852 | 880.7 | 305.4 | 0.02852 | 2972
306 | 0.02852 | 880 | 305.7 | 0.02852 | 2969
306.3 | 0.02852 | 879.4 | 306 | 0.02852 | 2966
306.6 | 0.02852 | 878.8 | 306.3 | 0.02852 | 2963
306.9 | 0.02852 | 878.2 | 306.6 | 0.02852 | 2959
307.2 | 0.02852 | 877.6 | 306.9 | 0.02852 | 2956
307.5 | 0.02852 | 877 | 307.2 | 0.02852 | 2953
307.8 | 0.02852 | 876.5 | 307.5 | 0.02852 | 2950
308.1 | 0.02852 | 875.9 | 307.8 | 0.02852 | 2947
308.4 | 0.02852 | 875.4 | 308.1 | 0.02852 | 2943
308.7 | 0.02852 | 874.9 | 308.4 | 0.02852 | 2940
309 | 0.02852 | 874.4 | 308.7 | 0.02852 | 2937
309.3 | 0.02852 | 873.9 | 309 | 0.02852 | 2934
309.6 | 0.02852 | 873.4 | 309.3 | 0.02852 | 2931
309.9 | 0.02852 | 872.9 | 309.6 | 0.02852 | 2927
310.2 | 0.02852 | 872.4 | 309.9 | 0.02852 | 2924
310.5 | 0.02852 | 872 | 310.2 | 0.02852 | 2921
310.8 | 0.02852 | 871.6 | 310.5 | 0.02852 | 2918
311.1 | 0.02852 | 871.2 | 310.8 | 0.02852 | 2914
311.4 | 0.02852 | 870.8 | 311.1 | 0.02852 | 2911
311.7 | 0.02852 | 870.4 | 311.4 | 0.02852 | 2908
312 | 0.02852 | 870 | 311.7 | 0.02852 | 2905
312.3 | 0.02852 | 869.6 | 312 | 0.02852 | 2902
312.6 | 0.02852 | 869.3 | 312.3 | 0.02852 | 2898
312.9 | 0.02852 | 869 | 312.6 | 0.02852 | 2895
313.2 | 0.02852 | 868.6 | 312.9 | 0.02852 | 2892
313.5 | 0.02852 | 868.3 | 313.2 | 0.02852 | 2889
313.8 | 0.02852 | 868 | 313.5 | 0.02852 | 2885
314.1 | 0.02852 | 867.7 | 313.8 | 0.02852 | 2882
314.4 | 0.02852 | 867.5 | 314.1 | 0.02852 | 2879
314.7 | 0.02852 | 867.2 | 314.4 | 0.02852 | 2876
315 | 0.02852 | 867 | 314.7 | 0.02852 | 2873
315.3 | 0.02852 | 866.8 | 315 | 0.02852 | 2869
315.6 | 0.02852 | 866.5 | 315.3 | 0.02852 | 2866
315.9 | 0.02852 | 866.3 | 315.6 | 0.02852 | 2863
316.2 | 0.02852 | 866.2 | 315.9 | 0.02852 | 2860
316.5 | 0.02852 | 866 | 316.2 | 0.02852 | 2857
316.8 | 0.02852 | 865.8 | 316.5 | 0.02852 | 2853
317.1 | 0.02852 | 865.7 | 316.8 | 0.02852 | 2850
317.4 | 0.02852 | 865.5 | 317.1 | 0.02852 | 2847
317.8 | 0.02852 | 865.4 | 317.4 | 0.02852 | 2844
318.1 | 0.02852 | 865.3 | 317.8 | 0.02852 | 2840
318.4 | 0.02852 | 865.2 | 318.1 | 0.02852 | 2837
318.7 | 0.02852 | 865.1 | 318.4 | 0.02852 | 2834
319 | 0.02852 | 865.1 | 318.7 | 0.02852 | 2831
319.3 | 0.02852 | 865 | 319 | 0.02852 | 2828
319.6 | 0.02852 | 865 | 319.3 | 0.02852 | 2824
319.9 | 0.02852 | 865 | 319.6 | 0.02852 | 2821
320.2 | 0.02852 | 864.9 | 319.9 | 0.02852 | 2818
320.5 | 0.02852 | 864.9 | 320.2 | 0.02852 | 2815
320.8 | 0.02852 | 865 | 320.5 | 0.02852 | 2811
321.1 | 0.02852 | 865 | 320.8 | 0.02852 | 2808
321.4 | 0.02852 | 865 | 321.1 | 0.02852 | 2805
321.7 | 0.02852 | 865.1 | 321.4 | 0.02852 | 2802
322 | 0.02852 | 865.2 | 321.7 | 0.02852 | 2799
322.3 | 0.02852 | 865.2 | 322 | 0.02852 | 2795
322.6 | 0.02852 | 865.3 | 322.3 | 0.02852 | 2792
322.9 | 0.02852 | 865.4 | 322.6 | 0.02852 | 2789
323.2 | 0.02852 | 865.6 | 322.9 | 0.02852 | 2786
323.5 | 0.02852 | 865.7 | 323.2 | 0.02852 | 2783
323.8 | 0.02852 | 865.8 | 323.5 | 0.02852 | 2779
324.1 | 0.02852 | 866 | 323.8 | 0.02852 | 2776
324.4 | 0.02852 | 866.2 | 324.1 | 0.02852 | 2773
324.7 | 0.02852 | 866.4 | 324.4 | 0.02852 | 2770
325 | 0.02852 | 866.6 | 324.7 | 0.02852 | 2766
304.2 | 0.02878 | 879.8 | 325 | 0.02852 | 2763
304.5 | 0.02878 | 879.1 | 304.2 | 0.02878 | 2977
304.8 | 0.02878 | 878.5 | 304.5 | 0.02878 | 2973
305.1 | 0.02878 | 877.8 | 304.8 | 0.02878 | 2970
305.4 | 0.02878 | 877.1 | 305.1 | 0.02878 | 2967
305.7 | 0.02878 | 876.5 | 305.4 | 0.02878 | 2964
306 | 0.02878 | 875.8 | 305.7 | 0.02878 | 2960
306.3 | 0.02878 | 875.2 | 306 | 0.02878 | 2957
306.6 | 0.02878 | 874.6 | 306.3 | 0.02878 | 2954
306.9 | 0.02878 | 874 | 306.6 | 0.02878 | 2951
307.2 | 0.02878 | 873.4 | 306.9 | 0.02878 | 2948
307.5 | 0.02878 | 872.9 | 307.2 | 0.02878 | 2944
307.8 | 0.02878 | 872.3 | 307.5 | 0.02878 | 2941
308.1 | 0.02878 | 871.8 | 307.8 | 0.02878 | 2938
308.4 | 0.02878 | 871.3 | 308.1 | 0.02878 | 2935
308.7 | 0.02878 | 870.8 | 308.4 | 0.02878 | 2932
309 | 0.02878 | 870.3 | 308.7 | 0.02878 | 2928
309.3 | 0.02878 | 869.8 | 309 | 0.02878 | 2925
309.6 | 0.02878 | 869.3 | 309.3 | 0.02878 | 2922
309.9 | 0.02878 | 868.8 | 309.6 | 0.02878 | 2919
310.2 | 0.02878 | 868.4 | 309.9 | 0.02878 | 2916
310.5 | 0.02878 | 868 | 310.2 | 0.02878 | 2912
310.8 | 0.02878 | 867.6 | 310.5 | 0.02878 | 2909
311.1 | 0.02878 | 867.1 | 310.8 | 0.02878 | 2906
311.4 | 0.02878 | 866.8 | 311.1 | 0.02878 | 2903
311.7 | 0.02878 | 866.4 | 311.4 | 0.02878 | 2900
312 | 0.02878 | 866 | 311.7 | 0.02878 | 2896
312.3 | 0.02878 | 865.7 | 312 | 0.02878 | 2893
312.6 | 0.02878 | 865.3 | 312.3 | 0.02878 | 2890
312.9 | 0.02878 | 865 | 312.6 | 0.02878 | 2887
313.2 | 0.02878 | 864.7 | 312.9 | 0.02878 | 2884
313.5 | 0.02878 | 864.4 | 313.2 | 0.02878 | 2880
313.8 | 0.02878 | 864.1 | 313.5 | 0.02878 | 2877
314.1 | 0.02878 | 863.8 | 313.8 | 0.02878 | 2874
314.4 | 0.02878 | 863.6 | 314.1 | 0.02878 | 2871
314.7 | 0.02878 | 863.3 | 314.4 | 0.02878 | 2868
315 | 0.02878 | 863.1 | 314.7 | 0.02878 | 2864
315.3 | 0.02878 | 862.9 | 315 | 0.02878 | 2861
315.6 | 0.02878 | 862.7 | 315.3 | 0.02878 | 2858
315.9 | 0.02878 | 862.5 | 315.6 | 0.02878 | 2855
316.2 | 0.02878 | 862.3 | 315.9 | 0.02878 | 2852
316.5 | 0.02878 | 862.2 | 316.2 | 0.02878 | 2848
316.8 | 0.02878 | 862 | 316.5 | 0.02878 | 2845
317.1 | 0.02878 | 861.9 | 316.8 | 0.02878 | 2842
317.4 | 0.02878 | 861.7 | 317.1 | 0.02878 | 2839
317.8 | 0.02878 | 861.6 | 317.4 | 0.02878 | 2835
318.1 | 0.02878 | 861.5 | 317.8 | 0.02878 | 2832
318.4 | 0.02878 | 861.5 | 318.1 | 0.02878 | 2829
318.7 | 0.02878 | 861.4 | 318.4 | 0.02878 | 2826
319 | 0.02878 | 861.3 | 318.7 | 0.02878 | 2823
319.3 | 0.02878 | 861.3 | 319 | 0.02878 | 2819
319.6 | 0.02878 | 861.3 | 319.3 | 0.02878 | 2816
319.9 | 0.02878 | 861.2 | 319.6 | 0.02878 | 2813
320.2 | 0.02878 | 861.2 | 319.9 | 0.02878 | 2810
320.5 | 0.02878 | 861.2 | 320.2 | 0.02878 | 2807
320.8 | 0.02878 | 861.3 | 320.5 | 0.02878 | 2803
321.1 | 0.02878 | 861.3 | 320.8 | 0.02878 | 2800
321.4 | 0.02878 | 861.4 | 321.1 | 0.02878 | 2797
321.7 | 0.02878 | 861.4 | 321.4 | 0.02878 | 2794
322 | 0.02878 | 861.5 | 321.7 | 0.02878 | 2791
322.3 | 0.02878 | 861.6 | 322 | 0.02878 | 2787
322.6 | 0.02878 | 861.7 | 322.3 | 0.02878 | 2784
322.9 | 0.02878 | 861.8 | 322.6 | 0.02878 | 2781
323.2 | 0.02878 | 861.9 | 322.9 | 0.02878 | 2778
323.5 | 0.02878 | 862.1 | 323.2 | 0.02878 | 2775
323.8 | 0.02878 | 862.2 | 323.5 | 0.02878 | 2771
324.1 | 0.02878 | 862.4 | 323.8 | 0.02878 | 2768
324.4 | 0.02878 | 862.6 | 324.1 | 0.02878 | 2765
324.7 | 0.02878 | 862.8 | 324.4 | 0.02878 | 2762
325 | 0.02878 | 863 | 324.7 | 0.02878 | 2759
304.2 | 0.02903 | 875.6 | 325 | 0.02878 | 2755
304.5 | 0.02903 | 874.9 | 304.2 | 0.02903 | 2968
304.8 | 0.02903 | 874.2 | 304.5 | 0.02903 | 2965
305.1 | 0.02903 | 873.6 | 304.8 | 0.02903 | 2961
305.4 | 0.02903 | 872.9 | 305.1 | 0.02903 | 2958
305.7 | 0.02903 | 872.3 | 305.4 | 0.02903 | 2955
306 | 0.02903 | 871.7 | 305.7 | 0.02903 | 2952
306.3 | 0.02903 | 871.1 | 306 | 0.02903 | 2949
306.6 | 0.02903 | 870.5 | 306.3 | 0.02903 | 2946
306.9 | 0.02903 | 869.9 | 306.6 | 0.02903 | 2942
307.2 | 0.02903 | 869.3 | 306.9 | 0.02903 | 2939
307.5 | 0.02903 | 868.8 | 307.2 | 0.02903 | 2936
307.8 | 0.02903 | 868.2 | 307.5 | 0.02903 | 2933
308.1 | 0.02903 | 867.7 | 307.8 | 0.02903 | 2930
308.4 | 0.02903 | 867.2 | 308.1 | 0.02903 | 2926
308.7 | 0.02903 | 866.7 | 308.4 | 0.02903 | 2923
309 | 0.02903 | 866.2 | 308.7 | 0.02903 | 2920
309.3 | 0.02903 | 865.7 | 309 | 0.02903 | 2917
309.6 | 0.02903 | 865.3 | 309.3 | 0.02903 | 2914
309.9 | 0.02903 | 864.8 | 309.6 | 0.02903 | 2910
310.2 | 0.02903 | 864.4 | 309.9 | 0.02903 | 2907
310.5 | 0.02903 | 864 | 310.2 | 0.02903 | 2904
310.8 | 0.02903 | 863.6 | 310.5 | 0.02903 | 2901
311.1 | 0.02903 | 863.2 | 310.8 | 0.02903 | 2898
311.4 | 0.02903 | 862.8 | 311.1 | 0.02903 | 2894
311.7 | 0.02903 | 862.4 | 311.4 | 0.02903 | 2891
312 | 0.02903 | 862.1 | 311.7 | 0.02903 | 2888
312.3 | 0.02903 | 861.7 | 312 | 0.02903 | 2885
312.6 | 0.02903 | 861.4 | 312.3 | 0.02903 | 2882
312.9 | 0.02903 | 861.1 | 312.6 | 0.02903 | 2878
313.2 | 0.02903 | 860.8 | 312.9 | 0.02903 | 2875
313.5 | 0.02903 | 860.5 | 313.2 | 0.02903 | 2872
313.8 | 0.02903 | 860.2 | 313.5 | 0.02903 | 2869
314.1 | 0.02903 | 860 | 313.8 | 0.02903 | 2866
314.4 | 0.02903 | 859.7 | 314.1 | 0.02903 | 2862
314.7 | 0.02903 | 859.5 | 314.4 | 0.02903 | 2859
315 | 0.02903 | 859.3 | 314.7 | 0.02903 | 2856
315.3 | 0.02903 | 859 | 315 | 0.02903 | 2853
315.6 | 0.02903 | 858.9 | 315.3 | 0.02903 | 2850
315.9 | 0.02903 | 858.7 | 315.6 | 0.02903 | 2847
316.2 | 0.02903 | 858.5 | 315.9 | 0.02903 | 2843
316.5 | 0.02903 | 858.3 | 316.2 | 0.02903 | 2840
316.8 | 0.02903 | 858.2 | 316.5 | 0.02903 | 2837
317.1 | 0.02903 | 858.1 | 316.8 | 0.02903 | 2834
317.4 | 0.02903 | 858 | 317.1 | 0.02903 | 2831
317.8 | 0.02903 | 857.9 | 317.4 | 0.02903 | 2827
318.1 | 0.02903 | 857.8 | 317.8 | 0.02903 | 2824
318.4 | 0.02903 | 857.7 | 318.1 | 0.02903 | 2821
318.7 | 0.02903 | 857.6 | 318.4 | 0.02903 | 2818
319 | 0.02903 | 857.6 | 318.7 | 0.02903 | 2815
319.3 | 0.02903 | 857.6 | 319 | 0.02903 | 2811
319.6 | 0.02903 | 857.5 | 319.3 | 0.02903 | 2808
319.9 | 0.02903 | 857.5 | 319.6 | 0.02903 | 2805
320.2 | 0.02903 | 857.5 | 319.9 | 0.02903 | 2802
320.5 | 0.02903 | 857.6 | 320.2 | 0.02903 | 2799
320.8 | 0.02903 | 857.6 | 320.5 | 0.02903 | 2795
321.1 | 0.02903 | 857.6 | 320.8 | 0.02903 | 2792
321.4 | 0.02903 | 857.7 | 321.1 | 0.02903 | 2789
321.7 | 0.02903 | 857.8 | 321.4 | 0.02903 | 2786
322 | 0.02903 | 857.9 | 321.7 | 0.02903 | 2783
322.3 | 0.02903 | 858 | 322 | 0.02903 | 2779
322.6 | 0.02903 | 858.1 | 322.3 | 0.02903 | 2776
322.9 | 0.02903 | 858.2 | 322.6 | 0.02903 | 2773
323.2 | 0.02903 | 858.3 | 322.9 | 0.02903 | 2770
323.5 | 0.02903 | 858.5 | 323.2 | 0.02903 | 2767
323.8 | 0.02903 | 858.7 | 323.5 | 0.02903 | 2763
324.1 | 0.02903 | 858.8 | 323.8 | 0.02903 | 2760
324.4 | 0.02903 | 859 | 324.1 | 0.02903 | 2757
324.7 | 0.02903 | 859.2 | 324.4 | 0.02903 | 2754
325 | 0.02903 | 859.5 | 324.7 | 0.02903 | 2751
304.5 | 0.02929 | 870.7 | 325 | 0.02903 | 2747
304.8 | 0.02929 | 870 | 304.5 | 0.02929 | 2956
305.1 | 0.02929 | 869.4 | 304.8 | 0.02929 | 2953
305.4 | 0.02929 | 868.8 | 305.1 | 0.02929 | 2950
305.7 | 0.02929 | 868.1 | 305.4 | 0.02929 | 2947
306 | 0.02929 | 867.5 | 305.7 | 0.02929 | 2943
306.3 | 0.02929 | 866.9 | 306 | 0.02929 | 2940
306.6 | 0.02929 | 866.3 | 306.3 | 0.02929 | 2937
306.9 | 0.02929 | 865.8 | 306.6 | 0.02929 | 2934
307.2 | 0.02929 | 865.2 | 306.9 | 0.02929 | 2931
307.5 | 0.02929 | 864.7 | 307.2 | 0.02929 | 2927
307.8 | 0.02929 | 864.1 | 307.5 | 0.02929 | 2924
308.1 | 0.02929 | 863.6 | 307.8 | 0.02929 | 2921
308.4 | 0.02929 | 863.1 | 308.1 | 0.02929 | 2918
308.7 | 0.02929 | 862.6 | 308.4 | 0.02929 | 2915
309 | 0.02929 | 862.2 | 308.7 | 0.02929 | 2912
309.3 | 0.02929 | 861.7 | 309 | 0.02929 | 2908
309.6 | 0.02929 | 861.2 | 309.3 | 0.02929 | 2905
309.9 | 0.02929 | 860.8 | 309.6 | 0.02929 | 2902
310.2 | 0.02929 | 860.4 | 309.9 | 0.02929 | 2899
310.5 | 0.02929 | 860 | 310.2 | 0.02929 | 2896
310.8 | 0.02929 | 859.6 | 310.5 | 0.02929 | 2892
311.1 | 0.02929 | 859.2 | 310.8 | 0.02929 | 2889
311.4 | 0.02929 | 858.8 | 311.1 | 0.02929 | 2886
311.7 | 0.02929 | 858.5 | 311.4 | 0.02929 | 2883
312 | 0.02929 | 858.1 | 311.7 | 0.02929 | 2880
312.3 | 0.02929 | 857.8 | 312 | 0.02929 | 2877
312.6 | 0.02929 | 857.5 | 312.3 | 0.02929 | 2873
312.9 | 0.02929 | 857.2 | 312.6 | 0.02929 | 2870
313.2 | 0.02929 | 856.9 | 312.9 | 0.02929 | 2867
313.5 | 0.02929 | 856.6 | 313.2 | 0.02929 | 2864
313.8 | 0.02929 | 856.3 | 313.5 | 0.02929 | 2861
314.1 | 0.02929 | 856.1 | 313.8 | 0.02929 | 2857
314.4 | 0.02929 | 855.9 | 314.1 | 0.02929 | 2854
314.7 | 0.02929 | 855.6 | 314.4 | 0.02929 | 2851
315 | 0.02929 | 855.4 | 314.7 | 0.02929 | 2848
315.3 | 0.02929 | 855.2 | 315 | 0.02929 | 2845
315.6 | 0.02929 | 855 | 315.3 | 0.02929 | 2842
315.9 | 0.02929 | 854.9 | 315.6 | 0.02929 | 2838
316.2 | 0.02929 | 854.7 | 315.9 | 0.02929 | 2835
316.5 | 0.02929 | 854.6 | 316.2 | 0.02929 | 2832
316.8 | 0.02929 | 854.4 | 316.5 | 0.02929 | 2829
317.1 | 0.02929 | 854.3 | 316.8 | 0.02929 | 2826
317.4 | 0.02929 | 854.2 | 317.1 | 0.02929 | 2822
317.8 | 0.02929 | 854.1 | 317.4 | 0.02929 | 2819
318.1 | 0.02929 | 854.1 | 317.8 | 0.02929 | 2816
318.4 | 0.02929 | 854 | 318.1 | 0.02929 | 2813
318.7 | 0.02929 | 853.9 | 318.4 | 0.02929 | 2810
319 | 0.02929 | 853.9 | 318.7 | 0.02929 | 2807
319.3 | 0.02929 | 853.9 | 319 | 0.02929 | 2803
319.6 | 0.02929 | 853.9 | 319.3 | 0.02929 | 2800
319.9 | 0.02929 | 853.9 | 319.6 | 0.02929 | 2797
320.2 | 0.02929 | 853.9 | 319.9 | 0.02929 | 2794
320.5 | 0.02929 | 853.9 | 320.2 | 0.02929 | 2791
320.8 | 0.02929 | 854 | 320.5 | 0.02929 | 2787
321.1 | 0.02929 | 854 | 320.8 | 0.02929 | 2784
321.4 | 0.02929 | 854.1 | 321.1 | 0.02929 | 2781
321.7 | 0.02929 | 854.2 | 321.4 | 0.02929 | 2778
322 | 0.02929 | 854.3 | 321.7 | 0.02929 | 2775
322.3 | 0.02929 | 854.4 | 322 | 0.02929 | 2772
322.6 | 0.02929 | 854.5 | 322.3 | 0.02929 | 2768
322.9 | 0.02929 | 854.6 | 322.6 | 0.02929 | 2765
323.2 | 0.02929 | 854.8 | 322.9 | 0.02929 | 2762
323.5 | 0.02929 | 854.9 | 323.2 | 0.02929 | 2759
323.8 | 0.02929 | 855.1 | 323.5 | 0.02929 | 2756
324.1 | 0.02929 | 855.3 | 323.8 | 0.02929 | 2752
324.4 | 0.02929 | 855.5 | 324.1 | 0.02929 | 2749
324.7 | 0.02929 | 855.7 | 324.4 | 0.02929 | 2746
325 | 0.02929 | 855.9 | 324.7 | 0.02929 | 2743
304.5 | 0.02954 | 866.5 | 325 | 0.02929 | 2740
304.8 | 0.02954 | 865.9 | 304.5 | 0.02954 | 2948
305.1 | 0.02954 | 865.2 | 304.8 | 0.02954 | 2944
305.4 | 0.02954 | 864.6 | 305.1 | 0.02954 | 2941
305.7 | 0.02954 | 864 | 305.4 | 0.02954 | 2938
306 | 0.02954 | 863.4 | 305.7 | 0.02954 | 2935
306.3 | 0.02954 | 862.8 | 306 | 0.02954 | 2932
306.6 | 0.02954 | 862.3 | 306.3 | 0.02954 | 2929
306.9 | 0.02954 | 861.7 | 306.6 | 0.02954 | 2925
307.2 | 0.02954 | 861.1 | 306.9 | 0.02954 | 2922
307.5 | 0.02954 | 860.6 | 307.2 | 0.02954 | 2919
307.8 | 0.02954 | 860.1 | 307.5 | 0.02954 | 2916
308.1 | 0.02954 | 859.6 | 307.8 | 0.02954 | 2913
308.4 | 0.02954 | 859.1 | 308.1 | 0.02954 | 2910
308.7 | 0.02954 | 858.6 | 308.4 | 0.02954 | 2906
309 | 0.02954 | 858.2 | 308.7 | 0.02954 | 2903
309.3 | 0.02954 | 857.7 | 309 | 0.02954 | 2900
309.6 | 0.02954 | 857.3 | 309.3 | 0.02954 | 2897
309.9 | 0.02954 | 856.8 | 309.6 | 0.02954 | 2894
310.2 | 0.02954 | 856.4 | 309.9 | 0.02954 | 2891
310.5 | 0.02954 | 856 | 310.2 | 0.02954 | 2887
310.8 | 0.02954 | 855.6 | 310.5 | 0.02954 | 2884
311.1 | 0.02954 | 855.3 | 310.8 | 0.02954 | 2881
311.4 | 0.02954 | 854.9 | 311.1 | 0.02954 | 2878
311.7 | 0.02954 | 854.6 | 311.4 | 0.02954 | 2875
312 | 0.02954 | 854.2 | 311.7 | 0.02954 | 2872
312.3 | 0.02954 | 853.9 | 312 | 0.02954 | 2868
312.6 | 0.02954 | 853.6 | 312.3 | 0.02954 | 2865
312.9 | 0.02954 | 853.3 | 312.6 | 0.02954 | 2862
313.2 | 0.02954 | 853 | 312.9 | 0.02954 | 2859
313.5 | 0.02954 | 852.8 | 313.2 | 0.02954 | 2856
313.8 | 0.02954 | 852.5 | 313.5 | 0.02954 | 2853
314.1 | 0.02954 | 852.3 | 313.8 | 0.02954 | 2849
314.4 | 0.02954 | 852 | 314.1 | 0.02954 | 2846
314.7 | 0.02954 | 851.8 | 314.4 | 0.02954 | 2843
315 | 0.02954 | 851.6 | 314.7 | 0.02954 | 2840
315.3 | 0.02954 | 851.4 | 315 | 0.02954 | 2837
315.6 | 0.02954 | 851.3 | 315.3 | 0.02954 | 2833
315.9 | 0.02954 | 851.1 | 315.6 | 0.02954 | 2830
316.2 | 0.02954 | 851 | 315.9 | 0.02954 | 2827
316.5 | 0.02954 | 850.8 | 316.2 | 0.02954 | 2824
316.8 | 0.02954 | 850.7 | 316.5 | 0.02954 | 2821
317.1 | 0.02954 | 850.6 | 316.8 | 0.02954 | 2818
317.4 | 0.02954 | 850.5 | 317.1 | 0.02954 | 2814
317.8 | 0.02954 | 850.4 | 317.4 | 0.02954 | 2811
318.1 | 0.02954 | 850.4 | 317.8 | 0.02954 | 2808
318.4 | 0.02954 | 850.3 | 318.1 | 0.02954 | 2805
318.7 | 0.02954 | 850.3 | 318.4 | 0.02954 | 2802
319 | 0.02954 | 850.2 | 318.7 | 0.02954 | 2799
319.3 | 0.02954 | 850.2 | 319 | 0.02954 | 2795
319.6 | 0.02954 | 850.2 | 319.3 | 0.02954 | 2792
319.9 | 0.02954 | 850.2 | 319.6 | 0.02954 | 2789
320.2 | 0.02954 | 850.3 | 319.9 | 0.02954 | 2786
320.5 | 0.02954 | 850.3 | 320.2 | 0.02954 | 2783
320.8 | 0.02954 | 850.3 | 320.5 | 0.02954 | 2780
321.1 | 0.02954 | 850.4 | 320.8 | 0.02954 | 2776
321.4 | 0.02954 | 850.5 | 321.1 | 0.02954 | 2773
321.7 | 0.02954 | 850.6 | 321.4 | 0.02954 | 2770
322 | 0.02954 | 850.7 | 321.7 | 0.02954 | 2767
322.3 | 0.02954 | 850.8 | 322 | 0.02954 | 2764
322.6 | 0.02954 | 850.9 | 322.3 | 0.02954 | 2761
322.9 | 0.02954 | 851.1 | 322.6 | 0.02954 | 2757
323.2 | 0.02954 | 851.2 | 322.9 | 0.02954 | 2754
323.5 | 0.02954 | 851.4 | 323.2 | 0.02954 | 2751
323.8 | 0.02954 | 851.6 | 323.5 | 0.02954 | 2748
324.1 | 0.02954 | 851.8 | 323.8 | 0.02954 | 2745
324.4 | 0.02954 | 852 | 324.1 | 0.02954 | 2741
324.7 | 0.02954 | 852.2 | 324.4 | 0.02954 | 2738
325 | 0.02954 | 852.5 | 324.7 | 0.02954 | 2735
304.8 | 0.0298 | 861.7 | 325 | 0.02954 | 2732
305.1 | 0.0298 | 861.1 | 304.8 | 0.0298 | 2936
305.4 | 0.0298 | 860.5 | 305.1 | 0.0298 | 2933
305.7 | 0.0298 | 859.9 | 305.4 | 0.0298 | 2930
306 | 0.0298 | 859.3 | 305.7 | 0.0298 | 2927
306.3 | 0.0298 | 858.7 | 306 | 0.0298 | 2923
306.6 | 0.0298 | 858.2 | 306.3 | 0.0298 | 2920
306.9 | 0.0298 | 857.6 | 306.6 | 0.0298 | 2917
307.2 | 0.0298 | 857.1 | 306.9 | 0.0298 | 2914
307.5 | 0.0298 | 856.6 | 307.2 | 0.0298 | 2911
307.8 | 0.0298 | 856.1 | 307.5 | 0.0298 | 2908
308.1 | 0.0298 | 855.6 | 307.8 | 0.0298 | 2904
308.4 | 0.0298 | 855.1 | 308.1 | 0.0298 | 2901
308.7 | 0.0298 | 854.6 | 308.4 | 0.0298 | 2898
309 | 0.0298 | 854.2 | 308.7 | 0.0298 | 2895
309.3 | 0.0298 | 853.7 | 309 | 0.0298 | 2892
309.6 | 0.0298 | 853.3 | 309.3 | 0.0298 | 2889
309.9 | 0.0298 | 852.9 | 309.6 | 0.0298 | 2885
310.2 | 0.0298 | 852.5 | 309.9 | 0.0298 | 2882
310.5 | 0.0298 | 852.1 | 310.2 | 0.0298 | 2879
310.8 | 0.0298 | 851.7 | 310.5 | 0.0298 | 2876
311.1 | 0.0298 | 851.4 | 310.8 | 0.0298 | 2873
311.4 | 0.0298 | 851 | 311.1 | 0.0298 | 2870
311.7 | 0.0298 | 850.7 | 311.4 | 0.0298 | 2867
312 | 0.0298 | 850.4 | 311.7 | 0.0298 | 2863
312.3 | 0.0298 | 850.1 | 312 | 0.0298 | 2860
312.6 | 0.0298 | 849.8 | 312.3 | 0.0298 | 2857
312.9 | 0.0298 | 849.5 | 312.6 | 0.0298 | 2854
313.2 | 0.0298 | 849.2 | 312.9 | 0.0298 | 2851
313.5 | 0.0298 | 848.9 | 313.2 | 0.0298 | 2848
313.8 | 0.0298 | 848.7 | 313.5 | 0.0298 | 2844
314.1 | 0.0298 | 848.5 | 313.8 | 0.0298 | 2841
314.4 | 0.0298 | 848.3 | 314.1 | 0.0298 | 2838
314.7 | 0.0298 | 848.1 | 314.4 | 0.0298 | 2835
315 | 0.0298 | 847.9 | 314.7 | 0.0298 | 2832
315.3 | 0.0298 | 847.7 | 315 | 0.0298 | 2829
315.6 | 0.0298 | 847.5 | 315.3 | 0.0298 | 2825
315.9 | 0.0298 | 847.4 | 315.6 | 0.0298 | 2822
316.2 | 0.0298 | 847.2 | 315.9 | 0.0298 | 2819
316.5 | 0.0298 | 847.1 | 316.2 | 0.0298 | 2816
316.8 | 0.0298 | 847 | 316.5 | 0.0298 | 2813
317.1 | 0.0298 | 846.9 | 316.8 | 0.0298 | 2810
317.4 | 0.0298 | 846.8 | 317.1 | 0.0298 | 2806
317.8 | 0.0298 | 846.7 | 317.4 | 0.0298 | 2803
318.1 | 0.0298 | 846.7 | 317.8 | 0.0298 | 2800
318.4 | 0.0298 | 846.6 | 318.1 | 0.0298 | 2797
318.7 | 0.0298 | 846.6 | 318.4 | 0.0298 | 2794
319 | 0.0298 | 846.6 | 318.7 | 0.0298 | 2791
319.3 | 0.0298 | 846.6 | 319 | 0.0298 | 2788
319.6 | 0.0298 | 846.6 | 319.3 | 0.0298 | 2784
319.9 | 0.0298 | 846.6 | 319.6 | 0.0298 | 2781
320.2 | 0.0298 | 846.6 | 319.9 | 0.0298 | 2778
320.5 | 0.0298 | 846.7 | 320.2 | 0.0298 | 2775
320.8 | 0.0298 | 846.8 | 320.5 | 0.0298 | 2772
321.1 | 0.0298 | 846.8 | 320.8 | 0.0298 | 2769
321.4 | 0.0298 | 846.9 | 321.1 | 0.0298 | 2765
321.7 | 0.0298 | 847 | 321.4 | 0.0298 | 2762
322 | 0.0298 | 847.1 | 321.7 | 0.0298 | 2759
322.3 | 0.0298 | 847.3 | 322 | 0.0298 | 2756
322.6 | 0.0298 | 847.4 | 322.3 | 0.0298 | 2753
322.9 | 0.0298 | 847.5 | 322.6 | 0.0298 | 2750
323.2 | 0.0298 | 847.7 | 322.9 | 0.0298 | 2746
323.5 | 0.0298 | 847.9 | 323.2 | 0.0298 | 2743
323.8 | 0.0298 | 848.1 | 323.5 | 0.0298 | 2740
324.1 | 0.0298 | 848.3 | 323.8 | 0.0298 | 2737
324.4 | 0.0298 | 848.5 | 324.1 | 0.0298 | 2734
324.7 | 0.0298 | 848.7 | 324.4 | 0.0298 | 2731
325 | 0.0298 | 849 | 324.7 | 0.0298 | 2727
304.8 | 0.03005 | 857.6 | 325 | 0.0298 | 2724
305.1 | 0.03005 | 857 | 304.8 | 0.03005 | 2928
305.4 | 0.03005 | 856.4 | 305.1 | 0.03005 | 2925
305.7 | 0.03005 | 855.8 | 305.4 | 0.03005 | 2921
306 | 0.03005 | 855.3 | 305.7 | 0.03005 | 2918
306.3 | 0.03005 | 854.7 | 306 | 0.03005 | 2915
306.6 | 0.03005 | 854.1 | 306.3 | 0.03005 | 2912
306.9 | 0.03005 | 853.6 | 306.6 | 0.03005 | 2909
307.2 | 0.03005 | 853.1 | 306.9 | 0.03005 | 2906
307.5 | 0.03005 | 852.6 | 307.2 | 0.03005 | 2902
307.8 | 0.03005 | 852.1 | 307.5 | 0.03005 | 2899
308.1 | 0.03005 | 851.6 | 307.8 | 0.03005 | 2896
308.4 | 0.03005 | 851.1 | 308.1 | 0.03005 | 2893
308.7 | 0.03005 | 850.7 | 308.4 | 0.03005 | 2890
309 | 0.03005 | 850.2 | 308.7 | 0.03005 | 2887
309.3 | 0.03005 | 849.8 | 309 | 0.03005 | 2884
309.6 | 0.03005 | 849.4 | 309.3 | 0.03005 | 2880
309.9 | 0.03005 | 849 | 309.6 | 0.03005 | 2877
310.2 | 0.03005 | 848.6 | 309.9 | 0.03005 | 2874
310.5 | 0.03005 | 848.2 | 310.2 | 0.03005 | 2871
310.8 | 0.03005 | 847.8 | 310.5 | 0.03005 | 2868
311.1 | 0.03005 | 847.5 | 310.8 | 0.03005 | 2865
311.4 | 0.03005 | 847.2 | 311.1 | 0.03005 | 2862
311.7 | 0.03005 | 846.8 | 311.4 | 0.03005 | 2858
312 | 0.03005 | 846.5 | 311.7 | 0.03005 | 2855
312.3 | 0.03005 | 846.2 | 312 | 0.03005 | 2852
312.6 | 0.03005 | 845.9 | 312.3 | 0.03005 | 2849
312.9 | 0.03005 | 845.7 | 312.6 | 0.03005 | 2846
313.2 | 0.03005 | 845.4 | 312.9 | 0.03005 | 2843
313.5 | 0.03005 | 845.2 | 313.2 | 0.03005 | 2840
313.8 | 0.03005 | 844.9 | 313.5 | 0.03005 | 2836
314.1 | 0.03005 | 844.7 | 313.8 | 0.03005 | 2833
314.4 | 0.03005 | 844.5 | 314.1 | 0.03005 | 2830
314.7 | 0.03005 | 844.3 | 314.4 | 0.03005 | 2827
315 | 0.03005 | 844.1 | 314.7 | 0.03005 | 2824
315.3 | 0.03005 | 844 | 315 | 0.03005 | 2821
315.6 | 0.03005 | 843.8 | 315.3 | 0.03005 | 2817
315.9 | 0.03005 | 843.7 | 315.6 | 0.03005 | 2814
316.2 | 0.03005 | 843.5 | 315.9 | 0.03005 | 2811
316.5 | 0.03005 | 843.4 | 316.2 | 0.03005 | 2808
316.8 | 0.03005 | 843.3 | 316.5 | 0.03005 | 2805
317.1 | 0.03005 | 843.2 | 316.8 | 0.03005 | 2802
317.4 | 0.03005 | 843.1 | 317.1 | 0.03005 | 2799
317.8 | 0.03005 | 843.1 | 317.4 | 0.03005 | 2795
318.1 | 0.03005 | 843 | 317.8 | 0.03005 | 2792
318.4 | 0.03005 | 843 | 318.1 | 0.03005 | 2789
318.7 | 0.03005 | 843 | 318.4 | 0.03005 | 2786
319 | 0.03005 | 843 | 318.7 | 0.03005 | 2783
319.3 | 0.03005 | 843 | 319 | 0.03005 | 2780
319.6 | 0.03005 | 843 | 319.3 | 0.03005 | 2777
319.9 | 0.03005 | 843 | 319.6 | 0.03005 | 2773
320.2 | 0.03005 | 843.1 | 319.9 | 0.03005 | 2770
320.5 | 0.03005 | 843.1 | 320.2 | 0.03005 | 2767
320.8 | 0.03005 | 843.2 | 320.5 | 0.03005 | 2764
321.1 | 0.03005 | 843.3 | 320.8 | 0.03005 | 2761
321.4 | 0.03005 | 843.4 | 321.1 | 0.03005 | 2758
321.7 | 0.03005 | 843.5 | 321.4 | 0.03005 | 2754
322 | 0.03005 | 843.6 | 321.7 | 0.03005 | 2751
322.3 | 0.03005 | 843.7 | 322 | 0.03005 | 2748
322.6 | 0.03005 | 843.9 | 322.3 | 0.03005 | 2745
322.9 | 0.03005 | 844 | 322.6 | 0.03005 | 2742
323.2 | 0.03005 | 844.2 | 322.9 | 0.03005 | 2739
323.5 | 0.03005 | 844.4 | 323.2 | 0.03005 | 2736
323.8 | 0.03005 | 844.6 | 323.5 | 0.03005 | 2732
324.1 | 0.03005 | 844.8 | 323.8 | 0.03005 | 2729
324.4 | 0.03005 | 845.1 | 324.1 | 0.03005 | 2726
324.7 | 0.03005 | 845.3 | 324.4 | 0.03005 | 2723
325 | 0.03005 | 845.5 | 324.7 | 0.03005 | 2720
305.1 | 0.03031 | 853 | 325 | 0.03005 | 2717
305.4 | 0.03031 | 852.4 | 305.1 | 0.03031 | 2916
305.7 | 0.03031 | 851.8 | 305.4 | 0.03031 | 2913
306 | 0.03031 | 851.2 | 305.7 | 0.03031 | 2910
306.3 | 0.03031 | 850.7 | 306 | 0.03031 | 2907
306.6 | 0.03031 | 850.1 | 306.3 | 0.03031 | 2904
306.9 | 0.03031 | 849.6 | 306.6 | 0.03031 | 2901
307.2 | 0.03031 | 849.1 | 306.9 | 0.03031 | 2897
307.5 | 0.03031 | 848.6 | 307.2 | 0.03031 | 2894
307.8 | 0.03031 | 848.1 | 307.5 | 0.03031 | 2891
308.1 | 0.03031 | 847.6 | 307.8 | 0.03031 | 2888
308.4 | 0.03031 | 847.2 | 308.1 | 0.03031 | 2885
308.7 | 0.03031 | 846.7 | 308.4 | 0.03031 | 2882
309 | 0.03031 | 846.3 | 308.7 | 0.03031 | 2879
309.3 | 0.03031 | 845.9 | 309 | 0.03031 | 2875
309.6 | 0.03031 | 845.5 | 309.3 | 0.03031 | 2872
309.9 | 0.03031 | 845.1 | 309.6 | 0.03031 | 2869
310.2 | 0.03031 | 844.7 | 309.9 | 0.03031 | 2866
310.5 | 0.03031 | 844.3 | 310.2 | 0.03031 | 2863
310.8 | 0.03031 | 844 | 310.5 | 0.03031 | 2860
311.1 | 0.03031 | 843.6 | 310.8 | 0.03031 | 2857
311.4 | 0.03031 | 843.3 | 311.1 | 0.03031 | 2853
311.7 | 0.03031 | 843 | 311.4 | 0.03031 | 2850
312 | 0.03031 | 842.7 | 311.7 | 0.03031 | 2847
312.3 | 0.03031 | 842.4 | 312 | 0.03031 | 2844
312.6 | 0.03031 | 842.1 | 312.3 | 0.03031 | 2841
312.9 | 0.03031 | 841.9 | 312.6 | 0.03031 | 2838
313.2 | 0.03031 | 841.6 | 312.9 | 0.03031 | 2835
313.5 | 0.03031 | 841.4 | 313.2 | 0.03031 | 2832
313.8 | 0.03031 | 841.2 | 313.5 | 0.03031 | 2828
314.1 | 0.03031 | 841 | 313.8 | 0.03031 | 2825
314.4 | 0.03031 | 840.8 | 314.1 | 0.03031 | 2822
314.7 | 0.03031 | 840.6 | 314.4 | 0.03031 | 2819
315 | 0.03031 | 840.4 | 314.7 | 0.03031 | 2816
315.3 | 0.03031 | 840.2 | 315 | 0.03031 | 2813
315.6 | 0.03031 | 840.1 | 315.3 | 0.03031 | 2810
315.9 | 0.03031 | 840 | 315.6 | 0.03031 | 2806
316.2 | 0.03031 | 839.8 | 315.9 | 0.03031 | 2803
316.5 | 0.03031 | 839.7 | 316.2 | 0.03031 | 2800
316.8 | 0.03031 | 839.7 | 316.5 | 0.03031 | 2797
317.1 | 0.03031 | 839.6 | 316.8 | 0.03031 | 2794
317.4 | 0.03031 | 839.5 | 317.1 | 0.03031 | 2791
317.8 | 0.03031 | 839.5 | 317.4 | 0.03031 | 2788
318.1 | 0.03031 | 839.4 | 317.8 | 0.03031 | 2784
318.4 | 0.03031 | 839.4 | 318.1 | 0.03031 | 2781
318.7 | 0.03031 | 839.4 | 318.4 | 0.03031 | 2778
319 | 0.03031 | 839.4 | 318.7 | 0.03031 | 2775
319.3 | 0.03031 | 839.4 | 319 | 0.03031 | 2772
319.6 | 0.03031 | 839.4 | 319.3 | 0.03031 | 2769
319.9 | 0.03031 | 839.5 | 319.6 | 0.03031 | 2766
320.2 | 0.03031 | 839.5 | 319.9 | 0.03031 | 2762
320.5 | 0.03031 | 839.6 | 320.2 | 0.03031 | 2759
320.8 | 0.03031 | 839.7 | 320.5 | 0.03031 | 2756
321.1 | 0.03031 | 839.7 | 320.8 | 0.03031 | 2753
321.4 | 0.03031 | 839.8 | 321.1 | 0.03031 | 2750
321.7 | 0.03031 | 840 | 321.4 | 0.03031 | 2747
322 | 0.03031 | 840.1 | 321.7 | 0.03031 | 2744
322.3 | 0.03031 | 840.2 | 322 | 0.03031 | 2740
322.6 | 0.03031 | 840.4 | 322.3 | 0.03031 | 2737
322.9 | 0.03031 | 840.6 | 322.6 | 0.03031 | 2734
323.2 | 0.03031 | 840.8 | 322.9 | 0.03031 | 2731
323.5 | 0.03031 | 841 | 323.2 | 0.03031 | 2728
323.8 | 0.03031 | 841.2 | 323.5 | 0.03031 | 2725
324.1 | 0.03031 | 841.4 | 323.8 | 0.03031 | 2722
324.4 | 0.03031 | 841.6 | 324.1 | 0.03031 | 2718
324.7 | 0.03031 | 841.9 | 324.4 | 0.03031 | 2715
325 | 0.03031 | 842.1 | 324.7 | 0.03031 | 2712
305.1 | 0.03056 | 848.9 | 325 | 0.03031 | 2709
305.4 | 0.03056 | 848.3 | 305.1 | 0.03056 | 2908
305.7 | 0.03056 | 847.8 | 305.4 | 0.03056 | 2905
306 | 0.03056 | 847.2 | 305.7 | 0.03056 | 2902
306.3 | 0.03056 | 846.7 | 306 | 0.03056 | 2899
306.6 | 0.03056 | 846.2 | 306.3 | 0.03056 | 2895
306.9 | 0.03056 | 845.6 | 306.6 | 0.03056 | 2892
307.2 | 0.03056 | 845.1 | 306.9 | 0.03056 | 2889
307.5 | 0.03056 | 844.7 | 307.2 | 0.03056 | 2886
307.8 | 0.03056 | 844.2 | 307.5 | 0.03056 | 2883
308.1 | 0.03056 | 843.7 | 307.8 | 0.03056 | 2880
308.4 | 0.03056 | 843.3 | 308.1 | 0.03056 | 2877
308.7 | 0.03056 | 842.8 | 308.4 | 0.03056 | 2874
309 | 0.03056 | 842.4 | 308.7 | 0.03056 | 2870
309.3 | 0.03056 | 842 | 309 | 0.03056 | 2867
309.6 | 0.03056 | 841.6 | 309.3 | 0.03056 | 2864
309.9 | 0.03056 | 841.2 | 309.6 | 0.03056 | 2861
310.2 | 0.03056 | 840.9 | 309.9 | 0.03056 | 2858
310.5 | 0.03056 | 840.5 | 310.2 | 0.03056 | 2855
310.8 | 0.03056 | 840.2 | 310.5 | 0.03056 | 2852
311.1 | 0.03056 | 839.8 | 310.8 | 0.03056 | 2849
311.4 | 0.03056 | 839.5 | 311.1 | 0.03056 | 2845
311.7 | 0.03056 | 839.2 | 311.4 | 0.03056 | 2842
312 | 0.03056 | 838.9 | 311.7 | 0.03056 | 2839
312.3 | 0.03056 | 838.6 | 312 | 0.03056 | 2836
312.6 | 0.03056 | 838.4 | 312.3 | 0.03056 | 2833
312.9 | 0.03056 | 838.1 | 312.6 | 0.03056 | 2830
313.2 | 0.03056 | 837.9 | 312.9 | 0.03056 | 2827
313.5 | 0.03056 | 837.6 | 313.2 | 0.03056 | 2824
313.8 | 0.03056 | 837.4 | 313.5 | 0.03056 | 2820
314.1 | 0.03056 | 837.2 | 313.8 | 0.03056 | 2817
314.4 | 0.03056 | 837 | 314.1 | 0.03056 | 2814
314.7 | 0.03056 | 836.9 | 314.4 | 0.03056 | 2811
315 | 0.03056 | 836.7 | 314.7 | 0.03056 | 2808
315.3 | 0.03056 | 836.6 | 315 | 0.03056 | 2805
315.6 | 0.03056 | 836.4 | 315.3 | 0.03056 | 2802
315.9 | 0.03056 | 836.3 | 315.6 | 0.03056 | 2799
316.2 | 0.03056 | 836.2 | 315.9 | 0.03056 | 2795
316.5 | 0.03056 | 836.1 | 316.2 | 0.03056 | 2792
316.8 | 0.03056 | 836 | 316.5 | 0.03056 | 2789
317.1 | 0.03056 | 836 | 316.8 | 0.03056 | 2786
317.4 | 0.03056 | 835.9 | 317.1 | 0.03056 | 2783
317.8 | 0.03056 | 835.9 | 317.4 | 0.03056 | 2780
318.1 | 0.03056 | 835.8 | 317.8 | 0.03056 | 2777
318.4 | 0.03056 | 835.8 | 318.1 | 0.03056 | 2774
318.7 | 0.03056 | 835.8 | 318.4 | 0.03056 | 2770
319 | 0.03056 | 835.8 | 318.7 | 0.03056 | 2767
319.3 | 0.03056 | 835.8 | 319 | 0.03056 | 2764
319.6 | 0.03056 | 835.9 | 319.3 | 0.03056 | 2761
319.9 | 0.03056 | 835.9 | 319.6 | 0.03056 | 2758
320.2 | 0.03056 | 836 | 319.9 | 0.03056 | 2755
320.5 | 0.03056 | 836.1 | 320.2 | 0.03056 | 2752
320.8 | 0.03056 | 836.1 | 320.5 | 0.03056 | 2748
321.1 | 0.03056 | 836.2 | 320.8 | 0.03056 | 2745
321.4 | 0.03056 | 836.4 | 321.1 | 0.03056 | 2742
321.7 | 0.03056 | 836.5 | 321.4 | 0.03056 | 2739
322 | 0.03056 | 836.6 | 321.7 | 0.03056 | 2736
322.3 | 0.03056 | 836.8 | 322 | 0.03056 | 2733
322.6 | 0.03056 | 836.9 | 322.3 | 0.03056 | 2730
322.9 | 0.03056 | 837.1 | 322.6 | 0.03056 | 2727
323.2 | 0.03056 | 837.3 | 322.9 | 0.03056 | 2723
323.5 | 0.03056 | 837.5 | 323.2 | 0.03056 | 2720
323.8 | 0.03056 | 837.7 | 323.5 | 0.03056 | 2717
324.1 | 0.03056 | 838 | 323.8 | 0.03056 | 2714
324.4 | 0.03056 | 838.2 | 324.1 | 0.03056 | 2711
324.7 | 0.03056 | 838.5 | 324.4 | 0.03056 | 2708
325 | 0.03056 | 838.7 | 324.7 | 0.03056 | 2705
305.4 | 0.03082 | 844.3 | 325 | 0.03056 | 2702
305.7 | 0.03082 | 843.8 | 305.4 | 0.03082 | 2897
306 | 0.03082 | 843.2 | 305.7 | 0.03082 | 2894
306.3 | 0.03082 | 842.7 | 306 | 0.03082 | 2890
306.6 | 0.03082 | 842.2 | 306.3 | 0.03082 | 2887
306.9 | 0.03082 | 841.7 | 306.6 | 0.03082 | 2884
307.2 | 0.03082 | 841.2 | 306.9 | 0.03082 | 2881
307.5 | 0.03082 | 840.7 | 307.2 | 0.03082 | 2878
307.8 | 0.03082 | 840.3 | 307.5 | 0.03082 | 2875
308.1 | 0.03082 | 839.8 | 307.8 | 0.03082 | 2872
308.4 | 0.03082 | 839.4 | 308.1 | 0.03082 | 2869
308.7 | 0.03082 | 839 | 308.4 | 0.03082 | 2866
309 | 0.03082 | 838.5 | 308.7 | 0.03082 | 2862
309.3 | 0.03082 | 838.1 | 309 | 0.03082 | 2859
309.6 | 0.03082 | 837.8 | 309.3 | 0.03082 | 2856
309.9 | 0.03082 | 837.4 | 309.6 | 0.03082 | 2853
310.2 | 0.03082 | 837 | 309.9 | 0.03082 | 2850
310.5 | 0.03082 | 836.7 | 310.2 | 0.03082 | 2847
310.8 | 0.03082 | 836.3 | 310.5 | 0.03082 | 2844
311.1 | 0.03082 | 836 | 310.8 | 0.03082 | 2841
311.4 | 0.03082 | 835.7 | 311.1 | 0.03082 | 2837
311.7 | 0.03082 | 835.4 | 311.4 | 0.03082 | 2834
312 | 0.03082 | 835.1 | 311.7 | 0.03082 | 2831
312.3 | 0.03082 | 834.9 | 312 | 0.03082 | 2828
312.6 | 0.03082 | 834.6 | 312.3 | 0.03082 | 2825
312.9 | 0.03082 | 834.4 | 312.6 | 0.03082 | 2822
313.2 | 0.03082 | 834.1 | 312.9 | 0.03082 | 2819
313.5 | 0.03082 | 833.9 | 313.2 | 0.03082 | 2816
313.8 | 0.03082 | 833.7 | 313.5 | 0.03082 | 2813
314.1 | 0.03082 | 833.5 | 313.8 | 0.03082 | 2809
314.4 | 0.03082 | 833.4 | 314.1 | 0.03082 | 2806
314.7 | 0.03082 | 833.2 | 314.4 | 0.03082 | 2803
315 | 0.03082 | 833 | 314.7 | 0.03082 | 2800
315.3 | 0.03082 | 832.9 | 315 | 0.03082 | 2797
315.6 | 0.03082 | 832.8 | 315.3 | 0.03082 | 2794
315.9 | 0.03082 | 832.7 | 315.6 | 0.03082 | 2791
316.2 | 0.03082 | 832.6 | 315.9 | 0.03082 | 2788
316.5 | 0.03082 | 832.5 | 316.2 | 0.03082 | 2784
316.8 | 0.03082 | 832.4 | 316.5 | 0.03082 | 2781
317.1 | 0.03082 | 832.4 | 316.8 | 0.03082 | 2778
317.4 | 0.03082 | 832.3 | 317.1 | 0.03082 | 2775
317.8 | 0.03082 | 832.3 | 317.4 | 0.03082 | 2772
318.1 | 0.03082 | 832.3 | 317.8 | 0.03082 | 2769
318.4 | 0.03082 | 832.2 | 318.1 | 0.03082 | 2766
318.7 | 0.03082 | 832.2 | 318.4 | 0.03082 | 2763
319 | 0.03082 | 832.3 | 318.7 | 0.03082 | 2760
319.3 | 0.03082 | 832.3 | 319 | 0.03082 | 2756
319.6 | 0.03082 | 832.3 | 319.3 | 0.03082 | 2753
319.9 | 0.03082 | 832.4 | 319.6 | 0.03082 | 2750
320.2 | 0.03082 | 832.5 | 319.9 | 0.03082 | 2747
320.5 | 0.03082 | 832.6 | 320.2 | 0.03082 | 2744
320.8 | 0.03082 | 832.7 | 320.5 | 0.03082 | 2741
321.1 | 0.03082 | 832.8 | 320.8 | 0.03082 | 2738
321.4 | 0.03082 | 832.9 | 321.1 | 0.03082 | 2735
321.7 | 0.03082 | 833 | 321.4 | 0.03082 | 2732
322 | 0.03082 | 833.2 | 321.7 | 0.03082 | 2728
322.3 | 0.03082 | 833.3 | 322 | 0.03082 | 2725
322.6 | 0.03082 | 833.5 | 322.3 | 0.03082 | 2722
322.9 | 0.03082 | 833.7 | 322.6 | 0.03082 | 2719
323.2 | 0.03082 | 833.9 | 322.9 | 0.03082 | 2716
323.5 | 0.03082 | 834.1 | 323.2 | 0.03082 | 2713
323.8 | 0.03082 | 834.3 | 323.5 | 0.03082 | 2710
324.1 | 0.03082 | 834.6 | 323.8 | 0.03082 | 2707
324.4 | 0.03082 | 834.8 | 324.1 | 0.03082 | 2703
324.7 | 0.03082 | 835.1 | 324.4 | 0.03082 | 2700
325 | 0.03082 | 835.4 | 324.7 | 0.03082 | 2697
305.4 | 0.03107 | 840.4 | 325 | 0.03082 | 2694
305.7 | 0.03107 | 839.8 | 305.4 | 0.03107 | 2889
306 | 0.03107 | 839.3 | 305.7 | 0.03107 | 2885
306.3 | 0.03107 | 838.8 | 306 | 0.03107 | 2882
306.6 | 0.03107 | 838.3 | 306.3 | 0.03107 | 2879
306.9 | 0.03107 | 837.8 | 306.6 | 0.03107 | 2876
307.2 | 0.03107 | 837.3 | 306.9 | 0.03107 | 2873
307.5 | 0.03107 | 836.8 | 307.2 | 0.03107 | 2870
307.8 | 0.03107 | 836.4 | 307.5 | 0.03107 | 2867
308.1 | 0.03107 | 835.9 | 307.8 | 0.03107 | 2864
308.4 | 0.03107 | 835.5 | 308.1 | 0.03107 | 2861
308.7 | 0.03107 | 835.1 | 308.4 | 0.03107 | 2858
309 | 0.03107 | 834.7 | 308.7 | 0.03107 | 2854
309.3 | 0.03107 | 834.3 | 309 | 0.03107 | 2851
309.6 | 0.03107 | 833.9 | 309.3 | 0.03107 | 2848
309.9 | 0.03107 | 833.6 | 309.6 | 0.03107 | 2845
310.2 | 0.03107 | 833.2 | 309.9 | 0.03107 | 2842
310.5 | 0.03107 | 832.9 | 310.2 | 0.03107 | 2839
310.8 | 0.03107 | 832.6 | 310.5 | 0.03107 | 2836
311.1 | 0.03107 | 832.3 | 310.8 | 0.03107 | 2833
311.4 | 0.03107 | 832 | 311.1 | 0.03107 | 2830
311.7 | 0.03107 | 831.7 | 311.4 | 0.03107 | 2826
312 | 0.03107 | 831.4 | 311.7 | 0.03107 | 2823
312.3 | 0.03107 | 831.1 | 312 | 0.03107 | 2820
312.6 | 0.03107 | 830.9 | 312.3 | 0.03107 | 2817
312.9 | 0.03107 | 830.7 | 312.6 | 0.03107 | 2814
313.2 | 0.03107 | 830.4 | 312.9 | 0.03107 | 2811
313.5 | 0.03107 | 830.2 | 313.2 | 0.03107 | 2808
313.8 | 0.03107 | 830 | 313.5 | 0.03107 | 2805
314.1 | 0.03107 | 829.9 | 313.8 | 0.03107 | 2802
314.4 | 0.03107 | 829.7 | 314.1 | 0.03107 | 2799
314.7 | 0.03107 | 829.5 | 314.4 | 0.03107 | 2795
315 | 0.03107 | 829.4 | 314.7 | 0.03107 | 2792
315.3 | 0.03107 | 829.3 | 315 | 0.03107 | 2789
315.6 | 0.03107 | 829.2 | 315.3 | 0.03107 | 2786
315.9 | 0.03107 | 829.1 | 315.6 | 0.03107 | 2783
316.2 | 0.03107 | 829 | 315.9 | 0.03107 | 2780
316.5 | 0.03107 | 828.9 | 316.2 | 0.03107 | 2777
316.8 | 0.03107 | 828.8 | 316.5 | 0.03107 | 2774
317.1 | 0.03107 | 828.8 | 316.8 | 0.03107 | 2771
317.4 | 0.03107 | 828.7 | 317.1 | 0.03107 | 2767
317.8 | 0.03107 | 828.7 | 317.4 | 0.03107 | 2764
318.1 | 0.03107 | 828.7 | 317.8 | 0.03107 | 2761
318.4 | 0.03107 | 828.7 | 318.1 | 0.03107 | 2758
318.7 | 0.03107 | 828.7 | 318.4 | 0.03107 | 2755
319 | 0.03107 | 828.8 | 318.7 | 0.03107 | 2752
319.3 | 0.03107 | 828.8 | 319 | 0.03107 | 2749
319.6 | 0.03107 | 828.8 | 319.3 | 0.03107 | 2746
319.9 | 0.03107 | 828.9 | 319.6 | 0.03107 | 2743
320.2 | 0.03107 | 829 | 319.9 | 0.03107 | 2739
320.5 | 0.03107 | 829.1 | 320.2 | 0.03107 | 2736
320.8 | 0.03107 | 829.2 | 320.5 | 0.03107 | 2733
321.1 | 0.03107 | 829.3 | 320.8 | 0.03107 | 2730
321.4 | 0.03107 | 829.4 | 321.1 | 0.03107 | 2727
321.7 | 0.03107 | 829.6 | 321.4 | 0.03107 | 2724
322 | 0.03107 | 829.7 | 321.7 | 0.03107 | 2721
322.3 | 0.03107 | 829.9 | 322 | 0.03107 | 2718
322.6 | 0.03107 | 830.1 | 322.3 | 0.03107 | 2715
322.9 | 0.03107 | 830.3 | 322.6 | 0.03107 | 2712
323.2 | 0.03107 | 830.5 | 322.9 | 0.03107 | 2708
323.5 | 0.03107 | 830.7 | 323.2 | 0.03107 | 2705
323.8 | 0.03107 | 831 | 323.5 | 0.03107 | 2702
324.1 | 0.03107 | 831.2 | 323.8 | 0.03107 | 2699
324.4 | 0.03107 | 831.5 | 324.1 | 0.03107 | 2696
324.7 | 0.03107 | 831.7 | 324.4 | 0.03107 | 2693
325 | 0.03107 | 832 | 324.7 | 0.03107 | 2690
305.7 | 0.03133 | 835.9 | 325 | 0.03107 | 2687
306 | 0.03133 | 835.4 | 305.7 | 0.03133 | 2877
306.3 | 0.03133 | 834.9 | 306 | 0.03133 | 2874
306.6 | 0.03133 | 834.4 | 306.3 | 0.03133 | 2871
306.9 | 0.03133 | 833.9 | 306.6 | 0.03133 | 2868
307.2 | 0.03133 | 833.4 | 306.9 | 0.03133 | 2865
307.5 | 0.03133 | 833 | 307.2 | 0.03133 | 2862
307.8 | 0.03133 | 832.5 | 307.5 | 0.03133 | 2859
308.1 | 0.03133 | 832.1 | 307.8 | 0.03133 | 2856
308.4 | 0.03133 | 831.7 | 308.1 | 0.03133 | 2853
308.7 | 0.03133 | 831.3 | 308.4 | 0.03133 | 2850
309 | 0.03133 | 830.9 | 308.7 | 0.03133 | 2846
309.3 | 0.03133 | 830.5 | 309 | 0.03133 | 2843
309.6 | 0.03133 | 830.1 | 309.3 | 0.03133 | 2840
309.9 | 0.03133 | 829.8 | 309.6 | 0.03133 | 2837
310.2 | 0.03133 | 829.4 | 309.9 | 0.03133 | 2834
310.5 | 0.03133 | 829.1 | 310.2 | 0.03133 | 2831
310.8 | 0.03133 | 828.8 | 310.5 | 0.03133 | 2828
311.1 | 0.03133 | 828.5 | 310.8 | 0.03133 | 2825
311.4 | 0.03133 | 828.2 | 311.1 | 0.03133 | 2822
311.7 | 0.03133 | 827.9 | 311.4 | 0.03133 | 2819
312 | 0.03133 | 827.7 | 311.7 | 0.03133 | 2816
312.3 | 0.03133 | 827.4 | 312 | 0.03133 | 2812
312.6 | 0.03133 | 827.2 | 312.3 | 0.03133 | 2809
312.9 | 0.03133 | 827 | 312.6 | 0.03133 | 2806
313.2 | 0.03133 | 826.8 | 312.9 | 0.03133 | 2803
313.5 | 0.03133 | 826.6 | 313.2 | 0.03133 | 2800
313.8 | 0.03133 | 826.4 | 313.5 | 0.03133 | 2797
314.1 | 0.03133 | 826.2 | 313.8 | 0.03133 | 2794
314.4 | 0.03133 | 826.1 | 314.1 | 0.03133 | 2791
314.7 | 0.03133 | 825.9 | 314.4 | 0.03133 | 2788
315 | 0.03133 | 825.8 | 314.7 | 0.03133 | 2785
315.3 | 0.03133 | 825.7 | 315 | 0.03133 | 2781
315.6 | 0.03133 | 825.6 | 315.3 | 0.03133 | 2778
315.9 | 0.03133 | 825.5 | 315.6 | 0.03133 | 2775
316.2 | 0.03133 | 825.4 | 315.9 | 0.03133 | 2772
316.5 | 0.03133 | 825.3 | 316.2 | 0.03133 | 2769
316.8 | 0.03133 | 825.3 | 316.5 | 0.03133 | 2766
317.1 | 0.03133 | 825.2 | 316.8 | 0.03133 | 2763
317.4 | 0.03133 | 825.2 | 317.1 | 0.03133 | 2760
317.8 | 0.03133 | 825.2 | 317.4 | 0.03133 | 2757
318.1 | 0.03133 | 825.2 | 317.8 | 0.03133 | 2754
318.4 | 0.03133 | 825.2 | 318.1 | 0.03133 | 2751
318.7 | 0.03133 | 825.2 | 318.4 | 0.03133 | 2747
319 | 0.03133 | 825.3 | 318.7 | 0.03133 | 2744
319.3 | 0.03133 | 825.3 | 319 | 0.03133 | 2741
319.6 | 0.03133 | 825.4 | 319.3 | 0.03133 | 2738
319.9 | 0.03133 | 825.4 | 319.6 | 0.03133 | 2735
320.2 | 0.03133 | 825.5 | 319.9 | 0.03133 | 2732
320.5 | 0.03133 | 825.6 | 320.2 | 0.03133 | 2729
320.8 | 0.03133 | 825.8 | 320.5 | 0.03133 | 2726
321.1 | 0.03133 | 825.9 | 320.8 | 0.03133 | 2723
321.4 | 0.03133 | 826 | 321.1 | 0.03133 | 2720
321.7 | 0.03133 | 826.2 | 321.4 | 0.03133 | 2716
322 | 0.03133 | 826.3 | 321.7 | 0.03133 | 2713
322.3 | 0.03133 | 826.5 | 322 | 0.03133 | 2710
322.6 | 0.03133 | 826.7 | 322.3 | 0.03133 | 2707
322.9 | 0.03133 | 826.9 | 322.6 | 0.03133 | 2704
323.2 | 0.03133 | 827.1 | 322.9 | 0.03133 | 2701
323.5 | 0.03133 | 827.4 | 323.2 | 0.03133 | 2698
323.8 | 0.03133 | 827.6 | 323.5 | 0.03133 | 2695
324.1 | 0.03133 | 827.9 | 323.8 | 0.03133 | 2692
324.4 | 0.03133 | 828.1 | 324.1 | 0.03133 | 2689
324.7 | 0.03133 | 828.4 | 324.4 | 0.03133 | 2685
325 | 0.03133 | 828.7 | 324.7 | 0.03133 | 2682
305.7 | 0.03158 | 832 | 325 | 0.03133 | 2679
306 | 0.03158 | 831.5 | 305.7 | 0.03158 | 2869
306.3 | 0.03158 | 831 | 306 | 0.03158 | 2866
306.6 | 0.03158 | 830.5 | 306.3 | 0.03158 | 2863
306.9 | 0.03158 | 830 | 306.6 | 0.03158 | 2860
307.2 | 0.03158 | 829.6 | 306.9 | 0.03158 | 2857
307.5 | 0.03158 | 829.1 | 307.2 | 0.03158 | 2854
307.8 | 0.03158 | 828.7 | 307.5 | 0.03158 | 2851
308.1 | 0.03158 | 828.3 | 307.8 | 0.03158 | 2848
308.4 | 0.03158 | 827.9 | 308.1 | 0.03158 | 2845
308.7 | 0.03158 | 827.5 | 308.4 | 0.03158 | 2842
309 | 0.03158 | 827.1 | 308.7 | 0.03158 | 2839
309.3 | 0.03158 | 826.7 | 309 | 0.03158 | 2835
309.6 | 0.03158 | 826.4 | 309.3 | 0.03158 | 2832
309.9 | 0.03158 | 826 | 309.6 | 0.03158 | 2829
310.2 | 0.03158 | 825.7 | 309.9 | 0.03158 | 2826
310.5 | 0.03158 | 825.4 | 310.2 | 0.03158 | 2823
310.8 | 0.03158 | 825.1 | 310.5 | 0.03158 | 2820
311.1 | 0.03158 | 824.8 | 310.8 | 0.03158 | 2817
311.4 | 0.03158 | 824.5 | 311.1 | 0.03158 | 2814
311.7 | 0.03158 | 824.2 | 311.4 | 0.03158 | 2811
312 | 0.03158 | 824 | 311.7 | 0.03158 | 2808
312.3 | 0.03158 | 823.8 | 312 | 0.03158 | 2805
312.6 | 0.03158 | 823.5 | 312.3 | 0.03158 | 2802
312.9 | 0.03158 | 823.3 | 312.6 | 0.03158 | 2798
313.2 | 0.03158 | 823.1 | 312.9 | 0.03158 | 2795
313.5 | 0.03158 | 822.9 | 313.2 | 0.03158 | 2792
313.8 | 0.03158 | 822.8 | 313.5 | 0.03158 | 2789
314.1 | 0.03158 | 822.6 | 313.8 | 0.03158 | 2786
314.4 | 0.03158 | 822.5 | 314.1 | 0.03158 | 2783
314.7 | 0.03158 | 822.3 | 314.4 | 0.03158 | 2780
315 | 0.03158 | 822.2 | 314.7 | 0.03158 | 2777
315.3 | 0.03158 | 822.1 | 315 | 0.03158 | 2774
315.6 | 0.03158 | 822 | 315.3 | 0.03158 | 2771
315.9 | 0.03158 | 821.9 | 315.6 | 0.03158 | 2768
316.2 | 0.03158 | 821.8 | 315.9 | 0.03158 | 2765
316.5 | 0.03158 | 821.8 | 316.2 | 0.03158 | 2761
316.8 | 0.03158 | 821.7 | 316.5 | 0.03158 | 2758
317.1 | 0.03158 | 821.7 | 316.8 | 0.03158 | 2755
317.4 | 0.03158 | 821.7 | 317.1 | 0.03158 | 2752
317.8 | 0.03158 | 821.7 | 317.4 | 0.03158 | 2749
318.1 | 0.03158 | 821.7 | 317.8 | 0.03158 | 2746
318.4 | 0.03158 | 821.7 | 318.1 | 0.03158 | 2743
318.7 | 0.03158 | 821.7 | 318.4 | 0.03158 | 2740
319 | 0.03158 | 821.8 | 318.7 | 0.03158 | 2737
319.3 | 0.03158 | 821.8 | 319 | 0.03158 | 2734
319.6 | 0.03158 | 821.9 | 319.3 | 0.03158 | 2731
319.9 | 0.03158 | 822 | 319.6 | 0.03158 | 2728
320.2 | 0.03158 | 822.1 | 319.9 | 0.03158 | 2724
320.5 | 0.03158 | 822.2 | 320.2 | 0.03158 | 2721
320.8 | 0.03158 | 822.3 | 320.5 | 0.03158 | 2718
321.1 | 0.03158 | 822.5 | 320.8 | 0.03158 | 2715
321.4 | 0.03158 | 822.6 | 321.1 | 0.03158 | 2712
321.7 | 0.03158 | 822.8 | 321.4 | 0.03158 | 2709
322 | 0.03158 | 823 | 321.7 | 0.03158 | 2706
322.3 | 0.03158 | 823.1 | 322 | 0.03158 | 2703
322.6 | 0.03158 | 823.3 | 322.3 | 0.03158 | 2700
322.9 | 0.03158 | 823.6 | 322.6 | 0.03158 | 2697
323.2 | 0.03158 | 823.8 | 322.9 | 0.03158 | 2694
323.5 | 0.03158 | 824 | 323.2 | 0.03158 | 2690
323.8 | 0.03158 | 824.3 | 323.5 | 0.03158 | 2687
324.1 | 0.03158 | 824.5 | 323.8 | 0.03158 | 2684
324.4 | 0.03158 | 824.8 | 324.1 | 0.03158 | 2681
324.7 | 0.03158 | 825.1 | 324.4 | 0.03158 | 2678
325 | 0.03158 | 825.4 | 324.7 | 0.03158 | 2675
306 | 0.03184 | 827.6 | 325 | 0.03158 | 2672
306.3 | 0.03184 | 827.1 | 306 | 0.03184 | 2858
306.6 | 0.03184 | 826.6 | 306.3 | 0.03184 | 2855
306.9 | 0.03184 | 826.2 | 306.6 | 0.03184 | 2852
307.2 | 0.03184 | 825.7 | 306.9 | 0.03184 | 2849
307.5 | 0.03184 | 825.3 | 307.2 | 0.03184 | 2846
307.8 | 0.03184 | 824.9 | 307.5 | 0.03184 | 2843
308.1 | 0.03184 | 824.5 | 307.8 | 0.03184 | 2840
308.4 | 0.03184 | 824.1 | 308.1 | 0.03184 | 2837
308.7 | 0.03184 | 823.7 | 308.4 | 0.03184 | 2834
309 | 0.03184 | 823.3 | 308.7 | 0.03184 | 2831
309.3 | 0.03184 | 823 | 309 | 0.03184 | 2828
309.6 | 0.03184 | 822.6 | 309.3 | 0.03184 | 2825
309.9 | 0.03184 | 822.3 | 309.6 | 0.03184 | 2822
310.2 | 0.03184 | 822 | 309.9 | 0.03184 | 2818
310.5 | 0.03184 | 821.7 | 310.2 | 0.03184 | 2815
310.8 | 0.03184 | 821.4 | 310.5 | 0.03184 | 2812
311.1 | 0.03184 | 821.1 | 310.8 | 0.03184 | 2809
311.4 | 0.03184 | 820.8 | 311.1 | 0.03184 | 2806
311.7 | 0.03184 | 820.6 | 311.4 | 0.03184 | 2803
312 | 0.03184 | 820.3 | 311.7 | 0.03184 | 2800
312.3 | 0.03184 | 820.1 | 312 | 0.03184 | 2797
312.6 | 0.03184 | 819.9 | 312.3 | 0.03184 | 2794
312.9 | 0.03184 | 819.7 | 312.6 | 0.03184 | 2791
313.2 | 0.03184 | 819.5 | 312.9 | 0.03184 | 2788
313.5 | 0.03184 | 819.3 | 313.2 | 0.03184 | 2785
313.8 | 0.03184 | 819.2 | 313.5 | 0.03184 | 2782
314.1 | 0.03184 | 819 | 313.8 | 0.03184 | 2778
314.4 | 0.03184 | 818.9 | 314.1 | 0.03184 | 2775
314.7 | 0.03184 | 818.7 | 314.4 | 0.03184 | 2772
315 | 0.03184 | 818.6 | 314.7 | 0.03184 | 2769
315.3 | 0.03184 | 818.5 | 315 | 0.03184 | 2766
315.6 | 0.03184 | 818.4 | 315.3 | 0.03184 | 2763
315.9 | 0.03184 | 818.4 | 315.6 | 0.03184 | 2760
316.2 | 0.03184 | 818.3 | 315.9 | 0.03184 | 2757
316.5 | 0.03184 | 818.3 | 316.2 | 0.03184 | 2754
316.8 | 0.03184 | 818.2 | 316.5 | 0.03184 | 2751
317.1 | 0.03184 | 818.2 | 316.8 | 0.03184 | 2748
317.4 | 0.03184 | 818.2 | 317.1 | 0.03184 | 2745
317.8 | 0.03184 | 818.2 | 317.4 | 0.03184 | 2742
318.1 | 0.03184 | 818.2 | 317.8 | 0.03184 | 2739
318.4 | 0.03184 | 818.2 | 318.1 | 0.03184 | 2735
318.7 | 0.03184 | 818.3 | 318.4 | 0.03184 | 2732
319 | 0.03184 | 818.3 | 318.7 | 0.03184 | 2729
319.3 | 0.03184 | 818.4 | 319 | 0.03184 | 2726
319.6 | 0.03184 | 818.5 | 319.3 | 0.03184 | 2723
319.9 | 0.03184 | 818.6 | 319.6 | 0.03184 | 2720
320.2 | 0.03184 | 818.7 | 319.9 | 0.03184 | 2717
320.5 | 0.03184 | 818.8 | 320.2 | 0.03184 | 2714
320.8 | 0.03184 | 818.9 | 320.5 | 0.03184 | 2711
321.1 | 0.03184 | 819.1 | 320.8 | 0.03184 | 2708
321.4 | 0.03184 | 819.2 | 321.1 | 0.03184 | 2705
321.7 | 0.03184 | 819.4 | 321.4 | 0.03184 | 2702
322 | 0.03184 | 819.6 | 321.7 | 0.03184 | 2699
322.3 | 0.03184 | 819.8 | 322 | 0.03184 | 2695
322.6 | 0.03184 | 820 | 322.3 | 0.03184 | 2692
322.9 | 0.03184 | 820.2 | 322.6 | 0.03184 | 2689
323.2 | 0.03184 | 820.5 | 322.9 | 0.03184 | 2686
323.5 | 0.03184 | 820.7 | 323.2 | 0.03184 | 2683
323.8 | 0.03184 | 821 | 323.5 | 0.03184 | 2680
324.1 | 0.03184 | 821.3 | 323.8 | 0.03184 | 2677
324.4 | 0.03184 | 821.5 | 324.1 | 0.03184 | 2674
324.7 | 0.03184 | 821.8 | 324.4 | 0.03184 | 2671
325 | 0.03184 | 822.2 | 324.7 | 0.03184 | 2668
306 | 0.03209 | 823.7 | 325 | 0.03184 | 2665
306.3 | 0.03209 | 823.3 | 306 | 0.03209 | 2851
306.6 | 0.03209 | 822.8 | 306.3 | 0.03209 | 2847
306.9 | 0.03209 | 822.3 | 306.6 | 0.03209 | 2844
307.2 | 0.03209 | 821.9 | 306.9 | 0.03209 | 2841
307.5 | 0.03209 | 821.5 | 307.2 | 0.03209 | 2838
307.8 | 0.03209 | 821.1 | 307.5 | 0.03209 | 2835
308.1 | 0.03209 | 820.7 | 307.8 | 0.03209 | 2832
308.4 | 0.03209 | 820.3 | 308.1 | 0.03209 | 2829
308.7 | 0.03209 | 819.9 | 308.4 | 0.03209 | 2826
309 | 0.03209 | 819.6 | 308.7 | 0.03209 | 2823
309.3 | 0.03209 | 819.2 | 309 | 0.03209 | 2820
309.6 | 0.03209 | 818.9 | 309.3 | 0.03209 | 2817
309.9 | 0.03209 | 818.6 | 309.6 | 0.03209 | 2814
310.2 | 0.03209 | 818.3 | 309.9 | 0.03209 | 2811
310.5 | 0.03209 | 818 | 310.2 | 0.03209 | 2808
310.8 | 0.03209 | 817.7 | 310.5 | 0.03209 | 2805
311.1 | 0.03209 | 817.4 | 310.8 | 0.03209 | 2801
311.4 | 0.03209 | 817.2 | 311.1 | 0.03209 | 2798
311.7 | 0.03209 | 816.9 | 311.4 | 0.03209 | 2795
312 | 0.03209 | 816.7 | 311.7 | 0.03209 | 2792
312.3 | 0.03209 | 816.5 | 312 | 0.03209 | 2789
312.6 | 0.03209 | 816.3 | 312.3 | 0.03209 | 2786
312.9 | 0.03209 | 816.1 | 312.6 | 0.03209 | 2783
313.2 | 0.03209 | 815.9 | 312.9 | 0.03209 | 2780
313.5 | 0.03209 | 815.7 | 313.2 | 0.03209 | 2777
313.8 | 0.03209 | 815.6 | 313.5 | 0.03209 | 2774
314.1 | 0.03209 | 815.4 | 313.8 | 0.03209 | 2771
314.4 | 0.03209 | 815.3 | 314.1 | 0.03209 | 2768
314.7 | 0.03209 | 815.2 | 314.4 | 0.03209 | 2765
315 | 0.03209 | 815.1 | 314.7 | 0.03209 | 2762
315.3 | 0.03209 | 815 | 315 | 0.03209 | 2759
315.6 | 0.03209 | 814.9 | 315.3 | 0.03209 | 2756
315.9 | 0.03209 | 814.9 | 315.6 | 0.03209 | 2752
316.2 | 0.03209 | 814.8 | 315.9 | 0.03209 | 2749
316.5 | 0.03209 | 814.8 | 316.2 | 0.03209 | 2746
316.8 | 0.03209 | 814.7 | 316.5 | 0.03209 | 2743
317.1 | 0.03209 | 814.7 | 316.8 | 0.03209 | 2740
317.4 | 0.03209 | 814.7 | 317.1 | 0.03209 | 2737
317.8 | 0.03209 | 814.7 | 317.4 | 0.03209 | 2734
318.1 | 0.03209 | 814.8 | 317.8 | 0.03209 | 2731
318.4 | 0.03209 | 814.8 | 318.1 | 0.03209 | 2728
318.7 | 0.03209 | 814.9 | 318.4 | 0.03209 | 2725
319 | 0.03209 | 814.9 | 318.7 | 0.03209 | 2722
319.3 | 0.03209 | 815 | 319 | 0.03209 | 2719
319.6 | 0.03209 | 815.1 | 319.3 | 0.03209 | 2716
319.9 | 0.03209 | 815.2 | 319.6 | 0.03209 | 2713
320.2 | 0.03209 | 815.3 | 319.9 | 0.03209 | 2710
320.5 | 0.03209 | 815.4 | 320.2 | 0.03209 | 2707
320.8 | 0.03209 | 815.6 | 320.5 | 0.03209 | 2703
321.1 | 0.03209 | 815.7 | 320.8 | 0.03209 | 2700
321.4 | 0.03209 | 815.9 | 321.1 | 0.03209 | 2697
321.7 | 0.03209 | 816.1 | 321.4 | 0.03209 | 2694
322 | 0.03209 | 816.3 | 321.7 | 0.03209 | 2691
322.3 | 0.03209 | 816.5 | 322 | 0.03209 | 2688
322.6 | 0.03209 | 816.7 | 322.3 | 0.03209 | 2685
322.9 | 0.03209 | 816.9 | 322.6 | 0.03209 | 2682
323.2 | 0.03209 | 817.2 | 322.9 | 0.03209 | 2679
323.5 | 0.03209 | 817.4 | 323.2 | 0.03209 | 2676
323.8 | 0.03209 | 817.7 | 323.5 | 0.03209 | 2673
324.1 | 0.03209 | 818 | 323.8 | 0.03209 | 2670
324.4 | 0.03209 | 818.3 | 324.1 | 0.03209 | 2667
324.7 | 0.03209 | 818.6 | 324.4 | 0.03209 | 2664
325 | 0.03209 | 818.9 | 324.7 | 0.03209 | 2661
306.3 | 0.03235 | 819.4 | 325 | 0.03209 | 2657
306.6 | 0.03235 | 819 | 306.3 | 0.03235 | 2840
306.9 | 0.03235 | 818.6 | 306.6 | 0.03235 | 2837
307.2 | 0.03235 | 818.1 | 306.9 | 0.03235 | 2834
307.5 | 0.03235 | 817.7 | 307.2 | 0.03235 | 2830
307.8 | 0.03235 | 817.3 | 307.5 | 0.03235 | 2827
308.1 | 0.03235 | 816.9 | 307.8 | 0.03235 | 2824
308.4 | 0.03235 | 816.6 | 308.1 | 0.03235 | 2821
308.7 | 0.03235 | 816.2 | 308.4 | 0.03235 | 2818
309 | 0.03235 | 815.8 | 308.7 | 0.03235 | 2815
309.3 | 0.03235 | 815.5 | 309 | 0.03235 | 2812
309.6 | 0.03235 | 815.2 | 309.3 | 0.03235 | 2809
309.9 | 0.03235 | 814.9 | 309.6 | 0.03235 | 2806
310.2 | 0.03235 | 814.6 | 309.9 | 0.03235 | 2803
310.5 | 0.03235 | 814.3 | 310.2 | 0.03235 | 2800
310.8 | 0.03235 | 814 | 310.5 | 0.03235 | 2797
311.1 | 0.03235 | 813.8 | 310.8 | 0.03235 | 2794
311.4 | 0.03235 | 813.5 | 311.1 | 0.03235 | 2791
311.7 | 0.03235 | 813.3 | 311.4 | 0.03235 | 2788
312 | 0.03235 | 813.1 | 311.7 | 0.03235 | 2785
312.3 | 0.03235 | 812.9 | 312 | 0.03235 | 2782
312.6 | 0.03235 | 812.7 | 312.3 | 0.03235 | 2779
312.9 | 0.03235 | 812.5 | 312.6 | 0.03235 | 2776
313.2 | 0.03235 | 812.3 | 312.9 | 0.03235 | 2772
313.5 | 0.03235 | 812.2 | 313.2 | 0.03235 | 2769
313.8 | 0.03235 | 812 | 313.5 | 0.03235 | 2766
314.1 | 0.03235 | 811.9 | 313.8 | 0.03235 | 2763
314.4 | 0.03235 | 811.8 | 314.1 | 0.03235 | 2760
314.7 | 0.03235 | 811.7 | 314.4 | 0.03235 | 2757
315 | 0.03235 | 811.6 | 314.7 | 0.03235 | 2754
315.3 | 0.03235 | 811.5 | 315 | 0.03235 | 2751
315.6 | 0.03235 | 811.4 | 315.3 | 0.03235 | 2748
315.9 | 0.03235 | 811.4 | 315.6 | 0.03235 | 2745
316.2 | 0.03235 | 811.3 | 315.9 | 0.03235 | 2742
316.5 | 0.03235 | 811.3 | 316.2 | 0.03235 | 2739
316.8 | 0.03235 | 811.3 | 316.5 | 0.03235 | 2736
317.1 | 0.03235 | 811.3 | 316.8 | 0.03235 | 2733
317.4 | 0.03235 | 811.3 | 317.1 | 0.03235 | 2730
317.8 | 0.03235 | 811.3 | 317.4 | 0.03235 | 2727
318.1 | 0.03235 | 811.3 | 317.8 | 0.03235 | 2724
318.4 | 0.03235 | 811.4 | 318.1 | 0.03235 | 2721
318.7 | 0.03235 | 811.4 | 318.4 | 0.03235 | 2717
319 | 0.03235 | 811.5 | 318.7 | 0.03235 | 2714
319.3 | 0.03235 | 811.6 | 319 | 0.03235 | 2711
319.6 | 0.03235 | 811.7 | 319.3 | 0.03235 | 2708
319.9 | 0.03235 | 811.8 | 319.6 | 0.03235 | 2705
320.2 | 0.03235 | 811.9 | 319.9 | 0.03235 | 2702
320.5 | 0.03235 | 812.1 | 320.2 | 0.03235 | 2699
320.8 | 0.03235 | 812.2 | 320.5 | 0.03235 | 2696
321.1 | 0.03235 | 812.4 | 320.8 | 0.03235 | 2693
321.4 | 0.03235 | 812.6 | 321.1 | 0.03235 | 2690
321.7 | 0.03235 | 812.8 | 321.4 | 0.03235 | 2687
322 | 0.03235 | 813 | 321.7 | 0.03235 | 2684
322.3 | 0.03235 | 813.2 | 322 | 0.03235 | 2681
322.6 | 0.03235 | 813.4 | 322.3 | 0.03235 | 2678
322.9 | 0.03235 | 813.6 | 322.6 | 0.03235 | 2675
323.2 | 0.03235 | 813.9 | 322.9 | 0.03235 | 2672
323.5 | 0.03235 | 814.2 | 323.2 | 0.03235 | 2669
323.8 | 0.03235 | 814.4 | 323.5 | 0.03235 | 2666
324.1 | 0.03235 | 814.7 | 323.8 | 0.03235 | 2663
324.4 | 0.03235 | 815 | 324.1 | 0.03235 | 2659
324.7 | 0.03235 | 815.3 | 324.4 | 0.03235 | 2656
325 | 0.03235 | 815.7 | 324.7 | 0.03235 | 2653
306.3 | 0.0326 | 815.7 | 325 | 0.03235 | 2650
306.6 | 0.0326 | 815.2 | 306.3 | 0.0326 | 2832
306.9 | 0.0326 | 814.8 | 306.6 | 0.0326 | 2829
307.2 | 0.0326 | 814.4 | 306.9 | 0.0326 | 2826
307.5 | 0.0326 | 814 | 307.2 | 0.0326 | 2823
307.8 | 0.0326 | 813.6 | 307.5 | 0.0326 | 2820
308.1 | 0.0326 | 813.2 | 307.8 | 0.0326 | 2817
308.4 | 0.0326 | 812.8 | 308.1 | 0.0326 | 2814
308.7 | 0.0326 | 812.5 | 308.4 | 0.0326 | 2811
309 | 0.0326 | 812.2 | 308.7 | 0.0326 | 2808
309.3 | 0.0326 | 811.8 | 309 | 0.0326 | 2804
309.6 | 0.0326 | 811.5 | 309.3 | 0.0326 | 2801
309.9 | 0.0326 | 811.2 | 309.6 | 0.0326 | 2798
310.2 | 0.0326 | 810.9 | 309.9 | 0.0326 | 2795
310.5 | 0.0326 | 810.7 | 310.2 | 0.0326 | 2792
310.8 | 0.0326 | 810.4 | 310.5 | 0.0326 | 2789
311.1 | 0.0326 | 810.1 | 310.8 | 0.0326 | 2786
311.4 | 0.0326 | 809.9 | 311.1 | 0.0326 | 2783
311.7 | 0.0326 | 809.7 | 311.4 | 0.0326 | 2780
312 | 0.0326 | 809.5 | 311.7 | 0.0326 | 2777
312.3 | 0.0326 | 809.3 | 312 | 0.0326 | 2774
312.6 | 0.0326 | 809.1 | 312.3 | 0.0326 | 2771
312.9 | 0.0326 | 808.9 | 312.6 | 0.0326 | 2768
313.2 | 0.0326 | 808.8 | 312.9 | 0.0326 | 2765
313.5 | 0.0326 | 808.6 | 313.2 | 0.0326 | 2762
313.8 | 0.0326 | 808.5 | 313.5 | 0.0326 | 2759
314.1 | 0.0326 | 808.4 | 313.8 | 0.0326 | 2756
314.4 | 0.0326 | 808.2 | 314.1 | 0.0326 | 2753
314.7 | 0.0326 | 808.1 | 314.4 | 0.0326 | 2750
315 | 0.0326 | 808.1 | 314.7 | 0.0326 | 2747
315.3 | 0.0326 | 808 | 315 | 0.0326 | 2744
315.6 | 0.0326 | 807.9 | 315.3 | 0.0326 | 2741
315.9 | 0.0326 | 807.9 | 315.6 | 0.0326 | 2738
316.2 | 0.0326 | 807.9 | 315.9 | 0.0326 | 2734
316.5 | 0.0326 | 807.8 | 316.2 | 0.0326 | 2731
316.8 | 0.0326 | 807.8 | 316.5 | 0.0326 | 2728
317.1 | 0.0326 | 807.8 | 316.8 | 0.0326 | 2725
317.4 | 0.0326 | 807.9 | 317.1 | 0.0326 | 2722
317.8 | 0.0326 | 807.9 | 317.4 | 0.0326 | 2719
318.1 | 0.0326 | 807.9 | 317.8 | 0.0326 | 2716
318.4 | 0.0326 | 808 | 318.1 | 0.0326 | 2713
318.7 | 0.0326 | 808.1 | 318.4 | 0.0326 | 2710
319 | 0.0326 | 808.1 | 318.7 | 0.0326 | 2707
319.3 | 0.0326 | 808.2 | 319 | 0.0326 | 2704
319.6 | 0.0326 | 808.3 | 319.3 | 0.0326 | 2701
319.9 | 0.0326 | 808.5 | 319.6 | 0.0326 | 2698
320.2 | 0.0326 | 808.6 | 319.9 | 0.0326 | 2695
320.5 | 0.0326 | 808.7 | 320.2 | 0.0326 | 2692
320.8 | 0.0326 | 808.9 | 320.5 | 0.0326 | 2689
321.1 | 0.0326 | 809.1 | 320.8 | 0.0326 | 2686
321.4 | 0.0326 | 809.3 | 321.1 | 0.0326 | 2683
321.7 | 0.0326 | 809.5 | 321.4 | 0.0326 | 2680
322 | 0.0326 | 809.7 | 321.7 | 0.0326 | 2677
322.3 | 0.0326 | 809.9 | 322 | 0.0326 | 2674
322.6 | 0.0326 | 810.1 | 322.3 | 0.0326 | 2671
322.9 | 0.0326 | 810.4 | 322.6 | 0.0326 | 2668
323.2 | 0.0326 | 810.6 | 322.9 | 0.0326 | 2664
323.5 | 0.0326 | 810.9 | 323.2 | 0.0326 | 2661
323.8 | 0.0326 | 811.2 | 323.5 | 0.0326 | 2658
324.1 | 0.0326 | 811.5 | 323.8 | 0.0326 | 2655
324.4 | 0.0326 | 811.8 | 324.1 | 0.0326 | 2652
324.7 | 0.0326 | 812.1 | 324.4 | 0.0326 | 2649
325 | 0.0326 | 812.5 | 324.7 | 0.0326 | 2646
306.3 | 0.03286 | 811.9 | 325 | 0.0326 | 2643
306.6 | 0.03286 | 811.5 | 306.3 | 0.03286 | 2824
306.9 | 0.03286 | 811 | 306.6 | 0.03286 | 2821
307.2 | 0.03286 | 810.6 | 306.9 | 0.03286 | 2818
307.5 | 0.03286 | 810.2 | 307.2 | 0.03286 | 2815
307.8 | 0.03286 | 809.9 | 307.5 | 0.03286 | 2812
308.1 | 0.03286 | 809.5 | 307.8 | 0.03286 | 2809
308.4 | 0.03286 | 809.1 | 308.1 | 0.03286 | 2806
308.7 | 0.03286 | 808.8 | 308.4 | 0.03286 | 2803
309 | 0.03286 | 808.5 | 308.7 | 0.03286 | 2800
309.3 | 0.03286 | 808.2 | 309 | 0.03286 | 2797
309.6 | 0.03286 | 807.9 | 309.3 | 0.03286 | 2794
309.9 | 0.03286 | 807.6 | 309.6 | 0.03286 | 2791
310.2 | 0.03286 | 807.3 | 309.9 | 0.03286 | 2788
310.5 | 0.03286 | 807 | 310.2 | 0.03286 | 2785
310.8 | 0.03286 | 806.8 | 310.5 | 0.03286 | 2782
311.1 | 0.03286 | 806.5 | 310.8 | 0.03286 | 2779
311.4 | 0.03286 | 806.3 | 311.1 | 0.03286 | 2776
311.7 | 0.03286 | 806.1 | 311.4 | 0.03286 | 2773
312 | 0.03286 | 805.9 | 311.7 | 0.03286 | 2770
312.3 | 0.03286 | 805.7 | 312 | 0.03286 | 2767
312.6 | 0.03286 | 805.5 | 312.3 | 0.03286 | 2763
312.9 | 0.03286 | 805.4 | 312.6 | 0.03286 | 2760
313.2 | 0.03286 | 805.2 | 312.9 | 0.03286 | 2757
313.5 | 0.03286 | 805.1 | 313.2 | 0.03286 | 2754
313.8 | 0.03286 | 805 | 313.5 | 0.03286 | 2751
314.1 | 0.03286 | 804.8 | 313.8 | 0.03286 | 2748
314.4 | 0.03286 | 804.7 | 314.1 | 0.03286 | 2745
314.7 | 0.03286 | 804.7 | 314.4 | 0.03286 | 2742
315 | 0.03286 | 804.6 | 314.7 | 0.03286 | 2739
315.3 | 0.03286 | 804.5 | 315 | 0.03286 | 2736
315.6 | 0.03286 | 804.5 | 315.3 | 0.03286 | 2733
315.9 | 0.03286 | 804.4 | 315.6 | 0.03286 | 2730
316.2 | 0.03286 | 804.4 | 315.9 | 0.03286 | 2727
316.5 | 0.03286 | 804.4 | 316.2 | 0.03286 | 2724
316.8 | 0.03286 | 804.4 | 316.5 | 0.03286 | 2721
317.1 | 0.03286 | 804.4 | 316.8 | 0.03286 | 2718
317.4 | 0.03286 | 804.5 | 317.1 | 0.03286 | 2715
317.8 | 0.03286 | 804.5 | 317.4 | 0.03286 | 2712
318.1 | 0.03286 | 804.6 | 317.8 | 0.03286 | 2709
318.4 | 0.03286 | 804.6 | 318.1 | 0.03286 | 2706
318.7 | 0.03286 | 804.7 | 318.4 | 0.03286 | 2703
319 | 0.03286 | 804.8 | 318.7 | 0.03286 | 2700
319.3 | 0.03286 | 804.9 | 319 | 0.03286 | 2697
319.6 | 0.03286 | 805 | 319.3 | 0.03286 | 2694
319.9 | 0.03286 | 805.1 | 319.6 | 0.03286 | 2691
320.2 | 0.03286 | 805.3 | 319.9 | 0.03286 | 2688
320.5 | 0.03286 | 805.4 | 320.2 | 0.03286 | 2685
320.8 | 0.03286 | 805.6 | 320.5 | 0.03286 | 2682
321.1 | 0.03286 | 805.8 | 320.8 | 0.03286 | 2679
321.4 | 0.03286 | 806 | 321.1 | 0.03286 | 2676
321.7 | 0.03286 | 806.2 | 321.4 | 0.03286 | 2672
322 | 0.03286 | 806.4 | 321.7 | 0.03286 | 2669
322.3 | 0.03286 | 806.6 | 322 | 0.03286 | 2666
322.6 | 0.03286 | 806.9 | 322.3 | 0.03286 | 2663
322.9 | 0.03286 | 807.1 | 322.6 | 0.03286 | 2660
323.2 | 0.03286 | 807.4 | 322.9 | 0.03286 | 2657
323.5 | 0.03286 | 807.7 | 323.2 | 0.03286 | 2654
323.8 | 0.03286 | 808 | 323.5 | 0.03286 | 2651
324.1 | 0.03286 | 808.3 | 323.8 | 0.03286 | 2648
324.4 | 0.03286 | 808.6 | 324.1 | 0.03286 | 2645
324.7 | 0.03286 | 808.9 | 324.4 | 0.03286 | 2642
325 | 0.03286 | 809.3 | 324.7 | 0.03286 | 2639
306.6 | 0.03311 | 807.7 | 325 | 0.03286 | 2636
306.9 | 0.03311 | 807.3 | 306.6 | 0.03311 | 2813
307.2 | 0.03311 | 806.9 | 306.9 | 0.03311 | 2810
307.5 | 0.03311 | 806.5 | 307.2 | 0.03311 | 2807
307.8 | 0.03311 | 806.2 | 307.5 | 0.03311 | 2804
308.1 | 0.03311 | 805.8 | 307.8 | 0.03311 | 2801
308.4 | 0.03311 | 805.5 | 308.1 | 0.03311 | 2798
308.7 | 0.03311 | 805.1 | 308.4 | 0.03311 | 2795
309 | 0.03311 | 804.8 | 308.7 | 0.03311 | 2792
309.3 | 0.03311 | 804.5 | 309 | 0.03311 | 2789
309.6 | 0.03311 | 804.2 | 309.3 | 0.03311 | 2786
309.9 | 0.03311 | 804 | 309.6 | 0.03311 | 2783
310.2 | 0.03311 | 803.7 | 309.9 | 0.03311 | 2780
310.5 | 0.03311 | 803.4 | 310.2 | 0.03311 | 2777
310.8 | 0.03311 | 803.2 | 310.5 | 0.03311 | 2774
311.1 | 0.03311 | 803 | 310.8 | 0.03311 | 2771
311.4 | 0.03311 | 802.7 | 311.1 | 0.03311 | 2768
311.7 | 0.03311 | 802.5 | 311.4 | 0.03311 | 2765
312 | 0.03311 | 802.3 | 311.7 | 0.03311 | 2762
312.3 | 0.03311 | 802.2 | 312 | 0.03311 | 2759
312.6 | 0.03311 | 802 | 312.3 | 0.03311 | 2756
312.9 | 0.03311 | 801.9 | 312.6 | 0.03311 | 2753
313.2 | 0.03311 | 801.7 | 312.9 | 0.03311 | 2750
313.5 | 0.03311 | 801.6 | 313.2 | 0.03311 | 2747
313.8 | 0.03311 | 801.5 | 313.5 | 0.03311 | 2744
314.1 | 0.03311 | 801.4 | 313.8 | 0.03311 | 2741
314.4 | 0.03311 | 801.3 | 314.1 | 0.03311 | 2738
314.7 | 0.03311 | 801.2 | 314.4 | 0.03311 | 2735
315 | 0.03311 | 801.1 | 314.7 | 0.03311 | 2732
315.3 | 0.03311 | 801.1 | 315 | 0.03311 | 2729
315.6 | 0.03311 | 801 | 315.3 | 0.03311 | 2726
315.9 | 0.03311 | 801 | 315.6 | 0.03311 | 2723
316.2 | 0.03311 | 801 | 315.9 | 0.03311 | 2720
316.5 | 0.03311 | 801 | 316.2 | 0.03311 | 2717
316.8 | 0.03311 | 801 | 316.5 | 0.03311 | 2714
317.1 | 0.03311 | 801 | 316.8 | 0.03311 | 2711
317.4 | 0.03311 | 801.1 | 317.1 | 0.03311 | 2708
317.8 | 0.03311 | 801.1 | 317.4 | 0.03311 | 2705
318.1 | 0.03311 | 801.2 | 317.8 | 0.03311 | 2702
318.4 | 0.03311 | 801.3 | 318.1 | 0.03311 | 2699
318.7 | 0.03311 | 801.4 | 318.4 | 0.03311 | 2696
319 | 0.03311 | 801.5 | 318.7 | 0.03311 | 2693
319.3 | 0.03311 | 801.6 | 319 | 0.03311 | 2690
319.6 | 0.03311 | 801.7 | 319.3 | 0.03311 | 2686
319.9 | 0.03311 | 801.8 | 319.6 | 0.03311 | 2683
320.2 | 0.03311 | 802 | 319.9 | 0.03311 | 2680
320.5 | 0.03311 | 802.1 | 320.2 | 0.03311 | 2677
320.8 | 0.03311 | 802.3 | 320.5 | 0.03311 | 2674
321.1 | 0.03311 | 802.5 | 320.8 | 0.03311 | 2671
321.4 | 0.03311 | 802.7 | 321.1 | 0.03311 | 2668
321.7 | 0.03311 | 802.9 | 321.4 | 0.03311 | 2665
322 | 0.03311 | 803.2 | 321.7 | 0.03311 | 2662
322.3 | 0.03311 | 803.4 | 322 | 0.03311 | 2659
322.6 | 0.03311 | 803.6 | 322.3 | 0.03311 | 2656
322.9 | 0.03311 | 803.9 | 322.6 | 0.03311 | 2653
323.2 | 0.03311 | 804.2 | 322.9 | 0.03311 | 2650
323.5 | 0.03311 | 804.5 | 323.2 | 0.03311 | 2647
323.8 | 0.03311 | 804.8 | 323.5 | 0.03311 | 2644
324.1 | 0.03311 | 805.1 | 323.8 | 0.03311 | 2641
324.4 | 0.03311 | 805.4 | 324.1 | 0.03311 | 2638
324.7 | 0.03311 | 805.8 | 324.4 | 0.03311 | 2635
325 | 0.03311 | 806.1 | 324.7 | 0.03311 | 2632
306.6 | 0.03337 | 804 | 325 | 0.03311 | 2629
306.9 | 0.03337 | 803.6 | 306.6 | 0.03337 | 2806
307.2 | 0.03337 | 803.2 | 306.9 | 0.03337 | 2803
307.5 | 0.03337 | 802.9 | 307.2 | 0.03337 | 2800
307.8 | 0.03337 | 802.5 | 307.5 | 0.03337 | 2797
308.1 | 0.03337 | 802.2 | 307.8 | 0.03337 | 2794
308.4 | 0.03337 | 801.8 | 308.1 | 0.03337 | 2791
308.7 | 0.03337 | 801.5 | 308.4 | 0.03337 | 2788
309 | 0.03337 | 801.2 | 308.7 | 0.03337 | 2785
309.3 | 0.03337 | 800.9 | 309 | 0.03337 | 2782
309.6 | 0.03337 | 800.6 | 309.3 | 0.03337 | 2779
309.9 | 0.03337 | 800.4 | 309.6 | 0.03337 | 2776
310.2 | 0.03337 | 800.1 | 309.9 | 0.03337 | 2773
310.5 | 0.03337 | 799.9 | 310.2 | 0.03337 | 2770
310.8 | 0.03337 | 799.6 | 310.5 | 0.03337 | 2767
311.1 | 0.03337 | 799.4 | 310.8 | 0.03337 | 2764
311.4 | 0.03337 | 799.2 | 311.1 | 0.03337 | 2761
311.7 | 0.03337 | 799 | 311.4 | 0.03337 | 2758
312 | 0.03337 | 798.8 | 311.7 | 0.03337 | 2755
312.3 | 0.03337 | 798.7 | 312 | 0.03337 | 2752
312.6 | 0.03337 | 798.5 | 312.3 | 0.03337 | 2749
312.9 | 0.03337 | 798.4 | 312.6 | 0.03337 | 2746
313.2 | 0.03337 | 798.2 | 312.9 | 0.03337 | 2743
313.5 | 0.03337 | 798.1 | 313.2 | 0.03337 | 2740
313.8 | 0.03337 | 798 | 313.5 | 0.03337 | 2737
314.1 | 0.03337 | 797.9 | 313.8 | 0.03337 | 2734
314.4 | 0.03337 | 797.8 | 314.1 | 0.03337 | 2731
314.7 | 0.03337 | 797.8 | 314.4 | 0.03337 | 2728
315 | 0.03337 | 797.7 | 314.7 | 0.03337 | 2724
315.3 | 0.03337 | 797.7 | 315 | 0.03337 | 2721
315.6 | 0.03337 | 797.6 | 315.3 | 0.03337 | 2718
315.9 | 0.03337 | 797.6 | 315.6 | 0.03337 | 2715
316.2 | 0.03337 | 797.6 | 315.9 | 0.03337 | 2712
316.5 | 0.03337 | 797.6 | 316.2 | 0.03337 | 2709
316.8 | 0.03337 | 797.6 | 316.5 | 0.03337 | 2706
317.1 | 0.03337 | 797.7 | 316.8 | 0.03337 | 2703
317.4 | 0.03337 | 797.7 | 317.1 | 0.03337 | 2700
317.8 | 0.03337 | 797.8 | 317.4 | 0.03337 | 2697
318.1 | 0.03337 | 797.9 | 317.8 | 0.03337 | 2694
318.4 | 0.03337 | 797.9 | 318.1 | 0.03337 | 2691
318.7 | 0.03337 | 798 | 318.4 | 0.03337 | 2688
319 | 0.03337 | 798.1 | 318.7 | 0.03337 | 2685
319.3 | 0.03337 | 798.3 | 319 | 0.03337 | 2682
319.6 | 0.03337 | 798.4 | 319.3 | 0.03337 | 2679
319.9 | 0.03337 | 798.5 | 319.6 | 0.03337 | 2676
320.2 | 0.03337 | 798.7 | 319.9 | 0.03337 | 2673
320.5 | 0.03337 | 798.9 | 320.2 | 0.03337 | 2670
320.8 | 0.03337 | 799.1 | 320.5 | 0.03337 | 2667
321.1 | 0.03337 | 799.3 | 320.8 | 0.03337 | 2664
321.4 | 0.03337 | 799.5 | 321.1 | 0.03337 | 2661
321.7 | 0.03337 | 799.7 | 321.4 | 0.03337 | 2658
322 | 0.03337 | 799.9 | 321.7 | 0.03337 | 2655
322.3 | 0.03337 | 800.2 | 322 | 0.03337 | 2652
322.6 | 0.03337 | 800.4 | 322.3 | 0.03337 | 2649
322.9 | 0.03337 | 800.7 | 322.6 | 0.03337 | 2646
323.2 | 0.03337 | 801 | 322.9 | 0.03337 | 2643
323.5 | 0.03337 | 801.3 | 323.2 | 0.03337 | 2640
323.8 | 0.03337 | 801.6 | 323.5 | 0.03337 | 2637
324.1 | 0.03337 | 801.9 | 323.8 | 0.03337 | 2634
324.4 | 0.03337 | 802.3 | 324.1 | 0.03337 | 2631
324.7 | 0.03337 | 802.6 | 324.4 | 0.03337 | 2628
325 | 0.03337 | 803 | 324.7 | 0.03337 | 2625
306.9 | 0.03362 | 799.9 | 325 | 0.03337 | 2622
307.2 | 0.03362 | 799.6 | 306.9 | 0.03362 | 2795
307.5 | 0.03362 | 799.2 | 307.2 | 0.03362 | 2792
307.8 | 0.03362 | 798.9 | 307.5 | 0.03362 | 2789
308.1 | 0.03362 | 798.5 | 307.8 | 0.03362 | 2786
308.4 | 0.03362 | 798.2 | 308.1 | 0.03362 | 2783
308.7 | 0.03362 | 797.9 | 308.4 | 0.03362 | 2780
309 | 0.03362 | 797.6 | 308.7 | 0.03362 | 2777
309.3 | 0.03362 | 797.3 | 309 | 0.03362 | 2774
309.6 | 0.03362 | 797 | 309.3 | 0.03362 | 2771
309.9 | 0.03362 | 796.8 | 309.6 | 0.03362 | 2768
310.2 | 0.03362 | 796.5 | 309.9 | 0.03362 | 2765
310.5 | 0.03362 | 796.3 | 310.2 | 0.03362 | 2762
310.8 | 0.03362 | 796.1 | 310.5 | 0.03362 | 2759
311.1 | 0.03362 | 795.9 | 310.8 | 0.03362 | 2756
311.4 | 0.03362 | 795.7 | 311.1 | 0.03362 | 2753
311.7 | 0.03362 | 795.5 | 311.4 | 0.03362 | 2750
312 | 0.03362 | 795.3 | 311.7 | 0.03362 | 2747
312.3 | 0.03362 | 795.2 | 312 | 0.03362 | 2744
312.6 | 0.03362 | 795 | 312.3 | 0.03362 | 2741
312.9 | 0.03362 | 794.9 | 312.6 | 0.03362 | 2738
313.2 | 0.03362 | 794.8 | 312.9 | 0.03362 | 2735
313.5 | 0.03362 | 794.6 | 313.2 | 0.03362 | 2732
313.8 | 0.03362 | 794.6 | 313.5 | 0.03362 | 2729
314.1 | 0.03362 | 794.5 | 313.8 | 0.03362 | 2726
314.4 | 0.03362 | 794.4 | 314.1 | 0.03362 | 2723
314.7 | 0.03362 | 794.3 | 314.4 | 0.03362 | 2720
315 | 0.03362 | 794.3 | 314.7 | 0.03362 | 2717
315.3 | 0.03362 | 794.3 | 315 | 0.03362 | 2714
315.6 | 0.03362 | 794.2 | 315.3 | 0.03362 | 2711
315.9 | 0.03362 | 794.2 | 315.6 | 0.03362 | 2708
316.2 | 0.03362 | 794.2 | 315.9 | 0.03362 | 2705
316.5 | 0.03362 | 794.3 | 316.2 | 0.03362 | 2702
316.8 | 0.03362 | 794.3 | 316.5 | 0.03362 | 2699
317.1 | 0.03362 | 794.3 | 316.8 | 0.03362 | 2696
317.4 | 0.03362 | 794.4 | 317.1 | 0.03362 | 2693
317.8 | 0.03362 | 794.5 | 317.4 | 0.03362 | 2690
318.1 | 0.03362 | 794.5 | 317.8 | 0.03362 | 2687
318.4 | 0.03362 | 794.6 | 318.1 | 0.03362 | 2684
318.7 | 0.03362 | 794.7 | 318.4 | 0.03362 | 2681
319 | 0.03362 | 794.9 | 318.7 | 0.03362 | 2678
319.3 | 0.03362 | 795 | 319 | 0.03362 | 2675
319.6 | 0.03362 | 795.1 | 319.3 | 0.03362 | 2672
319.9 | 0.03362 | 795.3 | 319.6 | 0.03362 | 2669
320.2 | 0.03362 | 795.5 | 319.9 | 0.03362 | 2666
320.5 | 0.03362 | 795.6 | 320.2 | 0.03362 | 2663
320.8 | 0.03362 | 795.8 | 320.5 | 0.03362 | 2660
321.1 | 0.03362 | 796 | 320.8 | 0.03362 | 2657
321.4 | 0.03362 | 796.3 | 321.1 | 0.03362 | 2654
321.7 | 0.03362 | 796.5 | 321.4 | 0.03362 | 2651
322 | 0.03362 | 796.7 | 321.7 | 0.03362 | 2648
322.3 | 0.03362 | 797 | 322 | 0.03362 | 2645
322.6 | 0.03362 | 797.3 | 322.3 | 0.03362 | 2642
322.9 | 0.03362 | 797.5 | 322.6 | 0.03362 | 2639
323.2 | 0.03362 | 797.8 | 322.9 | 0.03362 | 2636
323.5 | 0.03362 | 798.1 | 323.2 | 0.03362 | 2633
323.8 | 0.03362 | 798.5 | 323.5 | 0.03362 | 2630
324.1 | 0.03362 | 798.8 | 323.8 | 0.03362 | 2627
324.4 | 0.03362 | 799.1 | 324.1 | 0.03362 | 2624
324.7 | 0.03362 | 799.5 | 324.4 | 0.03362 | 2621
325 | 0.03362 | 799.9 | 324.7 | 0.03362 | 2618
306.9 | 0.03388 | 796.3 | 325 | 0.03362 | 2615
307.2 | 0.03388 | 795.9 | 306.9 | 0.03388 | 2788
307.5 | 0.03388 | 795.6 | 307.2 | 0.03388 | 2785
307.8 | 0.03388 | 795.2 | 307.5 | 0.03388 | 2782
308.1 | 0.03388 | 794.9 | 307.8 | 0.03388 | 2779
308.4 | 0.03388 | 794.6 | 308.1 | 0.03388 | 2776
308.7 | 0.03388 | 794.3 | 308.4 | 0.03388 | 2773
309 | 0.03388 | 794 | 308.7 | 0.03388 | 2770
309.3 | 0.03388 | 793.7 | 309 | 0.03388 | 2767
309.6 | 0.03388 | 793.5 | 309.3 | 0.03388 | 2764
309.9 | 0.03388 | 793.2 | 309.6 | 0.03388 | 2761
310.2 | 0.03388 | 793 | 309.9 | 0.03388 | 2758
310.5 | 0.03388 | 792.8 | 310.2 | 0.03388 | 2755
310.8 | 0.03388 | 792.6 | 310.5 | 0.03388 | 2752
311.1 | 0.03388 | 792.4 | 310.8 | 0.03388 | 2749
311.4 | 0.03388 | 792.2 | 311.1 | 0.03388 | 2746
311.7 | 0.03388 | 792 | 311.4 | 0.03388 | 2743
312 | 0.03388 | 791.8 | 311.7 | 0.03388 | 2740
312.3 | 0.03388 | 791.7 | 312 | 0.03388 | 2737
312.6 | 0.03388 | 791.5 | 312.3 | 0.03388 | 2734
312.9 | 0.03388 | 791.4 | 312.6 | 0.03388 | 2731
313.2 | 0.03388 | 791.3 | 312.9 | 0.03388 | 2728
313.5 | 0.03388 | 791.2 | 313.2 | 0.03388 | 2725
313.8 | 0.03388 | 791.1 | 313.5 | 0.03388 | 2722
314.1 | 0.03388 | 791.1 | 313.8 | 0.03388 | 2719
314.4 | 0.03388 | 791 | 314.1 | 0.03388 | 2716
314.7 | 0.03388 | 790.9 | 314.4 | 0.03388 | 2713
315 | 0.03388 | 790.9 | 314.7 | 0.03388 | 2710
315.3 | 0.03388 | 790.9 | 315 | 0.03388 | 2707
315.6 | 0.03388 | 790.9 | 315.3 | 0.03388 | 2704
315.9 | 0.03388 | 790.9 | 315.6 | 0.03388 | 2701
316.2 | 0.03388 | 790.9 | 315.9 | 0.03388 | 2698
316.5 | 0.03388 | 790.9 | 316.2 | 0.03388 | 2695
316.8 | 0.03388 | 791 | 316.5 | 0.03388 | 2692
317.1 | 0.03388 | 791 | 316.8 | 0.03388 | 2689
317.4 | 0.03388 | 791.1 | 317.1 | 0.03388 | 2686
317.8 | 0.03388 | 791.1 | 317.4 | 0.03388 | 2683
318.1 | 0.03388 | 791.2 | 317.8 | 0.03388 | 2680
318.4 | 0.03388 | 791.3 | 318.1 | 0.03388 | 2677
318.7 | 0.03388 | 791.5 | 318.4 | 0.03388 | 2674
319 | 0.03388 | 791.6 | 318.7 | 0.03388 | 2671
319.3 | 0.03388 | 791.7 | 319 | 0.03388 | 2668
319.6 | 0.03388 | 791.9 | 319.3 | 0.03388 | 2665
319.9 | 0.03388 | 792 | 319.6 | 0.03388 | 2662
320.2 | 0.03388 | 792.2 | 319.9 | 0.03388 | 2659
320.5 | 0.03388 | 792.4 | 320.2 | 0.03388 | 2656
320.8 | 0.03388 | 792.6 | 320.5 | 0.03388 | 2653
321.1 | 0.03388 | 792.8 | 320.8 | 0.03388 | 2650
321.4 | 0.03388 | 793.1 | 321.1 | 0.03388 | 2647
321.7 | 0.03388 | 793.3 | 321.4 | 0.03388 | 2644
322 | 0.03388 | 793.5 | 321.7 | 0.03388 | 2641
322.3 | 0.03388 | 793.8 | 322 | 0.03388 | 2638
322.6 | 0.03388 | 794.1 | 322.3 | 0.03388 | 2635
322.9 | 0.03388 | 794.4 | 322.6 | 0.03388 | 2632
323.2 | 0.03388 | 794.7 | 322.9 | 0.03388 | 2629
323.5 | 0.03388 | 795 | 323.2 | 0.03388 | 2626
323.8 | 0.03388 | 795.3 | 323.5 | 0.03388 | 2623
324.1 | 0.03388 | 795.7 | 323.8 | 0.03388 | 2620
324.4 | 0.03388 | 796 | 324.1 | 0.03388 | 2617
324.7 | 0.03388 | 796.4 | 324.4 | 0.03388 | 2614
325 | 0.03388 | 796.8 | 324.7 | 0.03388 | 2611
307.2 | 0.03413 | 792.3 | 325 | 0.03388 | 2608
307.5 | 0.03413 | 792 | 307.2 | 0.03413 | 2777
307.8 | 0.03413 | 791.6 | 307.5 | 0.03413 | 2774
308.1 | 0.03413 | 791.3 | 307.8 | 0.03413 | 2771
308.4 | 0.03413 | 791 | 308.1 | 0.03413 | 2768
308.7 | 0.03413 | 790.7 | 308.4 | 0.03413 | 2765
309 | 0.03413 | 790.4 | 308.7 | 0.03413 | 2762
309.3 | 0.03413 | 790.2 | 309 | 0.03413 | 2759
309.6 | 0.03413 | 789.9 | 309.3 | 0.03413 | 2756
309.9 | 0.03413 | 789.7 | 309.6 | 0.03413 | 2753
310.2 | 0.03413 | 789.5 | 309.9 | 0.03413 | 2750
310.5 | 0.03413 | 789.3 | 310.2 | 0.03413 | 2748
310.8 | 0.03413 | 789.1 | 310.5 | 0.03413 | 2745
311.1 | 0.03413 | 788.9 | 310.8 | 0.03413 | 2742
311.4 | 0.03413 | 788.7 | 311.1 | 0.03413 | 2739
311.7 | 0.03413 | 788.5 | 311.4 | 0.03413 | 2736
312 | 0.03413 | 788.4 | 311.7 | 0.03413 | 2733
312.3 | 0.03413 | 788.2 | 312 | 0.03413 | 2730
312.6 | 0.03413 | 788.1 | 312.3 | 0.03413 | 2727
312.9 | 0.03413 | 788 | 312.6 | 0.03413 | 2724
313.2 | 0.03413 | 787.9 | 312.9 | 0.03413 | 2721
313.5 | 0.03413 | 787.8 | 313.2 | 0.03413 | 2718
313.8 | 0.03413 | 787.7 | 313.5 | 0.03413 | 2715
314.1 | 0.03413 | 787.7 | 313.8 | 0.03413 | 2712
314.4 | 0.03413 | 787.6 | 314.1 | 0.03413 | 2709
314.7 | 0.03413 | 787.6 | 314.4 | 0.03413 | 2706
315 | 0.03413 | 787.5 | 314.7 | 0.03413 | 2703
315.3 | 0.03413 | 787.5 | 315 | 0.03413 | 2700
315.6 | 0.03413 | 787.5 | 315.3 | 0.03413 | 2697
315.9 | 0.03413 | 787.5 | 315.6 | 0.03413 | 2694
316.2 | 0.03413 | 787.6 | 315.9 | 0.03413 | 2691
316.5 | 0.03413 | 787.6 | 316.2 | 0.03413 | 2688
316.8 | 0.03413 | 787.6 | 316.5 | 0.03413 | 2685
317.1 | 0.03413 | 787.7 | 316.8 | 0.03413 | 2682
317.4 | 0.03413 | 787.8 | 317.1 | 0.03413 | 2679
317.8 | 0.03413 | 787.9 | 317.4 | 0.03413 | 2676
318.1 | 0.03413 | 788 | 317.8 | 0.03413 | 2673
318.4 | 0.03413 | 788.1 | 318.1 | 0.03413 | 2670
318.7 | 0.03413 | 788.2 | 318.4 | 0.03413 | 2667
319 | 0.03413 | 788.3 | 318.7 | 0.03413 | 2664
319.3 | 0.03413 | 788.5 | 319 | 0.03413 | 2661
319.6 | 0.03413 | 788.6 | 319.3 | 0.03413 | 2658
319.9 | 0.03413 | 788.8 | 319.6 | 0.03413 | 2655
320.2 | 0.03413 | 789 | 319.9 | 0.03413 | 2652
320.5 | 0.03413 | 789.2 | 320.2 | 0.03413 | 2649
320.8 | 0.03413 | 789.4 | 320.5 | 0.03413 | 2646
321.1 | 0.03413 | 789.6 | 320.8 | 0.03413 | 2643
321.4 | 0.03413 | 789.9 | 321.1 | 0.03413 | 2640
321.7 | 0.03413 | 790.1 | 321.4 | 0.03413 | 2637
322 | 0.03413 | 790.4 | 321.7 | 0.03413 | 2634
322.3 | 0.03413 | 790.7 | 322 | 0.03413 | 2631
322.6 | 0.03413 | 790.9 | 322.3 | 0.03413 | 2628
322.9 | 0.03413 | 791.2 | 322.6 | 0.03413 | 2625
323.2 | 0.03413 | 791.6 | 322.9 | 0.03413 | 2622
323.5 | 0.03413 | 791.9 | 323.2 | 0.03413 | 2619
323.8 | 0.03413 | 792.2 | 323.5 | 0.03413 | 2616
324.1 | 0.03413 | 792.6 | 323.8 | 0.03413 | 2613
324.4 | 0.03413 | 792.9 | 324.1 | 0.03413 | 2610
324.7 | 0.03413 | 793.3 | 324.4 | 0.03413 | 2607
325 | 0.03413 | 793.7 | 324.7 | 0.03413 | 2604
307.2 | 0.03439 | 788.7 | 325 | 0.03413 | 2601
307.5 | 0.03439 | 788.4 | 307.2 | 0.03439 | 2770
307.8 | 0.03439 | 788.1 | 307.5 | 0.03439 | 2767
308.1 | 0.03439 | 787.7 | 307.8 | 0.03439 | 2764
308.4 | 0.03439 | 787.5 | 308.1 | 0.03439 | 2761
308.7 | 0.03439 | 787.2 | 308.4 | 0.03439 | 2758
309 | 0.03439 | 786.9 | 308.7 | 0.03439 | 2755
309.3 | 0.03439 | 786.7 | 309 | 0.03439 | 2752
309.6 | 0.03439 | 786.4 | 309.3 | 0.03439 | 2749
309.9 | 0.03439 | 786.2 | 309.6 | 0.03439 | 2746
310.2 | 0.03439 | 786 | 309.9 | 0.03439 | 2743
310.5 | 0.03439 | 785.8 | 310.2 | 0.03439 | 2740
310.8 | 0.03439 | 785.6 | 310.5 | 0.03439 | 2737
311.1 | 0.03439 | 785.4 | 310.8 | 0.03439 | 2734
311.4 | 0.03439 | 785.2 | 311.1 | 0.03439 | 2731
311.7 | 0.03439 | 785.1 | 311.4 | 0.03439 | 2728
312 | 0.03439 | 784.9 | 311.7 | 0.03439 | 2725
312.3 | 0.03439 | 784.8 | 312 | 0.03439 | 2722
312.6 | 0.03439 | 784.7 | 312.3 | 0.03439 | 2719
312.9 | 0.03439 | 784.6 | 312.6 | 0.03439 | 2716
313.2 | 0.03439 | 784.5 | 312.9 | 0.03439 | 2713
313.5 | 0.03439 | 784.4 | 313.2 | 0.03439 | 2710
313.8 | 0.03439 | 784.3 | 313.5 | 0.03439 | 2707
314.1 | 0.03439 | 784.3 | 313.8 | 0.03439 | 2705
314.4 | 0.03439 | 784.2 | 314.1 | 0.03439 | 2702
314.7 | 0.03439 | 784.2 | 314.4 | 0.03439 | 2699
315 | 0.03439 | 784.2 | 314.7 | 0.03439 | 2696
315.3 | 0.03439 | 784.2 | 315 | 0.03439 | 2693
315.6 | 0.03439 | 784.2 | 315.3 | 0.03439 | 2690
315.9 | 0.03439 | 784.2 | 315.6 | 0.03439 | 2687
316.2 | 0.03439 | 784.3 | 315.9 | 0.03439 | 2684
316.5 | 0.03439 | 784.3 | 316.2 | 0.03439 | 2681
316.8 | 0.03439 | 784.4 | 316.5 | 0.03439 | 2678
317.1 | 0.03439 | 784.4 | 316.8 | 0.03439 | 2675
317.4 | 0.03439 | 784.5 | 317.1 | 0.03439 | 2672
317.8 | 0.03439 | 784.6 | 317.4 | 0.03439 | 2669
318.1 | 0.03439 | 784.7 | 317.8 | 0.03439 | 2666
318.4 | 0.03439 | 784.8 | 318.1 | 0.03439 | 2663
318.7 | 0.03439 | 785 | 318.4 | 0.03439 | 2660
319 | 0.03439 | 785.1 | 318.7 | 0.03439 | 2657
319.3 | 0.03439 | 785.3 | 319 | 0.03439 | 2654
319.6 | 0.03439 | 785.4 | 319.3 | 0.03439 | 2651
319.9 | 0.03439 | 785.6 | 319.6 | 0.03439 | 2648
320.2 | 0.03439 | 785.8 | 319.9 | 0.03439 | 2645
320.5 | 0.03439 | 786 | 320.2 | 0.03439 | 2642
320.8 | 0.03439 | 786.2 | 320.5 | 0.03439 | 2639
321.1 | 0.03439 | 786.5 | 320.8 | 0.03439 | 2636
321.4 | 0.03439 | 786.7 | 321.1 | 0.03439 | 2633
321.7 | 0.03439 | 787 | 321.4 | 0.03439 | 2630
322 | 0.03439 | 787.2 | 321.7 | 0.03439 | 2627
322.3 | 0.03439 | 787.5 | 322 | 0.03439 | 2624
322.6 | 0.03439 | 787.8 | 322.3 | 0.03439 | 2621
322.9 | 0.03439 | 788.1 | 322.6 | 0.03439 | 2618
323.2 | 0.03439 | 788.4 | 322.9 | 0.03439 | 2615
323.5 | 0.03439 | 788.8 | 323.2 | 0.03439 | 2612
323.8 | 0.03439 | 789.1 | 323.5 | 0.03439 | 2609
324.1 | 0.03439 | 789.5 | 323.8 | 0.03439 | 2606
324.4 | 0.03439 | 789.8 | 324.1 | 0.03439 | 2603
324.7 | 0.03439 | 790.2 | 324.4 | 0.03439 | 2600
325 | 0.03439 | 790.6 | 324.7 | 0.03439 | 2597
307.2 | 0.03464 | 785.1 | 325 | 0.03439 | 2594
307.5 | 0.03464 | 784.8 | 307.2 | 0.03464 | 2763
307.8 | 0.03464 | 784.5 | 307.5 | 0.03464 | 2760
308.1 | 0.03464 | 784.2 | 307.8 | 0.03464 | 2757
308.4 | 0.03464 | 783.9 | 308.1 | 0.03464 | 2754
308.7 | 0.03464 | 783.6 | 308.4 | 0.03464 | 2751
309 | 0.03464 | 783.4 | 308.7 | 0.03464 | 2748
309.3 | 0.03464 | 783.1 | 309 | 0.03464 | 2745
309.6 | 0.03464 | 782.9 | 309.3 | 0.03464 | 2742
309.9 | 0.03464 | 782.7 | 309.6 | 0.03464 | 2739
310.2 | 0.03464 | 782.5 | 309.9 | 0.03464 | 2736
310.5 | 0.03464 | 782.3 | 310.2 | 0.03464 | 2733
310.8 | 0.03464 | 782.1 | 310.5 | 0.03464 | 2730
311.1 | 0.03464 | 781.9 | 310.8 | 0.03464 | 2727
311.4 | 0.03464 | 781.8 | 311.1 | 0.03464 | 2724
311.7 | 0.03464 | 781.6 | 311.4 | 0.03464 | 2721
312 | 0.03464 | 781.5 | 311.7 | 0.03464 | 2718
312.3 | 0.03464 | 781.4 | 312 | 0.03464 | 2715
312.6 | 0.03464 | 781.3 | 312.3 | 0.03464 | 2712
312.9 | 0.03464 | 781.2 | 312.6 | 0.03464 | 2709
313.2 | 0.03464 | 781.1 | 312.9 | 0.03464 | 2706
313.5 | 0.03464 | 781 | 313.2 | 0.03464 | 2703
313.8 | 0.03464 | 781 | 313.5 | 0.03464 | 2700
314.1 | 0.03464 | 780.9 | 313.8 | 0.03464 | 2697
314.4 | 0.03464 | 780.9 | 314.1 | 0.03464 | 2694
314.7 | 0.03464 | 780.9 | 314.4 | 0.03464 | 2691
315 | 0.03464 | 780.9 | 314.7 | 0.03464 | 2688
315.3 | 0.03464 | 780.9 | 315 | 0.03464 | 2686
315.6 | 0.03464 | 780.9 | 315.3 | 0.03464 | 2683
315.9 | 0.03464 | 780.9 | 315.6 | 0.03464 | 2680
316.2 | 0.03464 | 781 | 315.9 | 0.03464 | 2677
316.5 | 0.03464 | 781 | 316.2 | 0.03464 | 2674
316.8 | 0.03464 | 781.1 | 316.5 | 0.03464 | 2671
317.1 | 0.03464 | 781.2 | 316.8 | 0.03464 | 2668
317.4 | 0.03464 | 781.3 | 317.1 | 0.03464 | 2665
317.8 | 0.03464 | 781.4 | 317.4 | 0.03464 | 2662
318.1 | 0.03464 | 781.5 | 317.8 | 0.03464 | 2659
318.4 | 0.03464 | 781.6 | 318.1 | 0.03464 | 2656
318.7 | 0.03464 | 781.7 | 318.4 | 0.03464 | 2653
319 | 0.03464 | 781.9 | 318.7 | 0.03464 | 2650
319.3 | 0.03464 | 782.1 | 319 | 0.03464 | 2647
319.6 | 0.03464 | 782.2 | 319.3 | 0.03464 | 2644
319.9 | 0.03464 | 782.4 | 319.6 | 0.03464 | 2641
320.2 | 0.03464 | 782.6 | 319.9 | 0.03464 | 2638
320.5 | 0.03464 | 782.9 | 320.2 | 0.03464 | 2635
320.8 | 0.03464 | 783.1 | 320.5 | 0.03464 | 2632
321.1 | 0.03464 | 783.3 | 320.8 | 0.03464 | 2629
321.4 | 0.03464 | 783.6 | 321.1 | 0.03464 | 2626
321.7 | 0.03464 | 783.8 | 321.4 | 0.03464 | 2623
322 | 0.03464 | 784.1 | 321.7 | 0.03464 | 2620
322.3 | 0.03464 | 784.4 | 322 | 0.03464 | 2617
322.6 | 0.03464 | 784.7 | 322.3 | 0.03464 | 2614
322.9 | 0.03464 | 785 | 322.6 | 0.03464 | 2611
323.2 | 0.03464 | 785.4 | 322.9 | 0.03464 | 2608
323.5 | 0.03464 | 785.7 | 323.2 | 0.03464 | 2605
323.8 | 0.03464 | 786 | 323.5 | 0.03464 | 2603
324.1 | 0.03464 | 786.4 | 323.8 | 0.03464 | 2600
324.4 | 0.03464 | 786.8 | 324.1 | 0.03464 | 2597
324.7 | 0.03464 | 787.2 | 324.4 | 0.03464 | 2594
325 | 0.03464 | 787.6 | 324.7 | 0.03464 | 2591
307.5 | 0.0349 | 781.3 | 325 | 0.03464 | 2588
307.8 | 0.0349 | 781 | 307.5 | 0.0349 | 2752
308.1 | 0.0349 | 780.7 | 307.8 | 0.0349 | 2749
308.4 | 0.0349 | 780.4 | 308.1 | 0.0349 | 2746
308.7 | 0.0349 | 780.1 | 308.4 | 0.0349 | 2743
309 | 0.0349 | 779.9 | 308.7 | 0.0349 | 2740
309.3 | 0.0349 | 779.7 | 309 | 0.0349 | 2738
309.6 | 0.0349 | 779.4 | 309.3 | 0.0349 | 2735
309.9 | 0.0349 | 779.2 | 309.6 | 0.0349 | 2732
310.2 | 0.0349 | 779 | 309.9 | 0.0349 | 2729
310.5 | 0.0349 | 778.8 | 310.2 | 0.0349 | 2726
310.8 | 0.0349 | 778.7 | 310.5 | 0.0349 | 2723
311.1 | 0.0349 | 778.5 | 310.8 | 0.0349 | 2720
311.4 | 0.0349 | 778.4 | 311.1 | 0.0349 | 2717
311.7 | 0.0349 | 778.2 | 311.4 | 0.0349 | 2714
312 | 0.0349 | 778.1 | 311.7 | 0.0349 | 2711
312.3 | 0.0349 | 778 | 312 | 0.0349 | 2708
312.6 | 0.0349 | 777.9 | 312.3 | 0.0349 | 2705
312.9 | 0.0349 | 777.8 | 312.6 | 0.0349 | 2702
313.2 | 0.0349 | 777.7 | 312.9 | 0.0349 | 2699
313.5 | 0.0349 | 777.7 | 313.2 | 0.0349 | 2696
313.8 | 0.0349 | 777.6 | 313.5 | 0.0349 | 2693
314.1 | 0.0349 | 777.6 | 313.8 | 0.0349 | 2690
314.4 | 0.0349 | 777.6 | 314.1 | 0.0349 | 2687
314.7 | 0.0349 | 777.6 | 314.4 | 0.0349 | 2684
315 | 0.0349 | 777.6 | 314.7 | 0.0349 | 2681
315.3 | 0.0349 | 777.6 | 315 | 0.0349 | 2678
315.6 | 0.0349 | 777.6 | 315.3 | 0.0349 | 2675
315.9 | 0.0349 | 777.6 | 315.6 | 0.0349 | 2673
316.2 | 0.0349 | 777.7 | 315.9 | 0.0349 | 2670
316.5 | 0.0349 | 777.8 | 316.2 | 0.0349 | 2667
316.8 | 0.0349 | 777.8 | 316.5 | 0.0349 | 2664
317.1 | 0.0349 | 777.9 | 316.8 | 0.0349 | 2661
317.4 | 0.0349 | 778 | 317.1 | 0.0349 | 2658
317.8 | 0.0349 | 778.1 | 317.4 | 0.0349 | 2655
318.1 | 0.0349 | 778.3 | 317.8 | 0.0349 | 2652
318.4 | 0.0349 | 778.4 | 318.1 | 0.0349 | 2649
318.7 | 0.0349 | 778.5 | 318.4 | 0.0349 | 2646
319 | 0.0349 | 778.7 | 318.7 | 0.0349 | 2643
319.3 | 0.0349 | 778.9 | 319 | 0.0349 | 2640
319.6 | 0.0349 | 779.1 | 319.3 | 0.0349 | 2637
319.9 | 0.0349 | 779.3 | 319.6 | 0.0349 | 2634
320.2 | 0.0349 | 779.5 | 319.9 | 0.0349 | 2631
320.5 | 0.0349 | 779.7 | 320.2 | 0.0349 | 2628
320.8 | 0.0349 | 779.9 | 320.5 | 0.0349 | 2625
321.1 | 0.0349 | 780.2 | 320.8 | 0.0349 | 2622
321.4 | 0.0349 | 780.5 | 321.1 | 0.0349 | 2619
321.7 | 0.0349 | 780.7 | 321.4 | 0.0349 | 2616
322 | 0.0349 | 781 | 321.7 | 0.0349 | 2613
322.3 | 0.0349 | 781.3 | 322 | 0.0349 | 2610
322.6 | 0.0349 | 781.6 | 322.3 | 0.0349 | 2608
322.9 | 0.0349 | 781.9 | 322.6 | 0.0349 | 2605
323.2 | 0.0349 | 782.3 | 322.9 | 0.0349 | 2602
323.5 | 0.0349 | 782.6 | 323.2 | 0.0349 | 2599
323.8 | 0.0349 | 783 | 323.5 | 0.0349 | 2596
324.1 | 0.0349 | 783.4 | 323.8 | 0.0349 | 2593
324.4 | 0.0349 | 783.8 | 324.1 | 0.0349 | 2590
324.7 | 0.0349 | 784.2 | 324.4 | 0.0349 | 2587
325 | 0.0349 | 784.6 | 324.7 | 0.0349 | 2584
307.5 | 0.03515 | 777.7 | 325 | 0.0349 | 2581
307.8 | 0.03515 | 777.4 | 307.5 | 0.03515 | 2745
308.1 | 0.03515 | 777.2 | 307.8 | 0.03515 | 2742
308.4 | 0.03515 | 776.9 | 308.1 | 0.03515 | 2739
308.7 | 0.03515 | 776.7 | 308.4 | 0.03515 | 2736
309 | 0.03515 | 776.4 | 308.7 | 0.03515 | 2733
309.3 | 0.03515 | 776.2 | 309 | 0.03515 | 2730
309.6 | 0.03515 | 776 | 309.3 | 0.03515 | 2727
309.9 | 0.03515 | 775.8 | 309.6 | 0.03515 | 2724
310.2 | 0.03515 | 775.6 | 309.9 | 0.03515 | 2721
310.5 | 0.03515 | 775.4 | 310.2 | 0.03515 | 2719
310.8 | 0.03515 | 775.3 | 310.5 | 0.03515 | 2716
311.1 | 0.03515 | 775.1 | 310.8 | 0.03515 | 2713
311.4 | 0.03515 | 775 | 311.1 | 0.03515 | 2710
311.7 | 0.03515 | 774.8 | 311.4 | 0.03515 | 2707
312 | 0.03515 | 774.7 | 311.7 | 0.03515 | 2704
312.3 | 0.03515 | 774.6 | 312 | 0.03515 | 2701
312.6 | 0.03515 | 774.5 | 312.3 | 0.03515 | 2698
312.9 | 0.03515 | 774.5 | 312.6 | 0.03515 | 2695
313.2 | 0.03515 | 774.4 | 312.9 | 0.03515 | 2692
313.5 | 0.03515 | 774.4 | 313.2 | 0.03515 | 2689
313.8 | 0.03515 | 774.3 | 313.5 | 0.03515 | 2686
314.1 | 0.03515 | 774.3 | 313.8 | 0.03515 | 2683
314.4 | 0.03515 | 774.3 | 314.1 | 0.03515 | 2680
314.7 | 0.03515 | 774.3 | 314.4 | 0.03515 | 2677
315 | 0.03515 | 774.3 | 314.7 | 0.03515 | 2674
315.3 | 0.03515 | 774.3 | 315 | 0.03515 | 2671
315.6 | 0.03515 | 774.3 | 315.3 | 0.03515 | 2668
315.9 | 0.03515 | 774.4 | 315.6 | 0.03515 | 2666
316.2 | 0.03515 | 774.4 | 315.9 | 0.03515 | 2663
316.5 | 0.03515 | 774.5 | 316.2 | 0.03515 | 2660
316.8 | 0.03515 | 774.6 | 316.5 | 0.03515 | 2657
317.1 | 0.03515 | 774.7 | 316.8 | 0.03515 | 2654
317.4 | 0.03515 | 774.8 | 317.1 | 0.03515 | 2651
317.8 | 0.03515 | 774.9 | 317.4 | 0.03515 | 2648
318.1 | 0.03515 | 775.1 | 317.8 | 0.03515 | 2645
318.4 | 0.03515 | 775.2 | 318.1 | 0.03515 | 2642
318.7 | 0.03515 | 775.4 | 318.4 | 0.03515 | 2639
319 | 0.03515 | 775.5 | 318.7 | 0.03515 | 2636
319.3 | 0.03515 | 775.7 | 319 | 0.03515 | 2633
319.6 | 0.03515 | 775.9 | 319.3 | 0.03515 | 2630
319.9 | 0.03515 | 776.1 | 319.6 | 0.03515 | 2627
320.2 | 0.03515 | 776.3 | 319.9 | 0.03515 | 2624
320.5 | 0.03515 | 776.6 | 320.2 | 0.03515 | 2621
320.8 | 0.03515 | 776.8 | 320.5 | 0.03515 | 2618
321.1 | 0.03515 | 777.1 | 320.8 | 0.03515 | 2615
321.4 | 0.03515 | 777.4 | 321.1 | 0.03515 | 2613
321.7 | 0.03515 | 777.6 | 321.4 | 0.03515 | 2610
322 | 0.03515 | 777.9 | 321.7 | 0.03515 | 2607
322.3 | 0.03515 | 778.2 | 322 | 0.03515 | 2604
322.6 | 0.03515 | 778.6 | 322.3 | 0.03515 | 2601
322.9 | 0.03515 | 778.9 | 322.6 | 0.03515 | 2598
323.2 | 0.03515 | 779.2 | 322.9 | 0.03515 | 2595
323.5 | 0.03515 | 779.6 | 323.2 | 0.03515 | 2592
323.8 | 0.03515 | 780 | 323.5 | 0.03515 | 2589
324.1 | 0.03515 | 780.3 | 323.8 | 0.03515 | 2586
324.4 | 0.03515 | 780.7 | 324.1 | 0.03515 | 2583
324.7 | 0.03515 | 781.1 | 324.4 | 0.03515 | 2580
325 | 0.03515 | 781.6 | 324.7 | 0.03515 | 2577
307.8 | 0.03541 | 773.9 | 325 | 0.03515 | 2574
308.1 | 0.03541 | 773.7 | 307.8 | 0.03541 | 2735
308.4 | 0.03541 | 773.4 | 308.1 | 0.03541 | 2732
308.7 | 0.03541 | 773.2 | 308.4 | 0.03541 | 2729
309 | 0.03541 | 773 | 308.7 | 0.03541 | 2726
309.3 | 0.03541 | 772.7 | 309 | 0.03541 | 2723
309.6 | 0.03541 | 772.5 | 309.3 | 0.03541 | 2720
309.9 | 0.03541 | 772.4 | 309.6 | 0.03541 | 2717
310.2 | 0.03541 | 772.2 | 309.9 | 0.03541 | 2714
310.5 | 0.03541 | 772 | 310.2 | 0.03541 | 2711
310.8 | 0.03541 | 771.9 | 310.5 | 0.03541 | 2708
311.1 | 0.03541 | 771.7 | 310.8 | 0.03541 | 2706
311.4 | 0.03541 | 771.6 | 311.1 | 0.03541 | 2703
311.7 | 0.03541 | 771.5 | 311.4 | 0.03541 | 2700
312 | 0.03541 | 771.4 | 311.7 | 0.03541 | 2697
312.3 | 0.03541 | 771.3 | 312 | 0.03541 | 2694
312.6 | 0.03541 | 771.2 | 312.3 | 0.03541 | 2691
312.9 | 0.03541 | 771.1 | 312.6 | 0.03541 | 2688
313.2 | 0.03541 | 771.1 | 312.9 | 0.03541 | 2685
313.5 | 0.03541 | 771 | 313.2 | 0.03541 | 2682
313.8 | 0.03541 | 771 | 313.5 | 0.03541 | 2679
314.1 | 0.03541 | 771 | 313.8 | 0.03541 | 2676
314.4 | 0.03541 | 771 | 314.1 | 0.03541 | 2673
314.7 | 0.03541 | 771 | 314.4 | 0.03541 | 2670
315 | 0.03541 | 771 | 314.7 | 0.03541 | 2667
315.3 | 0.03541 | 771 | 315 | 0.03541 | 2664
315.6 | 0.03541 | 771.1 | 315.3 | 0.03541 | 2662
315.9 | 0.03541 | 771.1 | 315.6 | 0.03541 | 2659
316.2 | 0.03541 | 771.2 | 315.9 | 0.03541 | 2656
316.5 | 0.03541 | 771.3 | 316.2 | 0.03541 | 2653
316.8 | 0.03541 | 771.4 | 316.5 | 0.03541 | 2650
317.1 | 0.03541 | 771.5 | 316.8 | 0.03541 | 2647
317.4 | 0.03541 | 771.6 | 317.1 | 0.03541 | 2644
317.8 | 0.03541 | 771.7 | 317.4 | 0.03541 | 2641
318.1 | 0.03541 | 771.9 | 317.8 | 0.03541 | 2638
318.4 | 0.03541 | 772 | 318.1 | 0.03541 | 2635
318.7 | 0.03541 | 772.2 | 318.4 | 0.03541 | 2632
319 | 0.03541 | 772.4 | 318.7 | 0.03541 | 2629
319.3 | 0.03541 | 772.6 | 319 | 0.03541 | 2626
319.6 | 0.03541 | 772.8 | 319.3 | 0.03541 | 2623
319.9 | 0.03541 | 773 | 319.6 | 0.03541 | 2620
320.2 | 0.03541 | 773.2 | 319.9 | 0.03541 | 2617
320.5 | 0.03541 | 773.5 | 320.2 | 0.03541 | 2615
320.8 | 0.03541 | 773.7 | 320.5 | 0.03541 | 2612
321.1 | 0.03541 | 774 | 320.8 | 0.03541 | 2609
321.4 | 0.03541 | 774.3 | 321.1 | 0.03541 | 2606
321.7 | 0.03541 | 774.6 | 321.4 | 0.03541 | 2603
322 | 0.03541 | 774.9 | 321.7 | 0.03541 | 2600
322.3 | 0.03541 | 775.2 | 322 | 0.03541 | 2597
322.6 | 0.03541 | 775.5 | 322.3 | 0.03541 | 2594
322.9 | 0.03541 | 775.9 | 322.6 | 0.03541 | 2591
323.2 | 0.03541 | 776.2 | 322.9 | 0.03541 | 2588
323.5 | 0.03541 | 776.6 | 323.2 | 0.03541 | 2585
323.8 | 0.03541 | 776.9 | 323.5 | 0.03541 | 2582
324.1 | 0.03541 | 777.3 | 323.8 | 0.03541 | 2579
324.4 | 0.03541 | 777.7 | 324.1 | 0.03541 | 2576
324.7 | 0.03541 | 778.2 | 324.4 | 0.03541 | 2573
325 | 0.03541 | 778.6 | 324.7 | 0.03541 | 2570
307.8 | 0.03566 | 770.5 | 325 | 0.03541 | 2568
308.1 | 0.03566 | 770.2 | 307.8 | 0.03566 | 2728
308.4 | 0.03566 | 770 | 308.1 | 0.03566 | 2725
308.7 | 0.03566 | 769.7 | 308.4 | 0.03566 | 2722
309 | 0.03566 | 769.5 | 308.7 | 0.03566 | 2719
309.3 | 0.03566 | 769.3 | 309 | 0.03566 | 2716
309.6 | 0.03566 | 769.1 | 309.3 | 0.03566 | 2713
309.9 | 0.03566 | 768.9 | 309.6 | 0.03566 | 2710
310.2 | 0.03566 | 768.8 | 309.9 | 0.03566 | 2707
310.5 | 0.03566 | 768.6 | 310.2 | 0.03566 | 2704
310.8 | 0.03566 | 768.5 | 310.5 | 0.03566 | 2701
311.1 | 0.03566 | 768.4 | 310.8 | 0.03566 | 2698
311.4 | 0.03566 | 768.2 | 311.1 | 0.03566 | 2696
311.7 | 0.03566 | 768.1 | 311.4 | 0.03566 | 2693
312 | 0.03566 | 768 | 311.7 | 0.03566 | 2690
312.3 | 0.03566 | 768 | 312 | 0.03566 | 2687
312.6 | 0.03566 | 767.9 | 312.3 | 0.03566 | 2684
312.9 | 0.03566 | 767.8 | 312.6 | 0.03566 | 2681
313.2 | 0.03566 | 767.8 | 312.9 | 0.03566 | 2678
313.5 | 0.03566 | 767.7 | 313.2 | 0.03566 | 2675
313.8 | 0.03566 | 767.7 | 313.5 | 0.03566 | 2672
314.1 | 0.03566 | 767.7 | 313.8 | 0.03566 | 2669
314.4 | 0.03566 | 767.7 | 314.1 | 0.03566 | 2666
314.7 | 0.03566 | 767.7 | 314.4 | 0.03566 | 2663
315 | 0.03566 | 767.8 | 314.7 | 0.03566 | 2660
315.3 | 0.03566 | 767.8 | 315 | 0.03566 | 2658
315.6 | 0.03566 | 767.9 | 315.3 | 0.03566 | 2655
315.9 | 0.03566 | 767.9 | 315.6 | 0.03566 | 2652
316.2 | 0.03566 | 768 | 315.9 | 0.03566 | 2649
316.5 | 0.03566 | 768.1 | 316.2 | 0.03566 | 2646
316.8 | 0.03566 | 768.2 | 316.5 | 0.03566 | 2643
317.1 | 0.03566 | 768.3 | 316.8 | 0.03566 | 2640
317.4 | 0.03566 | 768.4 | 317.1 | 0.03566 | 2637
317.8 | 0.03566 | 768.6 | 317.4 | 0.03566 | 2634
318.1 | 0.03566 | 768.7 | 317.8 | 0.03566 | 2631
318.4 | 0.03566 | 768.9 | 318.1 | 0.03566 | 2628
318.7 | 0.03566 | 769.1 | 318.4 | 0.03566 | 2625
319 | 0.03566 | 769.3 | 318.7 | 0.03566 | 2622
319.3 | 0.03566 | 769.5 | 319 | 0.03566 | 2619
319.6 | 0.03566 | 769.7 | 319.3 | 0.03566 | 2617
319.9 | 0.03566 | 769.9 | 319.6 | 0.03566 | 2614
320.2 | 0.03566 | 770.1 | 319.9 | 0.03566 | 2611
320.5 | 0.03566 | 770.4 | 320.2 | 0.03566 | 2608
320.8 | 0.03566 | 770.7 | 320.5 | 0.03566 | 2605
321.1 | 0.03566 | 770.9 | 320.8 | 0.03566 | 2602
321.4 | 0.03566 | 771.2 | 321.1 | 0.03566 | 2599
321.7 | 0.03566 | 771.5 | 321.4 | 0.03566 | 2596
322 | 0.03566 | 771.8 | 321.7 | 0.03566 | 2593
322.3 | 0.03566 | 772.1 | 322 | 0.03566 | 2590
322.6 | 0.03566 | 772.5 | 322.3 | 0.03566 | 2587
322.9 | 0.03566 | 772.8 | 322.6 | 0.03566 | 2584
323.2 | 0.03566 | 773.2 | 322.9 | 0.03566 | 2581
323.5 | 0.03566 | 773.6 | 323.2 | 0.03566 | 2578
323.8 | 0.03566 | 773.9 | 323.5 | 0.03566 | 2576
324.1 | 0.03566 | 774.3 | 323.8 | 0.03566 | 2573
324.4 | 0.03566 | 774.8 | 324.1 | 0.03566 | 2570
324.7 | 0.03566 | 775.2 | 324.4 | 0.03566 | 2567
325 | 0.03566 | 775.6 | 324.7 | 0.03566 | 2564
307.8 | 0.03592 | 767 | 325 | 0.03566 | 2561
308.1 | 0.03592 | 766.8 | 307.8 | 0.03592 | 2721
308.4 | 0.03592 | 766.5 | 308.1 | 0.03592 | 2718
308.7 | 0.03592 | 766.3 | 308.4 | 0.03592 | 2715
309 | 0.03592 | 766.1 | 308.7 | 0.03592 | 2712
309.3 | 0.03592 | 765.9 | 309 | 0.03592 | 2709
309.6 | 0.03592 | 765.7 | 309.3 | 0.03592 | 2706
309.9 | 0.03592 | 765.6 | 309.6 | 0.03592 | 2703
310.2 | 0.03592 | 765.4 | 309.9 | 0.03592 | 2700
310.5 | 0.03592 | 765.3 | 310.2 | 0.03592 | 2697
310.8 | 0.03592 | 765.1 | 310.5 | 0.03592 | 2694
311.1 | 0.03592 | 765 | 310.8 | 0.03592 | 2691
311.4 | 0.03592 | 764.9 | 311.1 | 0.03592 | 2689
311.7 | 0.03592 | 764.8 | 311.4 | 0.03592 | 2686
312 | 0.03592 | 764.7 | 311.7 | 0.03592 | 2683
312.3 | 0.03592 | 764.6 | 312 | 0.03592 | 2680
312.6 | 0.03592 | 764.6 | 312.3 | 0.03592 | 2677
312.9 | 0.03592 | 764.5 | 312.6 | 0.03592 | 2674
313.2 | 0.03592 | 764.5 | 312.9 | 0.03592 | 2671
313.5 | 0.03592 | 764.5 | 313.2 | 0.03592 | 2668
313.8 | 0.03592 | 764.5 | 313.5 | 0.03592 | 2665
314.1 | 0.03592 | 764.5 | 313.8 | 0.03592 | 2662
314.4 | 0.03592 | 764.5 | 314.1 | 0.03592 | 2659
314.7 | 0.03592 | 764.5 | 314.4 | 0.03592 | 2656
315 | 0.03592 | 764.5 | 314.7 | 0.03592 | 2654
315.3 | 0.03592 | 764.6 | 315 | 0.03592 | 2651
315.6 | 0.03592 | 764.7 | 315.3 | 0.03592 | 2648
315.9 | 0.03592 | 764.7 | 315.6 | 0.03592 | 2645
316.2 | 0.03592 | 764.8 | 315.9 | 0.03592 | 2642
316.5 | 0.03592 | 764.9 | 316.2 | 0.03592 | 2639
316.8 | 0.03592 | 765 | 316.5 | 0.03592 | 2636
317.1 | 0.03592 | 765.2 | 316.8 | 0.03592 | 2633
317.4 | 0.03592 | 765.3 | 317.1 | 0.03592 | 2630
317.8 | 0.03592 | 765.4 | 317.4 | 0.03592 | 2627
318.1 | 0.03592 | 765.6 | 317.8 | 0.03592 | 2624
318.4 | 0.03592 | 765.8 | 318.1 | 0.03592 | 2621
318.7 | 0.03592 | 766 | 318.4 | 0.03592 | 2619
319 | 0.03592 | 766.2 | 318.7 | 0.03592 | 2616
319.3 | 0.03592 | 766.4 | 319 | 0.03592 | 2613
319.6 | 0.03592 | 766.6 | 319.3 | 0.03592 | 2610
319.9 | 0.03592 | 766.8 | 319.6 | 0.03592 | 2607
320.2 | 0.03592 | 767.1 | 319.9 | 0.03592 | 2604
320.5 | 0.03592 | 767.3 | 320.2 | 0.03592 | 2601
320.8 | 0.03592 | 767.6 | 320.5 | 0.03592 | 2598
321.1 | 0.03592 | 767.9 | 320.8 | 0.03592 | 2595
321.4 | 0.03592 | 768.2 | 321.1 | 0.03592 | 2592
321.7 | 0.03592 | 768.5 | 321.4 | 0.03592 | 2589
322 | 0.03592 | 768.8 | 321.7 | 0.03592 | 2586
322.3 | 0.03592 | 769.1 | 322 | 0.03592 | 2584
322.6 | 0.03592 | 769.5 | 322.3 | 0.03592 | 2581
322.9 | 0.03592 | 769.8 | 322.6 | 0.03592 | 2578
323.2 | 0.03592 | 770.2 | 322.9 | 0.03592 | 2575
323.5 | 0.03592 | 770.6 | 323.2 | 0.03592 | 2572
323.8 | 0.03592 | 771 | 323.5 | 0.03592 | 2569
324.1 | 0.03592 | 771.4 | 323.8 | 0.03592 | 2566
324.4 | 0.03592 | 771.8 | 324.1 | 0.03592 | 2563
324.7 | 0.03592 | 772.2 | 324.4 | 0.03592 | 2560
325 | 0.03592 | 772.7 | 324.7 | 0.03592 | 2557
308.1 | 0.03617 | 763.3 | 325 | 0.03592 | 2554
308.4 | 0.03617 | 763.1 | 308.1 | 0.03617 | 2711
308.7 | 0.03617 | 762.9 | 308.4 | 0.03617 | 2708
309 | 0.03617 | 762.7 | 308.7 | 0.03617 | 2705
309.3 | 0.03617 | 762.5 | 309 | 0.03617 | 2702
309.6 | 0.03617 | 762.4 | 309.3 | 0.03617 | 2699
309.9 | 0.03617 | 762.2 | 309.6 | 0.03617 | 2696
310.2 | 0.03617 | 762 | 309.9 | 0.03617 | 2693
310.5 | 0.03617 | 761.9 | 310.2 | 0.03617 | 2690
310.8 | 0.03617 | 761.8 | 310.5 | 0.03617 | 2687
311.1 | 0.03617 | 761.7 | 310.8 | 0.03617 | 2684
311.4 | 0.03617 | 761.6 | 311.1 | 0.03617 | 2682
311.7 | 0.03617 | 761.5 | 311.4 | 0.03617 | 2679
312 | 0.03617 | 761.4 | 311.7 | 0.03617 | 2676
312.3 | 0.03617 | 761.4 | 312 | 0.03617 | 2673
312.6 | 0.03617 | 761.3 | 312.3 | 0.03617 | 2670
312.9 | 0.03617 | 761.3 | 312.6 | 0.03617 | 2667
313.2 | 0.03617 | 761.2 | 312.9 | 0.03617 | 2664
313.5 | 0.03617 | 761.2 | 313.2 | 0.03617 | 2661
313.8 | 0.03617 | 761.2 | 313.5 | 0.03617 | 2658
314.1 | 0.03617 | 761.2 | 313.8 | 0.03617 | 2655
314.4 | 0.03617 | 761.3 | 314.1 | 0.03617 | 2652
314.7 | 0.03617 | 761.3 | 314.4 | 0.03617 | 2650
315 | 0.03617 | 761.3 | 314.7 | 0.03617 | 2647
315.3 | 0.03617 | 761.4 | 315 | 0.03617 | 2644
315.6 | 0.03617 | 761.5 | 315.3 | 0.03617 | 2641
315.9 | 0.03617 | 761.5 | 315.6 | 0.03617 | 2638
316.2 | 0.03617 | 761.6 | 315.9 | 0.03617 | 2635
316.5 | 0.03617 | 761.8 | 316.2 | 0.03617 | 2632
316.8 | 0.03617 | 761.9 | 316.5 | 0.03617 | 2629
317.1 | 0.03617 | 762 | 316.8 | 0.03617 | 2626
317.4 | 0.03617 | 762.2 | 317.1 | 0.03617 | 2623
317.8 | 0.03617 | 762.3 | 317.4 | 0.03617 | 2621
318.1 | 0.03617 | 762.5 | 317.8 | 0.03617 | 2618
318.4 | 0.03617 | 762.7 | 318.1 | 0.03617 | 2615
318.7 | 0.03617 | 762.9 | 318.4 | 0.03617 | 2612
319 | 0.03617 | 763.1 | 318.7 | 0.03617 | 2609
319.3 | 0.03617 | 763.3 | 319 | 0.03617 | 2606
319.6 | 0.03617 | 763.5 | 319.3 | 0.03617 | 2603
319.9 | 0.03617 | 763.7 | 319.6 | 0.03617 | 2600
320.2 | 0.03617 | 764 | 319.9 | 0.03617 | 2597
320.5 | 0.03617 | 764.3 | 320.2 | 0.03617 | 2594
320.8 | 0.03617 | 764.5 | 320.5 | 0.03617 | 2591
321.1 | 0.03617 | 764.8 | 320.8 | 0.03617 | 2589
321.4 | 0.03617 | 765.1 | 321.1 | 0.03617 | 2586
321.7 | 0.03617 | 765.5 | 321.4 | 0.03617 | 2583
322 | 0.03617 | 765.8 | 321.7 | 0.03617 | 2580
322.3 | 0.03617 | 766.1 | 322 | 0.03617 | 2577
322.6 | 0.03617 | 766.5 | 322.3 | 0.03617 | 2574
322.9 | 0.03617 | 766.8 | 322.6 | 0.03617 | 2571
323.2 | 0.03617 | 767.2 | 322.9 | 0.03617 | 2568
323.5 | 0.03617 | 767.6 | 323.2 | 0.03617 | 2565
323.8 | 0.03617 | 768 | 323.5 | 0.03617 | 2562
324.1 | 0.03617 | 768.4 | 323.8 | 0.03617 | 2559
324.4 | 0.03617 | 768.9 | 324.1 | 0.03617 | 2557
324.7 | 0.03617 | 769.3 | 324.4 | 0.03617 | 2554
325 | 0.03617 | 769.7 | 324.7 | 0.03617 | 2551
308.1 | 0.03643 | 759.9 | 325 | 0.03617 | 2548
308.4 | 0.03643 | 759.7 | 308.1 | 0.03643 | 2704
308.7 | 0.03643 | 759.5 | 308.4 | 0.03643 | 2701
309 | 0.03643 | 759.3 | 308.7 | 0.03643 | 2698
309.3 | 0.03643 | 759.2 | 309 | 0.03643 | 2695
309.6 | 0.03643 | 759 | 309.3 | 0.03643 | 2692
309.9 | 0.03643 | 758.8 | 309.6 | 0.03643 | 2689
310.2 | 0.03643 | 758.7 | 309.9 | 0.03643 | 2686
310.5 | 0.03643 | 758.6 | 310.2 | 0.03643 | 2683
310.8 | 0.03643 | 758.5 | 310.5 | 0.03643 | 2680
311.1 | 0.03643 | 758.4 | 310.8 | 0.03643 | 2678
311.4 | 0.03643 | 758.3 | 311.1 | 0.03643 | 2675
311.7 | 0.03643 | 758.2 | 311.4 | 0.03643 | 2672
312 | 0.03643 | 758.1 | 311.7 | 0.03643 | 2669
312.3 | 0.03643 | 758.1 | 312 | 0.03643 | 2666
312.6 | 0.03643 | 758 | 312.3 | 0.03643 | 2663
312.9 | 0.03643 | 758 | 312.6 | 0.03643 | 2660
313.2 | 0.03643 | 758 | 312.9 | 0.03643 | 2657
313.5 | 0.03643 | 758 | 313.2 | 0.03643 | 2654
313.8 | 0.03643 | 758 | 313.5 | 0.03643 | 2651
314.1 | 0.03643 | 758 | 313.8 | 0.03643 | 2649
314.4 | 0.03643 | 758 | 314.1 | 0.03643 | 2646
314.7 | 0.03643 | 758.1 | 314.4 | 0.03643 | 2643
315 | 0.03643 | 758.1 | 314.7 | 0.03643 | 2640
315.3 | 0.03643 | 758.2 | 315 | 0.03643 | 2637
315.6 | 0.03643 | 758.3 | 315.3 | 0.03643 | 2634
315.9 | 0.03643 | 758.4 | 315.6 | 0.03643 | 2631
316.2 | 0.03643 | 758.5 | 315.9 | 0.03643 | 2628
316.5 | 0.03643 | 758.6 | 316.2 | 0.03643 | 2625
316.8 | 0.03643 | 758.7 | 316.5 | 0.03643 | 2622
317.1 | 0.03643 | 758.9 | 316.8 | 0.03643 | 2620
317.4 | 0.03643 | 759 | 317.1 | 0.03643 | 2617
317.8 | 0.03643 | 759.2 | 317.4 | 0.03643 | 2614
318.1 | 0.03643 | 759.4 | 317.8 | 0.03643 | 2611
318.4 | 0.03643 | 759.6 | 318.1 | 0.03643 | 2608
318.7 | 0.03643 | 759.8 | 318.4 | 0.03643 | 2605
319 | 0.03643 | 760 | 318.7 | 0.03643 | 2602
319.3 | 0.03643 | 760.2 | 319 | 0.03643 | 2599
319.6 | 0.03643 | 760.4 | 319.3 | 0.03643 | 2596
319.9 | 0.03643 | 760.7 | 319.6 | 0.03643 | 2593
320.2 | 0.03643 | 761 | 319.9 | 0.03643 | 2591
320.5 | 0.03643 | 761.2 | 320.2 | 0.03643 | 2588
320.8 | 0.03643 | 761.5 | 320.5 | 0.03643 | 2585
321.1 | 0.03643 | 761.8 | 320.8 | 0.03643 | 2582
321.4 | 0.03643 | 762.1 | 321.1 | 0.03643 | 2579
321.7 | 0.03643 | 762.5 | 321.4 | 0.03643 | 2576
322 | 0.03643 | 762.8 | 321.7 | 0.03643 | 2573
322.3 | 0.03643 | 763.1 | 322 | 0.03643 | 2570
322.6 | 0.03643 | 763.5 | 322.3 | 0.03643 | 2567
322.9 | 0.03643 | 763.9 | 322.6 | 0.03643 | 2564
323.2 | 0.03643 | 764.3 | 322.9 | 0.03643 | 2562
323.5 | 0.03643 | 764.7 | 323.2 | 0.03643 | 2559
323.8 | 0.03643 | 765.1 | 323.5 | 0.03643 | 2556
324.1 | 0.03643 | 765.5 | 323.8 | 0.03643 | 2553
324.4 | 0.03643 | 765.9 | 324.1 | 0.03643 | 2550
324.7 | 0.03643 | 766.4 | 324.4 | 0.03643 | 2547
325 | 0.03643 | 766.8 | 324.7 | 0.03643 | 2544
308.4 | 0.03668 | 756.3 | 325 | 0.03643 | 2541
308.7 | 0.03668 | 756.2 | 308.4 | 0.03668 | 2694
309 | 0.03668 | 756 | 308.7 | 0.03668 | 2691
309.3 | 0.03668 | 755.8 | 309 | 0.03668 | 2688
309.6 | 0.03668 | 755.7 | 309.3 | 0.03668 | 2685
309.9 | 0.03668 | 755.5 | 309.6 | 0.03668 | 2682
310.2 | 0.03668 | 755.4 | 309.9 | 0.03668 | 2679
310.5 | 0.03668 | 755.3 | 310.2 | 0.03668 | 2676
310.8 | 0.03668 | 755.2 | 310.5 | 0.03668 | 2674
311.1 | 0.03668 | 755.1 | 310.8 | 0.03668 | 2671
311.4 | 0.03668 | 755 | 311.1 | 0.03668 | 2668
311.7 | 0.03668 | 754.9 | 311.4 | 0.03668 | 2665
312 | 0.03668 | 754.9 | 311.7 | 0.03668 | 2662
312.3 | 0.03668 | 754.8 | 312 | 0.03668 | 2659
312.6 | 0.03668 | 754.8 | 312.3 | 0.03668 | 2656
312.9 | 0.03668 | 754.8 | 312.6 | 0.03668 | 2653
313.2 | 0.03668 | 754.8 | 312.9 | 0.03668 | 2650
313.5 | 0.03668 | 754.8 | 313.2 | 0.03668 | 2648
313.8 | 0.03668 | 754.8 | 313.5 | 0.03668 | 2645
314.1 | 0.03668 | 754.8 | 313.8 | 0.03668 | 2642
314.4 | 0.03668 | 754.9 | 314.1 | 0.03668 | 2639
314.7 | 0.03668 | 754.9 | 314.4 | 0.03668 | 2636
315 | 0.03668 | 755 | 314.7 | 0.03668 | 2633
315.3 | 0.03668 | 755.1 | 315 | 0.03668 | 2630
315.6 | 0.03668 | 755.1 | 315.3 | 0.03668 | 2627
315.9 | 0.03668 | 755.2 | 315.6 | 0.03668 | 2624
316.2 | 0.03668 | 755.4 | 315.9 | 0.03668 | 2622
316.5 | 0.03668 | 755.5 | 316.2 | 0.03668 | 2619
316.8 | 0.03668 | 755.6 | 316.5 | 0.03668 | 2616
317.1 | 0.03668 | 755.8 | 316.8 | 0.03668 | 2613
317.4 | 0.03668 | 755.9 | 317.1 | 0.03668 | 2610
317.8 | 0.03668 | 756.1 | 317.4 | 0.03668 | 2607
318.1 | 0.03668 | 756.3 | 317.8 | 0.03668 | 2604
318.4 | 0.03668 | 756.5 | 318.1 | 0.03668 | 2601
318.7 | 0.03668 | 756.7 | 318.4 | 0.03668 | 2598
319 | 0.03668 | 756.9 | 318.7 | 0.03668 | 2596
319.3 | 0.03668 | 757.2 | 319 | 0.03668 | 2593
319.6 | 0.03668 | 757.4 | 319.3 | 0.03668 | 2590
319.9 | 0.03668 | 757.7 | 319.6 | 0.03668 | 2587
320.2 | 0.03668 | 757.9 | 319.9 | 0.03668 | 2584
320.5 | 0.03668 | 758.2 | 320.2 | 0.03668 | 2581
320.8 | 0.03668 | 758.5 | 320.5 | 0.03668 | 2578
321.1 | 0.03668 | 758.8 | 320.8 | 0.03668 | 2575
321.4 | 0.03668 | 759.1 | 321.1 | 0.03668 | 2572
321.7 | 0.03668 | 759.5 | 321.4 | 0.03668 | 2569
322 | 0.03668 | 759.8 | 321.7 | 0.03668 | 2567
322.3 | 0.03668 | 760.2 | 322 | 0.03668 | 2564
322.6 | 0.03668 | 760.6 | 322.3 | 0.03668 | 2561
322.9 | 0.03668 | 760.9 | 322.6 | 0.03668 | 2558
323.2 | 0.03668 | 761.3 | 322.9 | 0.03668 | 2555
323.5 | 0.03668 | 761.7 | 323.2 | 0.03668 | 2552
323.8 | 0.03668 | 762.1 | 323.5 | 0.03668 | 2549
324.1 | 0.03668 | 762.6 | 323.8 | 0.03668 | 2546
324.4 | 0.03668 | 763 | 324.1 | 0.03668 | 2543
324.7 | 0.03668 | 763.5 | 324.4 | 0.03668 | 2541
325 | 0.03668 | 763.9 | 324.7 | 0.03668 | 2538
308.4 | 0.03694 | 753 | 325 | 0.03668 | 2535
308.7 | 0.03694 | 752.8 | 308.4 | 0.03694 | 2687
309 | 0.03694 | 752.6 | 308.7 | 0.03694 | 2684
309.3 | 0.03694 | 752.5 | 309 | 0.03694 | 2681
309.6 | 0.03694 | 752.3 | 309.3 | 0.03694 | 2678
309.9 | 0.03694 | 752.2 | 309.6 | 0.03694 | 2675
310.2 | 0.03694 | 752.1 | 309.9 | 0.03694 | 2672
310.5 | 0.03694 | 752 | 310.2 | 0.03694 | 2670
310.8 | 0.03694 | 751.9 | 310.5 | 0.03694 | 2667
311.1 | 0.03694 | 751.8 | 310.8 | 0.03694 | 2664
311.4 | 0.03694 | 751.7 | 311.1 | 0.03694 | 2661
311.7 | 0.03694 | 751.7 | 311.4 | 0.03694 | 2658
312 | 0.03694 | 751.6 | 311.7 | 0.03694 | 2655
312.3 | 0.03694 | 751.6 | 312 | 0.03694 | 2652
312.6 | 0.03694 | 751.6 | 312.3 | 0.03694 | 2649
312.9 | 0.03694 | 751.6 | 312.6 | 0.03694 | 2646
313.2 | 0.03694 | 751.6 | 312.9 | 0.03694 | 2644
313.5 | 0.03694 | 751.6 | 313.2 | 0.03694 | 2641
313.8 | 0.03694 | 751.6 | 313.5 | 0.03694 | 2638
314.1 | 0.03694 | 751.6 | 313.8 | 0.03694 | 2635
314.4 | 0.03694 | 751.7 | 314.1 | 0.03694 | 2632
314.7 | 0.03694 | 751.7 | 314.4 | 0.03694 | 2629
315 | 0.03694 | 751.8 | 314.7 | 0.03694 | 2626
315.3 | 0.03694 | 751.9 | 315 | 0.03694 | 2623
315.6 | 0.03694 | 752 | 315.3 | 0.03694 | 2621
315.9 | 0.03694 | 752.1 | 315.6 | 0.03694 | 2618
316.2 | 0.03694 | 752.2 | 315.9 | 0.03694 | 2615
316.5 | 0.03694 | 752.4 | 316.2 | 0.03694 | 2612
316.8 | 0.03694 | 752.5 | 316.5 | 0.03694 | 2609
317.1 | 0.03694 | 752.7 | 316.8 | 0.03694 | 2606
317.4 | 0.03694 | 752.9 | 317.1 | 0.03694 | 2603
317.8 | 0.03694 | 753 | 317.4 | 0.03694 | 2600
318.1 | 0.03694 | 753.2 | 317.8 | 0.03694 | 2598
318.4 | 0.03694 | 753.4 | 318.1 | 0.03694 | 2595
318.7 | 0.03694 | 753.7 | 318.4 | 0.03694 | 2592
319 | 0.03694 | 753.9 | 318.7 | 0.03694 | 2589
319.3 | 0.03694 | 754.1 | 319 | 0.03694 | 2586
319.6 | 0.03694 | 754.4 | 319.3 | 0.03694 | 2583
319.9 | 0.03694 | 754.7 | 319.6 | 0.03694 | 2580
320.2 | 0.03694 | 754.9 | 319.9 | 0.03694 | 2577
320.5 | 0.03694 | 755.2 | 320.2 | 0.03694 | 2574
320.8 | 0.03694 | 755.5 | 320.5 | 0.03694 | 2572
321.1 | 0.03694 | 755.8 | 320.8 | 0.03694 | 2569
321.4 | 0.03694 | 756.2 | 321.1 | 0.03694 | 2566
321.7 | 0.03694 | 756.5 | 321.4 | 0.03694 | 2563
322 | 0.03694 | 756.9 | 321.7 | 0.03694 | 2560
322.3 | 0.03694 | 757.2 | 322 | 0.03694 | 2557
322.6 | 0.03694 | 757.6 | 322.3 | 0.03694 | 2554
322.9 | 0.03694 | 758 | 322.6 | 0.03694 | 2551
323.2 | 0.03694 | 758.4 | 322.9 | 0.03694 | 2549
323.5 | 0.03694 | 758.8 | 323.2 | 0.03694 | 2546
323.8 | 0.03694 | 759.2 | 323.5 | 0.03694 | 2543
324.1 | 0.03694 | 759.7 | 323.8 | 0.03694 | 2540
324.4 | 0.03694 | 760.1 | 324.1 | 0.03694 | 2537
324.7 | 0.03694 | 760.6 | 324.4 | 0.03694 | 2534
325 | 0.03694 | 761.1 | 324.7 | 0.03694 | 2531
308.4 | 0.03719 | 749.7 | 325 | 0.03694 | 2528
308.7 | 0.03719 | 749.5 | 308.4 | 0.03719 | 2680
309 | 0.03719 | 749.3 | 308.7 | 0.03719 | 2677
309.3 | 0.03719 | 749.2 | 309 | 0.03719 | 2674
309.6 | 0.03719 | 749 | 309.3 | 0.03719 | 2671
309.9 | 0.03719 | 748.9 | 309.6 | 0.03719 | 2668
310.2 | 0.03719 | 748.8 | 309.9 | 0.03719 | 2666
310.5 | 0.03719 | 748.7 | 310.2 | 0.03719 | 2663
310.8 | 0.03719 | 748.6 | 310.5 | 0.03719 | 2660
311.1 | 0.03719 | 748.6 | 310.8 | 0.03719 | 2657
311.4 | 0.03719 | 748.5 | 311.1 | 0.03719 | 2654
311.7 | 0.03719 | 748.4 | 311.4 | 0.03719 | 2651
312 | 0.03719 | 748.4 | 311.7 | 0.03719 | 2648
312.3 | 0.03719 | 748.4 | 312 | 0.03719 | 2645
312.6 | 0.03719 | 748.4 | 312.3 | 0.03719 | 2643
312.9 | 0.03719 | 748.4 | 312.6 | 0.03719 | 2640
313.2 | 0.03719 | 748.4 | 312.9 | 0.03719 | 2637
313.5 | 0.03719 | 748.4 | 313.2 | 0.03719 | 2634
313.8 | 0.03719 | 748.4 | 313.5 | 0.03719 | 2631
314.1 | 0.03719 | 748.5 | 313.8 | 0.03719 | 2628
314.4 | 0.03719 | 748.5 | 314.1 | 0.03719 | 2625
314.7 | 0.03719 | 748.6 | 314.4 | 0.03719 | 2622
315 | 0.03719 | 748.7 | 314.7 | 0.03719 | 2620
315.3 | 0.03719 | 748.8 | 315 | 0.03719 | 2617
315.6 | 0.03719 | 748.9 | 315.3 | 0.03719 | 2614
315.9 | 0.03719 | 749 | 315.6 | 0.03719 | 2611
316.2 | 0.03719 | 749.1 | 315.9 | 0.03719 | 2608
316.5 | 0.03719 | 749.3 | 316.2 | 0.03719 | 2605
316.8 | 0.03719 | 749.4 | 316.5 | 0.03719 | 2602
317.1 | 0.03719 | 749.6 | 316.8 | 0.03719 | 2600
317.4 | 0.03719 | 749.8 | 317.1 | 0.03719 | 2597
317.8 | 0.03719 | 750 | 317.4 | 0.03719 | 2594
318.1 | 0.03719 | 750.2 | 317.8 | 0.03719 | 2591
318.4 | 0.03719 | 750.4 | 318.1 | 0.03719 | 2588
318.7 | 0.03719 | 750.6 | 318.4 | 0.03719 | 2585
319 | 0.03719 | 750.9 | 318.7 | 0.03719 | 2582
319.3 | 0.03719 | 751.1 | 319 | 0.03719 | 2579
319.6 | 0.03719 | 751.4 | 319.3 | 0.03719 | 2577
319.9 | 0.03719 | 751.7 | 319.6 | 0.03719 | 2574
320.2 | 0.03719 | 751.9 | 319.9 | 0.03719 | 2571
320.5 | 0.03719 | 752.2 | 320.2 | 0.03719 | 2568
320.8 | 0.03719 | 752.6 | 320.5 | 0.03719 | 2565
321.1 | 0.03719 | 752.9 | 320.8 | 0.03719 | 2562
321.4 | 0.03719 | 753.2 | 321.1 | 0.03719 | 2559
321.7 | 0.03719 | 753.6 | 321.4 | 0.03719 | 2556
322 | 0.03719 | 753.9 | 321.7 | 0.03719 | 2554
322.3 | 0.03719 | 754.3 | 322 | 0.03719 | 2551
322.6 | 0.03719 | 754.7 | 322.3 | 0.03719 | 2548
322.9 | 0.03719 | 755.1 | 322.6 | 0.03719 | 2545
323.2 | 0.03719 | 755.5 | 322.9 | 0.03719 | 2542
323.5 | 0.03719 | 755.9 | 323.2 | 0.03719 | 2539
323.8 | 0.03719 | 756.4 | 323.5 | 0.03719 | 2536
324.1 | 0.03719 | 756.8 | 323.8 | 0.03719 | 2533
324.4 | 0.03719 | 757.3 | 324.1 | 0.03719 | 2531
324.7 | 0.03719 | 757.7 | 324.4 | 0.03719 | 2528
325 | 0.03719 | 758.2 | 324.7 | 0.03719 | 2525
308.7 | 0.03745 | 746.2 | 325 | 0.03719 | 2522
309 | 0.03745 | 746 | 308.7 | 0.03745 | 2670
309.3 | 0.03745 | 745.9 | 309 | 0.03745 | 2667
309.6 | 0.03745 | 745.8 | 309.3 | 0.03745 | 2664
309.9 | 0.03745 | 745.6 | 309.6 | 0.03745 | 2662
310.2 | 0.03745 | 745.5 | 309.9 | 0.03745 | 2659
310.5 | 0.03745 | 745.5 | 310.2 | 0.03745 | 2656
310.8 | 0.03745 | 745.4 | 310.5 | 0.03745 | 2653
311.1 | 0.03745 | 745.3 | 310.8 | 0.03745 | 2650
311.4 | 0.03745 | 745.3 | 311.1 | 0.03745 | 2647
311.7 | 0.03745 | 745.2 | 311.4 | 0.03745 | 2644
312 | 0.03745 | 745.2 | 311.7 | 0.03745 | 2642
312.3 | 0.03745 | 745.2 | 312 | 0.03745 | 2639
312.6 | 0.03745 | 745.2 | 312.3 | 0.03745 | 2636
312.9 | 0.03745 | 745.2 | 312.6 | 0.03745 | 2633
313.2 | 0.03745 | 745.2 | 312.9 | 0.03745 | 2630
313.5 | 0.03745 | 745.2 | 313.2 | 0.03745 | 2627
313.8 | 0.03745 | 745.3 | 313.5 | 0.03745 | 2624
314.1 | 0.03745 | 745.3 | 313.8 | 0.03745 | 2622
314.4 | 0.03745 | 745.4 | 314.1 | 0.03745 | 2619
314.7 | 0.03745 | 745.5 | 314.4 | 0.03745 | 2616
315 | 0.03745 | 745.6 | 314.7 | 0.03745 | 2613
315.3 | 0.03745 | 745.7 | 315 | 0.03745 | 2610
315.6 | 0.03745 | 745.8 | 315.3 | 0.03745 | 2607
315.9 | 0.03745 | 745.9 | 315.6 | 0.03745 | 2604
316.2 | 0.03745 | 746.1 | 315.9 | 0.03745 | 2601
316.5 | 0.03745 | 746.2 | 316.2 | 0.03745 | 2599
316.8 | 0.03745 | 746.4 | 316.5 | 0.03745 | 2596
317.1 | 0.03745 | 746.6 | 316.8 | 0.03745 | 2593
317.4 | 0.03745 | 746.7 | 317.1 | 0.03745 | 2590
317.8 | 0.03745 | 746.9 | 317.4 | 0.03745 | 2587
318.1 | 0.03745 | 747.2 | 317.8 | 0.03745 | 2584
318.4 | 0.03745 | 747.4 | 318.1 | 0.03745 | 2581
318.7 | 0.03745 | 747.6 | 318.4 | 0.03745 | 2579
319 | 0.03745 | 747.9 | 318.7 | 0.03745 | 2576
319.3 | 0.03745 | 748.1 | 319 | 0.03745 | 2573
319.6 | 0.03745 | 748.4 | 319.3 | 0.03745 | 2570
319.9 | 0.03745 | 748.7 | 319.6 | 0.03745 | 2567
320.2 | 0.03745 | 749 | 319.9 | 0.03745 | 2564
320.5 | 0.03745 | 749.3 | 320.2 | 0.03745 | 2561
320.8 | 0.03745 | 749.6 | 320.5 | 0.03745 | 2559
321.1 | 0.03745 | 749.9 | 320.8 | 0.03745 | 2556
321.4 | 0.03745 | 750.3 | 321.1 | 0.03745 | 2553
321.7 | 0.03745 | 750.6 | 321.4 | 0.03745 | 2550
322 | 0.03745 | 751 | 321.7 | 0.03745 | 2547
322.3 | 0.03745 | 751.4 | 322 | 0.03745 | 2544
322.6 | 0.03745 | 751.8 | 322.3 | 0.03745 | 2541
322.9 | 0.03745 | 752.2 | 322.6 | 0.03745 | 2539
323.2 | 0.03745 | 752.6 | 322.9 | 0.03745 | 2536
323.5 | 0.03745 | 753 | 323.2 | 0.03745 | 2533
323.8 | 0.03745 | 753.5 | 323.5 | 0.03745 | 2530
324.1 | 0.03745 | 753.9 | 323.8 | 0.03745 | 2527
324.4 | 0.03745 | 754.4 | 324.1 | 0.03745 | 2524
324.7 | 0.03745 | 754.9 | 324.4 | 0.03745 | 2521
325 | 0.03745 | 755.4 | 324.7 | 0.03745 | 2518
308.7 | 0.0377 | 742.9 | 325 | 0.03745 | 2516
309 | 0.0377 | 742.7 | 308.7 | 0.0377 | 2663
309.3 | 0.0377 | 742.6 | 309 | 0.0377 | 2661
309.6 | 0.0377 | 742.5 | 309.3 | 0.0377 | 2658
309.9 | 0.0377 | 742.4 | 309.6 | 0.0377 | 2655
310.2 | 0.0377 | 742.3 | 309.9 | 0.0377 | 2652
310.5 | 0.0377 | 742.2 | 310.2 | 0.0377 | 2649
310.8 | 0.0377 | 742.2 | 310.5 | 0.0377 | 2646
311.1 | 0.0377 | 742.1 | 310.8 | 0.0377 | 2643
311.4 | 0.0377 | 742.1 | 311.1 | 0.0377 | 2641
311.7 | 0.0377 | 742 | 311.4 | 0.0377 | 2638
312 | 0.0377 | 742 | 311.7 | 0.0377 | 2635
312.3 | 0.0377 | 742 | 312 | 0.0377 | 2632
312.6 | 0.0377 | 742 | 312.3 | 0.0377 | 2629
312.9 | 0.0377 | 742 | 312.6 | 0.0377 | 2626
313.2 | 0.0377 | 742.1 | 312.9 | 0.0377 | 2623
313.5 | 0.0377 | 742.1 | 313.2 | 0.0377 | 2621
313.8 | 0.0377 | 742.1 | 313.5 | 0.0377 | 2618
314.1 | 0.0377 | 742.2 | 313.8 | 0.0377 | 2615
314.4 | 0.0377 | 742.3 | 314.1 | 0.0377 | 2612
314.7 | 0.0377 | 742.4 | 314.4 | 0.0377 | 2609
315 | 0.0377 | 742.5 | 314.7 | 0.0377 | 2606
315.3 | 0.0377 | 742.6 | 315 | 0.0377 | 2603
315.6 | 0.0377 | 742.7 | 315.3 | 0.0377 | 2601
315.9 | 0.0377 | 742.9 | 315.6 | 0.0377 | 2598
316.2 | 0.0377 | 743 | 315.9 | 0.0377 | 2595
316.5 | 0.0377 | 743.2 | 316.2 | 0.0377 | 2592
316.8 | 0.0377 | 743.3 | 316.5 | 0.0377 | 2589
317.1 | 0.0377 | 743.5 | 316.8 | 0.0377 | 2586
317.4 | 0.0377 | 743.7 | 317.1 | 0.0377 | 2583
317.8 | 0.0377 | 743.9 | 317.4 | 0.0377 | 2581
318.1 | 0.0377 | 744.1 | 317.8 | 0.0377 | 2578
318.4 | 0.0377 | 744.4 | 318.1 | 0.0377 | 2575
318.7 | 0.0377 | 744.6 | 318.4 | 0.0377 | 2572
319 | 0.0377 | 744.9 | 318.7 | 0.0377 | 2569
319.3 | 0.0377 | 745.1 | 319 | 0.0377 | 2566
319.6 | 0.0377 | 745.4 | 319.3 | 0.0377 | 2564
319.9 | 0.0377 | 745.7 | 319.6 | 0.0377 | 2561
320.2 | 0.0377 | 746 | 319.9 | 0.0377 | 2558
320.5 | 0.0377 | 746.3 | 320.2 | 0.0377 | 2555
320.8 | 0.0377 | 746.7 | 320.5 | 0.0377 | 2552
321.1 | 0.0377 | 747 | 320.8 | 0.0377 | 2549
321.4 | 0.0377 | 747.4 | 321.1 | 0.0377 | 2546
321.7 | 0.0377 | 747.7 | 321.4 | 0.0377 | 2544
322 | 0.0377 | 748.1 | 321.7 | 0.0377 | 2541
322.3 | 0.0377 | 748.5 | 322 | 0.0377 | 2538
322.6 | 0.0377 | 748.9 | 322.3 | 0.0377 | 2535
322.9 | 0.0377 | 749.3 | 322.6 | 0.0377 | 2532
323.2 | 0.0377 | 749.7 | 322.9 | 0.0377 | 2529
323.5 | 0.0377 | 750.2 | 323.2 | 0.0377 | 2526
323.8 | 0.0377 | 750.6 | 323.5 | 0.0377 | 2524
324.1 | 0.0377 | 751.1 | 323.8 | 0.0377 | 2521
324.4 | 0.0377 | 751.6 | 324.1 | 0.0377 | 2518
324.7 | 0.0377 | 752 | 324.4 | 0.0377 | 2515
325 | 0.0377 | 752.5 | 324.7 | 0.0377 | 2512
309 | 0.03796 | 739.5 | 325 | 0.0377 | 2509
309.3 | 0.03796 | 739.4 | 309 | 0.03796 | 2654
309.6 | 0.03796 | 739.3 | 309.3 | 0.03796 | 2651
309.9 | 0.03796 | 739.2 | 309.6 | 0.03796 | 2648
310.2 | 0.03796 | 739.1 | 309.9 | 0.03796 | 2645
310.5 | 0.03796 | 739 | 310.2 | 0.03796 | 2642
310.8 | 0.03796 | 738.9 | 310.5 | 0.03796 | 2640
311.1 | 0.03796 | 738.9 | 310.8 | 0.03796 | 2637
311.4 | 0.03796 | 738.9 | 311.1 | 0.03796 | 2634
311.7 | 0.03796 | 738.8 | 311.4 | 0.03796 | 2631
312 | 0.03796 | 738.8 | 311.7 | 0.03796 | 2628
312.3 | 0.03796 | 738.8 | 312 | 0.03796 | 2625
312.6 | 0.03796 | 738.9 | 312.3 | 0.03796 | 2622
312.9 | 0.03796 | 738.9 | 312.6 | 0.03796 | 2620
313.2 | 0.03796 | 738.9 | 312.9 | 0.03796 | 2617
313.5 | 0.03796 | 739 | 313.2 | 0.03796 | 2614
313.8 | 0.03796 | 739 | 313.5 | 0.03796 | 2611
314.1 | 0.03796 | 739.1 | 313.8 | 0.03796 | 2608
314.4 | 0.03796 | 739.2 | 314.1 | 0.03796 | 2605
314.7 | 0.03796 | 739.3 | 314.4 | 0.03796 | 2603
315 | 0.03796 | 739.4 | 314.7 | 0.03796 | 2600
315.3 | 0.03796 | 739.5 | 315 | 0.03796 | 2597
315.6 | 0.03796 | 739.7 | 315.3 | 0.03796 | 2594
315.9 | 0.03796 | 739.8 | 315.6 | 0.03796 | 2591
316.2 | 0.03796 | 740 | 315.9 | 0.03796 | 2588
316.5 | 0.03796 | 740.1 | 316.2 | 0.03796 | 2585
316.8 | 0.03796 | 740.3 | 316.5 | 0.03796 | 2583
317.1 | 0.03796 | 740.5 | 316.8 | 0.03796 | 2580
317.4 | 0.03796 | 740.7 | 317.1 | 0.03796 | 2577
317.8 | 0.03796 | 740.9 | 317.4 | 0.03796 | 2574
318.1 | 0.03796 | 741.2 | 317.8 | 0.03796 | 2571
318.4 | 0.03796 | 741.4 | 318.1 | 0.03796 | 2568
318.7 | 0.03796 | 741.6 | 318.4 | 0.03796 | 2566
319 | 0.03796 | 741.9 | 318.7 | 0.03796 | 2563
319.3 | 0.03796 | 742.2 | 319 | 0.03796 | 2560
319.6 | 0.03796 | 742.5 | 319.3 | 0.03796 | 2557
319.9 | 0.03796 | 742.8 | 319.6 | 0.03796 | 2554
320.2 | 0.03796 | 743.1 | 319.9 | 0.03796 | 2551
320.5 | 0.03796 | 743.4 | 320.2 | 0.03796 | 2549
320.8 | 0.03796 | 743.8 | 320.5 | 0.03796 | 2546
321.1 | 0.03796 | 744.1 | 320.8 | 0.03796 | 2543
321.4 | 0.03796 | 744.5 | 321.1 | 0.03796 | 2540
321.7 | 0.03796 | 744.8 | 321.4 | 0.03796 | 2537
322 | 0.03796 | 745.2 | 321.7 | 0.03796 | 2534
322.3 | 0.03796 | 745.6 | 322 | 0.03796 | 2531
322.6 | 0.03796 | 746 | 322.3 | 0.03796 | 2529
322.9 | 0.03796 | 746.5 | 322.6 | 0.03796 | 2526
323.2 | 0.03796 | 746.9 | 322.9 | 0.03796 | 2523
323.5 | 0.03796 | 747.3 | 323.2 | 0.03796 | 2520
323.8 | 0.03796 | 747.8 | 323.5 | 0.03796 | 2517
324.1 | 0.03796 | 748.3 | 323.8 | 0.03796 | 2514
324.4 | 0.03796 | 748.7 | 324.1 | 0.03796 | 2512
324.7 | 0.03796 | 749.2 | 324.4 | 0.03796 | 2509
325 | 0.03796 | 749.7 | 324.7 | 0.03796 | 2506
309 | 0.03821 | 736.2 | 325 | 0.03796 | 2503
309.3 | 0.03821 | 736.1 | 309 | 0.03821 | 2647
309.6 | 0.03821 | 736 | 309.3 | 0.03821 | 2644
309.9 | 0.03821 | 735.9 | 309.6 | 0.03821 | 2641
310.2 | 0.03821 | 735.9 | 309.9 | 0.03821 | 2639
310.5 | 0.03821 | 735.8 | 310.2 | 0.03821 | 2636
310.8 | 0.03821 | 735.8 | 310.5 | 0.03821 | 2633
311.1 | 0.03821 | 735.7 | 310.8 | 0.03821 | 2630
311.4 | 0.03821 | 735.7 | 311.1 | 0.03821 | 2627
311.7 | 0.03821 | 735.7 | 311.4 | 0.03821 | 2624
312 | 0.03821 | 735.7 | 311.7 | 0.03821 | 2621
312.3 | 0.03821 | 735.7 | 312 | 0.03821 | 2619
312.6 | 0.03821 | 735.7 | 312.3 | 0.03821 | 2616
312.9 | 0.03821 | 735.8 | 312.6 | 0.03821 | 2613
313.2 | 0.03821 | 735.8 | 312.9 | 0.03821 | 2610
313.5 | 0.03821 | 735.9 | 313.2 | 0.03821 | 2607
313.8 | 0.03821 | 735.9 | 313.5 | 0.03821 | 2604
314.1 | 0.03821 | 736 | 313.8 | 0.03821 | 2602
314.4 | 0.03821 | 736.1 | 314.1 | 0.03821 | 2599
314.7 | 0.03821 | 736.2 | 314.4 | 0.03821 | 2596
315 | 0.03821 | 736.3 | 314.7 | 0.03821 | 2593
315.3 | 0.03821 | 736.5 | 315 | 0.03821 | 2590
315.6 | 0.03821 | 736.6 | 315.3 | 0.03821 | 2587
315.9 | 0.03821 | 736.8 | 315.6 | 0.03821 | 2585
316.2 | 0.03821 | 736.9 | 315.9 | 0.03821 | 2582
316.5 | 0.03821 | 737.1 | 316.2 | 0.03821 | 2579
316.8 | 0.03821 | 737.3 | 316.5 | 0.03821 | 2576
317.1 | 0.03821 | 737.5 | 316.8 | 0.03821 | 2573
317.4 | 0.03821 | 737.7 | 317.1 | 0.03821 | 2570
317.8 | 0.03821 | 737.9 | 317.4 | 0.03821 | 2568
318.1 | 0.03821 | 738.2 | 317.8 | 0.03821 | 2565
318.4 | 0.03821 | 738.4 | 318.1 | 0.03821 | 2562
318.7 | 0.03821 | 738.7 | 318.4 | 0.03821 | 2559
319 | 0.03821 | 739 | 318.7 | 0.03821 | 2556
319.3 | 0.03821 | 739.2 | 319 | 0.03821 | 2553
319.6 | 0.03821 | 739.5 | 319.3 | 0.03821 | 2551
319.9 | 0.03821 | 739.9 | 319.6 | 0.03821 | 2548
320.2 | 0.03821 | 740.2 | 319.9 | 0.03821 | 2545
320.5 | 0.03821 | 740.5 | 320.2 | 0.03821 | 2542
320.8 | 0.03821 | 740.9 | 320.5 | 0.03821 | 2539
321.1 | 0.03821 | 741.2 | 320.8 | 0.03821 | 2536
321.4 | 0.03821 | 741.6 | 321.1 | 0.03821 | 2534
321.7 | 0.03821 | 742 | 321.4 | 0.03821 | 2531
322 | 0.03821 | 742.4 | 321.7 | 0.03821 | 2528
322.3 | 0.03821 | 742.8 | 322 | 0.03821 | 2525
322.6 | 0.03821 | 743.2 | 322.3 | 0.03821 | 2522
322.9 | 0.03821 | 743.6 | 322.6 | 0.03821 | 2519
323.2 | 0.03821 | 744 | 322.9 | 0.03821 | 2517
323.5 | 0.03821 | 744.5 | 323.2 | 0.03821 | 2514
323.8 | 0.03821 | 745 | 323.5 | 0.03821 | 2511
324.1 | 0.03821 | 745.4 | 323.8 | 0.03821 | 2508
324.4 | 0.03821 | 745.9 | 324.1 | 0.03821 | 2505
324.7 | 0.03821 | 746.4 | 324.4 | 0.03821 | 2502
325 | 0.03821 | 746.9 | 324.7 | 0.03821 | 2500
309 | 0.03847 | 733 | 325 | 0.03821 | 2497
309.3 | 0.03847 | 732.9 | 309 | 0.03847 | 2640
309.6 | 0.03847 | 732.8 | 309.3 | 0.03847 | 2637
309.9 | 0.03847 | 732.7 | 309.6 | 0.03847 | 2635
310.2 | 0.03847 | 732.7 | 309.9 | 0.03847 | 2632
310.5 | 0.03847 | 732.6 | 310.2 | 0.03847 | 2629
310.8 | 0.03847 | 732.6 | 310.5 | 0.03847 | 2626
311.1 | 0.03847 | 732.6 | 310.8 | 0.03847 | 2623
311.4 | 0.03847 | 732.5 | 311.1 | 0.03847 | 2621
311.7 | 0.03847 | 732.5 | 311.4 | 0.03847 | 2618
312 | 0.03847 | 732.5 | 311.7 | 0.03847 | 2615
312.3 | 0.03847 | 732.6 | 312 | 0.03847 | 2612
312.6 | 0.03847 | 732.6 | 312.3 | 0.03847 | 2609
312.9 | 0.03847 | 732.6 | 312.6 | 0.03847 | 2606
313.2 | 0.03847 | 732.7 | 312.9 | 0.03847 | 2604
313.5 | 0.03847 | 732.8 | 313.2 | 0.03847 | 2601
313.8 | 0.03847 | 732.8 | 313.5 | 0.03847 | 2598
314.1 | 0.03847 | 732.9 | 313.8 | 0.03847 | 2595
314.4 | 0.03847 | 733 | 314.1 | 0.03847 | 2592
314.7 | 0.03847 | 733.2 | 314.4 | 0.03847 | 2589
315 | 0.03847 | 733.3 | 314.7 | 0.03847 | 2587
315.3 | 0.03847 | 733.4 | 315 | 0.03847 | 2584
315.6 | 0.03847 | 733.6 | 315.3 | 0.03847 | 2581
315.9 | 0.03847 | 733.7 | 315.6 | 0.03847 | 2578
316.2 | 0.03847 | 733.9 | 315.9 | 0.03847 | 2575
316.5 | 0.03847 | 734.1 | 316.2 | 0.03847 | 2572
316.8 | 0.03847 | 734.3 | 316.5 | 0.03847 | 2570
317.1 | 0.03847 | 734.5 | 316.8 | 0.03847 | 2567
317.4 | 0.03847 | 734.7 | 317.1 | 0.03847 | 2564
317.8 | 0.03847 | 735 | 317.4 | 0.03847 | 2561
318.1 | 0.03847 | 735.2 | 317.8 | 0.03847 | 2558
318.4 | 0.03847 | 735.5 | 318.1 | 0.03847 | 2556
318.7 | 0.03847 | 735.7 | 318.4 | 0.03847 | 2553
319 | 0.03847 | 736 | 318.7 | 0.03847 | 2550
319.3 | 0.03847 | 736.3 | 319 | 0.03847 | 2547
319.6 | 0.03847 | 736.6 | 319.3 | 0.03847 | 2544
319.9 | 0.03847 | 736.9 | 319.6 | 0.03847 | 2541
320.2 | 0.03847 | 737.3 | 319.9 | 0.03847 | 2539
320.5 | 0.03847 | 737.6 | 320.2 | 0.03847 | 2536
320.8 | 0.03847 | 738 | 320.5 | 0.03847 | 2533
321.1 | 0.03847 | 738.3 | 320.8 | 0.03847 | 2530
321.4 | 0.03847 | 738.7 | 321.1 | 0.03847 | 2527
321.7 | 0.03847 | 739.1 | 321.4 | 0.03847 | 2524
322 | 0.03847 | 739.5 | 321.7 | 0.03847 | 2522
322.3 | 0.03847 | 739.9 | 322 | 0.03847 | 2519
322.6 | 0.03847 | 740.3 | 322.3 | 0.03847 | 2516
322.9 | 0.03847 | 740.8 | 322.6 | 0.03847 | 2513
323.2 | 0.03847 | 741.2 | 322.9 | 0.03847 | 2510
323.5 | 0.03847 | 741.7 | 323.2 | 0.03847 | 2507
323.8 | 0.03847 | 742.2 | 323.5 | 0.03847 | 2505
324.1 | 0.03847 | 742.6 | 323.8 | 0.03847 | 2502
324.4 | 0.03847 | 743.1 | 324.1 | 0.03847 | 2499
324.7 | 0.03847 | 743.6 | 324.4 | 0.03847 | 2496
325 | 0.03847 | 744.2 | 324.7 | 0.03847 | 2493
309.3 | 0.03872 | 729.7 | 325 | 0.03847 | 2491
309.6 | 0.03872 | 729.6 | 309.3 | 0.03872 | 2631
309.9 | 0.03872 | 729.6 | 309.6 | 0.03872 | 2628
310.2 | 0.03872 | 729.5 | 309.9 | 0.03872 | 2625
310.5 | 0.03872 | 729.5 | 310.2 | 0.03872 | 2622
310.8 | 0.03872 | 729.4 | 310.5 | 0.03872 | 2620
311.1 | 0.03872 | 729.4 | 310.8 | 0.03872 | 2617
311.4 | 0.03872 | 729.4 | 311.1 | 0.03872 | 2614
311.7 | 0.03872 | 729.4 | 311.4 | 0.03872 | 2611
312 | 0.03872 | 729.4 | 311.7 | 0.03872 | 2608
312.3 | 0.03872 | 729.5 | 312 | 0.03872 | 2605
312.6 | 0.03872 | 729.5 | 312.3 | 0.03872 | 2603
312.9 | 0.03872 | 729.6 | 312.6 | 0.03872 | 2600
313.2 | 0.03872 | 729.6 | 312.9 | 0.03872 | 2597
313.5 | 0.03872 | 729.7 | 313.2 | 0.03872 | 2594
313.8 | 0.03872 | 729.8 | 313.5 | 0.03872 | 2591
314.1 | 0.03872 | 729.9 | 313.8 | 0.03872 | 2589
314.4 | 0.03872 | 730 | 314.1 | 0.03872 | 2586
314.7 | 0.03872 | 730.1 | 314.4 | 0.03872 | 2583
315 | 0.03872 | 730.3 | 314.7 | 0.03872 | 2580
315.3 | 0.03872 | 730.4 | 315 | 0.03872 | 2577
315.6 | 0.03872 | 730.6 | 315.3 | 0.03872 | 2575
315.9 | 0.03872 | 730.7 | 315.6 | 0.03872 | 2572
316.2 | 0.03872 | 730.9 | 315.9 | 0.03872 | 2569
316.5 | 0.03872 | 731.1 | 316.2 | 0.03872 | 2566
316.8 | 0.03872 | 731.3 | 316.5 | 0.03872 | 2563
317.1 | 0.03872 | 731.5 | 316.8 | 0.03872 | 2560
317.4 | 0.03872 | 731.8 | 317.1 | 0.03872 | 2558
317.8 | 0.03872 | 732 | 317.4 | 0.03872 | 2555
318.1 | 0.03872 | 732.3 | 317.8 | 0.03872 | 2552
318.4 | 0.03872 | 732.5 | 318.1 | 0.03872 | 2549
318.7 | 0.03872 | 732.8 | 318.4 | 0.03872 | 2546
319 | 0.03872 | 733.1 | 318.7 | 0.03872 | 2544
319.3 | 0.03872 | 733.4 | 319 | 0.03872 | 2541
319.6 | 0.03872 | 733.7 | 319.3 | 0.03872 | 2538
319.9 | 0.03872 | 734 | 319.6 | 0.03872 | 2535
320.2 | 0.03872 | 734.4 | 319.9 | 0.03872 | 2532
320.5 | 0.03872 | 734.7 | 320.2 | 0.03872 | 2529
320.8 | 0.03872 | 735.1 | 320.5 | 0.03872 | 2527
321.1 | 0.03872 | 735.5 | 320.8 | 0.03872 | 2524
321.4 | 0.03872 | 735.9 | 321.1 | 0.03872 | 2521
321.7 | 0.03872 | 736.3 | 321.4 | 0.03872 | 2518
322 | 0.03872 | 736.7 | 321.7 | 0.03872 | 2515
322.3 | 0.03872 | 737.1 | 322 | 0.03872 | 2513
322.6 | 0.03872 | 737.5 | 322.3 | 0.03872 | 2510
322.9 | 0.03872 | 738 | 322.6 | 0.03872 | 2507
323.2 | 0.03872 | 738.4 | 322.9 | 0.03872 | 2504
323.5 | 0.03872 | 738.9 | 323.2 | 0.03872 | 2501
323.8 | 0.03872 | 739.4 | 323.5 | 0.03872 | 2498
324.1 | 0.03872 | 739.9 | 323.8 | 0.03872 | 2496
324.4 | 0.03872 | 740.4 | 324.1 | 0.03872 | 2493
324.7 | 0.03872 | 740.9 | 324.4 | 0.03872 | 2490
325 | 0.03872 | 741.4 | 324.7 | 0.03872 | 2487
309.3 | 0.03898 | 726.5 | 325 | 0.03872 | 2484
309.6 | 0.03898 | 726.4 | 309.3 | 0.03898 | 2624
309.9 | 0.03898 | 726.4 | 309.6 | 0.03898 | 2621
310.2 | 0.03898 | 726.3 | 309.9 | 0.03898 | 2619
310.5 | 0.03898 | 726.3 | 310.2 | 0.03898 | 2616
310.8 | 0.03898 | 726.3 | 310.5 | 0.03898 | 2613
311.1 | 0.03898 | 726.3 | 310.8 | 0.03898 | 2610
311.4 | 0.03898 | 726.3 | 311.1 | 0.03898 | 2607
311.7 | 0.03898 | 726.3 | 311.4 | 0.03898 | 2605
312 | 0.03898 | 726.3 | 311.7 | 0.03898 | 2602
312.3 | 0.03898 | 726.4 | 312 | 0.03898 | 2599
312.6 | 0.03898 | 726.4 | 312.3 | 0.03898 | 2596
312.9 | 0.03898 | 726.5 | 312.6 | 0.03898 | 2593
313.2 | 0.03898 | 726.5 | 312.9 | 0.03898 | 2591
313.5 | 0.03898 | 726.6 | 313.2 | 0.03898 | 2588
313.8 | 0.03898 | 726.7 | 313.5 | 0.03898 | 2585
314.1 | 0.03898 | 726.8 | 313.8 | 0.03898 | 2582
314.4 | 0.03898 | 727 | 314.1 | 0.03898 | 2579
314.7 | 0.03898 | 727.1 | 314.4 | 0.03898 | 2576
315 | 0.03898 | 727.2 | 314.7 | 0.03898 | 2574
315.3 | 0.03898 | 727.4 | 315 | 0.03898 | 2571
315.6 | 0.03898 | 727.6 | 315.3 | 0.03898 | 2568
315.9 | 0.03898 | 727.7 | 315.6 | 0.03898 | 2565
316.2 | 0.03898 | 727.9 | 315.9 | 0.03898 | 2562
316.5 | 0.03898 | 728.1 | 316.2 | 0.03898 | 2560
316.8 | 0.03898 | 728.4 | 316.5 | 0.03898 | 2557
317.1 | 0.03898 | 728.6 | 316.8 | 0.03898 | 2554
317.4 | 0.03898 | 728.8 | 317.1 | 0.03898 | 2551
317.8 | 0.03898 | 729.1 | 317.4 | 0.03898 | 2548
318.1 | 0.03898 | 729.3 | 317.8 | 0.03898 | 2546
318.4 | 0.03898 | 729.6 | 318.1 | 0.03898 | 2543
318.7 | 0.03898 | 729.9 | 318.4 | 0.03898 | 2540
319 | 0.03898 | 730.2 | 318.7 | 0.03898 | 2537
319.3 | 0.03898 | 730.5 | 319 | 0.03898 | 2534
319.6 | 0.03898 | 730.8 | 319.3 | 0.03898 | 2532
319.9 | 0.03898 | 731.2 | 319.6 | 0.03898 | 2529
320.2 | 0.03898 | 731.5 | 319.9 | 0.03898 | 2526
320.5 | 0.03898 | 731.9 | 320.2 | 0.03898 | 2523
320.8 | 0.03898 | 732.2 | 320.5 | 0.03898 | 2520
321.1 | 0.03898 | 732.6 | 320.8 | 0.03898 | 2517
321.4 | 0.03898 | 733 | 321.1 | 0.03898 | 2515
321.7 | 0.03898 | 733.4 | 321.4 | 0.03898 | 2512
322 | 0.03898 | 733.8 | 321.7 | 0.03898 | 2509
322.3 | 0.03898 | 734.3 | 322 | 0.03898 | 2506
322.6 | 0.03898 | 734.7 | 322.3 | 0.03898 | 2503
322.9 | 0.03898 | 735.2 | 322.6 | 0.03898 | 2501
323.2 | 0.03898 | 735.6 | 322.9 | 0.03898 | 2498
323.5 | 0.03898 | 736.1 | 323.2 | 0.03898 | 2495
323.8 | 0.03898 | 736.6 | 323.5 | 0.03898 | 2492
324.1 | 0.03898 | 737.1 | 323.8 | 0.03898 | 2489
324.4 | 0.03898 | 737.6 | 324.1 | 0.03898 | 2487
324.7 | 0.03898 | 738.1 | 324.4 | 0.03898 | 2484
325 | 0.03898 | 738.7 | 324.7 | 0.03898 | 2481
309.3 | 0.03923 | 723.3 | 325 | 0.03898 | 2478
309.6 | 0.03923 | 723.3 | 309.3 | 0.03923 | 2618
309.9 | 0.03923 | 723.2 | 309.6 | 0.03923 | 2615
310.2 | 0.03923 | 723.2 | 309.9 | 0.03923 | 2612
310.5 | 0.03923 | 723.2 | 310.2 | 0.03923 | 2609
310.8 | 0.03923 | 723.2 | 310.5 | 0.03923 | 2606
311.1 | 0.03923 | 723.2 | 310.8 | 0.03923 | 2604
311.4 | 0.03923 | 723.2 | 311.1 | 0.03923 | 2601
311.7 | 0.03923 | 723.2 | 311.4 | 0.03923 | 2598
312 | 0.03923 | 723.2 | 311.7 | 0.03923 | 2595
312.3 | 0.03923 | 723.3 | 312 | 0.03923 | 2592
312.6 | 0.03923 | 723.3 | 312.3 | 0.03923 | 2590
312.9 | 0.03923 | 723.4 | 312.6 | 0.03923 | 2587
313.2 | 0.03923 | 723.5 | 312.9 | 0.03923 | 2584
313.5 | 0.03923 | 723.6 | 313.2 | 0.03923 | 2581
313.8 | 0.03923 | 723.7 | 313.5 | 0.03923 | 2578
314.1 | 0.03923 | 723.8 | 313.8 | 0.03923 | 2576
314.4 | 0.03923 | 723.9 | 314.1 | 0.03923 | 2573
314.7 | 0.03923 | 724.1 | 314.4 | 0.03923 | 2570
315 | 0.03923 | 724.2 | 314.7 | 0.03923 | 2567
315.3 | 0.03923 | 724.4 | 315 | 0.03923 | 2564
315.6 | 0.03923 | 724.6 | 315.3 | 0.03923 | 2562
315.9 | 0.03923 | 724.8 | 315.6 | 0.03923 | 2559
316.2 | 0.03923 | 725 | 315.9 | 0.03923 | 2556
316.5 | 0.03923 | 725.2 | 316.2 | 0.03923 | 2553
316.8 | 0.03923 | 725.4 | 316.5 | 0.03923 | 2550
317.1 | 0.03923 | 725.7 | 316.8 | 0.03923 | 2548
317.4 | 0.03923 | 725.9 | 317.1 | 0.03923 | 2545
317.8 | 0.03923 | 726.2 | 317.4 | 0.03923 | 2542
318.1 | 0.03923 | 726.4 | 317.8 | 0.03923 | 2539
318.4 | 0.03923 | 726.7 | 318.1 | 0.03923 | 2536
318.7 | 0.03923 | 727 | 318.4 | 0.03923 | 2534
319 | 0.03923 | 727.3 | 318.7 | 0.03923 | 2531
319.3 | 0.03923 | 727.6 | 319 | 0.03923 | 2528
319.6 | 0.03923 | 728 | 319.3 | 0.03923 | 2525
319.9 | 0.03923 | 728.3 | 319.6 | 0.03923 | 2522
320.2 | 0.03923 | 728.7 | 319.9 | 0.03923 | 2520
320.5 | 0.03923 | 729 | 320.2 | 0.03923 | 2517
320.8 | 0.03923 | 729.4 | 320.5 | 0.03923 | 2514
321.1 | 0.03923 | 729.8 | 320.8 | 0.03923 | 2511
321.4 | 0.03923 | 730.2 | 321.1 | 0.03923 | 2508
321.7 | 0.03923 | 730.6 | 321.4 | 0.03923 | 2506
322 | 0.03923 | 731 | 321.7 | 0.03923 | 2503
322.3 | 0.03923 | 731.5 | 322 | 0.03923 | 2500
322.6 | 0.03923 | 731.9 | 322.3 | 0.03923 | 2497
322.9 | 0.03923 | 732.4 | 322.6 | 0.03923 | 2494
323.2 | 0.03923 | 732.9 | 322.9 | 0.03923 | 2492
323.5 | 0.03923 | 733.3 | 323.2 | 0.03923 | 2489
323.8 | 0.03923 | 733.8 | 323.5 | 0.03923 | 2486
324.1 | 0.03923 | 734.3 | 323.8 | 0.03923 | 2483
324.4 | 0.03923 | 734.9 | 324.1 | 0.03923 | 2480
324.7 | 0.03923 | 735.4 | 324.4 | 0.03923 | 2478
325 | 0.03923 | 735.9 | 324.7 | 0.03923 | 2475
309.6 | 0.03949 | 720.1 | 325 | 0.03923 | 2472
309.9 | 0.03949 | 720.1 | 309.6 | 0.03949 | 2608
310.2 | 0.03949 | 720.1 | 309.9 | 0.03949 | 2606
310.5 | 0.03949 | 720.1 | 310.2 | 0.03949 | 2603
310.8 | 0.03949 | 720.1 | 310.5 | 0.03949 | 2600
311.1 | 0.03949 | 720.1 | 310.8 | 0.03949 | 2597
311.4 | 0.03949 | 720.1 | 311.1 | 0.03949 | 2594
311.7 | 0.03949 | 720.1 | 311.4 | 0.03949 | 2592
312 | 0.03949 | 720.2 | 311.7 | 0.03949 | 2589
312.3 | 0.03949 | 720.2 | 312 | 0.03949 | 2586
312.6 | 0.03949 | 720.3 | 312.3 | 0.03949 | 2583
312.9 | 0.03949 | 720.4 | 312.6 | 0.03949 | 2580
313.2 | 0.03949 | 720.5 | 312.9 | 0.03949 | 2578
313.5 | 0.03949 | 720.6 | 313.2 | 0.03949 | 2575
313.8 | 0.03949 | 720.7 | 313.5 | 0.03949 | 2572
314.1 | 0.03949 | 720.8 | 313.8 | 0.03949 | 2569
314.4 | 0.03949 | 721 | 314.1 | 0.03949 | 2566
314.7 | 0.03949 | 721.1 | 314.4 | 0.03949 | 2564
315 | 0.03949 | 721.3 | 314.7 | 0.03949 | 2561
315.3 | 0.03949 | 721.4 | 315 | 0.03949 | 2558
315.6 | 0.03949 | 721.6 | 315.3 | 0.03949 | 2555
315.9 | 0.03949 | 721.8 | 315.6 | 0.03949 | 2553
316.2 | 0.03949 | 722 | 315.9 | 0.03949 | 2550
316.5 | 0.03949 | 722.3 | 316.2 | 0.03949 | 2547
316.8 | 0.03949 | 722.5 | 316.5 | 0.03949 | 2544
317.1 | 0.03949 | 722.7 | 316.8 | 0.03949 | 2541
317.4 | 0.03949 | 723 | 317.1 | 0.03949 | 2539
317.8 | 0.03949 | 723.3 | 317.4 | 0.03949 | 2536
318.1 | 0.03949 | 723.5 | 317.8 | 0.03949 | 2533
318.4 | 0.03949 | 723.8 | 318.1 | 0.03949 | 2530
318.7 | 0.03949 | 724.1 | 318.4 | 0.03949 | 2527
319 | 0.03949 | 724.4 | 318.7 | 0.03949 | 2525
319.3 | 0.03949 | 724.8 | 319 | 0.03949 | 2522
319.6 | 0.03949 | 725.1 | 319.3 | 0.03949 | 2519
319.9 | 0.03949 | 725.5 | 319.6 | 0.03949 | 2516
320.2 | 0.03949 | 725.8 | 319.9 | 0.03949 | 2513
320.5 | 0.03949 | 726.2 | 320.2 | 0.03949 | 2511
320.8 | 0.03949 | 726.6 | 320.5 | 0.03949 | 2508
321.1 | 0.03949 | 727 | 320.8 | 0.03949 | 2505
321.4 | 0.03949 | 727.4 | 321.1 | 0.03949 | 2502
321.7 | 0.03949 | 727.8 | 321.4 | 0.03949 | 2499
322 | 0.03949 | 728.2 | 321.7 | 0.03949 | 2497
322.3 | 0.03949 | 728.7 | 322 | 0.03949 | 2494
322.6 | 0.03949 | 729.1 | 322.3 | 0.03949 | 2491
322.9 | 0.03949 | 729.6 | 322.6 | 0.03949 | 2488
323.2 | 0.03949 | 730.1 | 322.9 | 0.03949 | 2485
323.5 | 0.03949 | 730.6 | 323.2 | 0.03949 | 2483
323.8 | 0.03949 | 731.1 | 323.5 | 0.03949 | 2480
324.1 | 0.03949 | 731.6 | 323.8 | 0.03949 | 2477
324.4 | 0.03949 | 732.1 | 324.1 | 0.03949 | 2474
324.7 | 0.03949 | 732.7 | 324.4 | 0.03949 | 2472
325 | 0.03949 | 733.2 | 324.7 | 0.03949 | 2469
309.6 | 0.03974 | 717 | 325 | 0.03949 | 2466
309.9 | 0.03974 | 717 | 309.6 | 0.03974 | 2602
310.2 | 0.03974 | 717 | 309.9 | 0.03974 | 2599
310.5 | 0.03974 | 717 | 310.2 | 0.03974 | 2596
310.8 | 0.03974 | 717 | 310.5 | 0.03974 | 2594
311.1 | 0.03974 | 717 | 310.8 | 0.03974 | 2591
311.4 | 0.03974 | 717 | 311.1 | 0.03974 | 2588
311.7 | 0.03974 | 717.1 | 311.4 | 0.03974 | 2585
312 | 0.03974 | 717.1 | 311.7 | 0.03974 | 2582
312.3 | 0.03974 | 717.2 | 312 | 0.03974 | 2580
312.6 | 0.03974 | 717.3 | 312.3 | 0.03974 | 2577
312.9 | 0.03974 | 717.3 | 312.6 | 0.03974 | 2574
313.2 | 0.03974 | 717.5 | 312.9 | 0.03974 | 2571
313.5 | 0.03974 | 717.6 | 313.2 | 0.03974 | 2568
313.8 | 0.03974 | 717.7 | 313.5 | 0.03974 | 2566
314.1 | 0.03974 | 717.8 | 313.8 | 0.03974 | 2563
314.4 | 0.03974 | 718 | 314.1 | 0.03974 | 2560
314.7 | 0.03974 | 718.1 | 314.4 | 0.03974 | 2557
315 | 0.03974 | 718.3 | 314.7 | 0.03974 | 2555
315.3 | 0.03974 | 718.5 | 315 | 0.03974 | 2552
315.6 | 0.03974 | 718.7 | 315.3 | 0.03974 | 2549
315.9 | 0.03974 | 718.9 | 315.6 | 0.03974 | 2546
316.2 | 0.03974 | 719.1 | 315.9 | 0.03974 | 2543
316.5 | 0.03974 | 719.3 | 316.2 | 0.03974 | 2541
316.8 | 0.03974 | 719.6 | 316.5 | 0.03974 | 2538
317.1 | 0.03974 | 719.8 | 316.8 | 0.03974 | 2535
317.4 | 0.03974 | 720.1 | 317.1 | 0.03974 | 2532
317.8 | 0.03974 | 720.4 | 317.4 | 0.03974 | 2529
318.1 | 0.03974 | 720.7 | 317.8 | 0.03974 | 2527
318.4 | 0.03974 | 721 | 318.1 | 0.03974 | 2524
318.7 | 0.03974 | 721.3 | 318.4 | 0.03974 | 2521
319 | 0.03974 | 721.6 | 318.7 | 0.03974 | 2518
319.3 | 0.03974 | 721.9 | 319 | 0.03974 | 2516
319.6 | 0.03974 | 722.3 | 319.3 | 0.03974 | 2513
319.9 | 0.03974 | 722.6 | 319.6 | 0.03974 | 2510
320.2 | 0.03974 | 723 | 319.9 | 0.03974 | 2507
320.5 | 0.03974 | 723.4 | 320.2 | 0.03974 | 2504
320.8 | 0.03974 | 723.8 | 320.5 | 0.03974 | 2502
321.1 | 0.03974 | 724.2 | 320.8 | 0.03974 | 2499
321.4 | 0.03974 | 724.6 | 321.1 | 0.03974 | 2496
321.7 | 0.03974 | 725 | 321.4 | 0.03974 | 2493
322 | 0.03974 | 725.5 | 321.7 | 0.03974 | 2491
322.3 | 0.03974 | 725.9 | 322 | 0.03974 | 2488
322.6 | 0.03974 | 726.4 | 322.3 | 0.03974 | 2485
322.9 | 0.03974 | 726.9 | 322.6 | 0.03974 | 2482
323.2 | 0.03974 | 727.4 | 322.9 | 0.03974 | 2479
323.5 | 0.03974 | 727.9 | 323.2 | 0.03974 | 2477
323.8 | 0.03974 | 728.4 | 323.5 | 0.03974 | 2474
324.1 | 0.03974 | 728.9 | 323.8 | 0.03974 | 2471
324.4 | 0.03974 | 729.4 | 324.1 | 0.03974 | 2468
324.7 | 0.03974 | 730 | 324.4 | 0.03974 | 2465
325 | 0.03974 | 730.5 | 324.7 | 0.03974 | 2463
309.6 | 0.04 | 713.9 | 325 | 0.03974 | 2460
309.9 | 0.04 | 713.9 | 309.6 | 0.04 | 2595
310.2 | 0.04 | 713.9 | 309.9 | 0.04 | 2593
310.5 | 0.04 | 713.9 | 310.2 | 0.04 | 2590
310.8 | 0.04 | 713.9 | 310.5 | 0.04 | 2587
311.1 | 0.04 | 713.9 | 310.8 | 0.04 | 2584
311.4 | 0.04 | 714 | 311.1 | 0.04 | 2582
311.7 | 0.04 | 714 | 311.4 | 0.04 | 2579
312 | 0.04 | 714.1 | 311.7 | 0.04 | 2576
312.3 | 0.04 | 714.2 | 312 | 0.04 | 2573
312.6 | 0.04 | 714.2 | 312.3 | 0.04 | 2570
312.9 | 0.04 | 714.3 | 312.6 | 0.04 | 2568
313.2 | 0.04 | 714.4 | 312.9 | 0.04 | 2565
313.5 | 0.04 | 714.6 | 313.2 | 0.04 | 2562
313.8 | 0.04 | 714.7 | 313.5 | 0.04 | 2559
314.1 | 0.04 | 714.8 | 313.8 | 0.04 | 2557
314.4 | 0.04 | 715 | 314.1 | 0.04 | 2554
314.7 | 0.04 | 715.2 | 314.4 | 0.04 | 2551
315 | 0.04 | 715.4 | 314.7 | 0.04 | 2548
315.3 | 0.04 | 715.5 | 315 | 0.04 | 2545
315.6 | 0.04 | 715.7 | 315.3 | 0.04 | 2543
315.9 | 0.04 | 716 | 315.6 | 0.04 | 2540
316.2 | 0.04 | 716.2 | 315.9 | 0.04 | 2537
316.5 | 0.04 | 716.4 | 316.2 | 0.04 | 2534
316.8 | 0.04 | 716.7 | 316.5 | 0.04 | 2532
317.1 | 0.04 | 716.9 | 316.8 | 0.04 | 2529
317.4 | 0.04 | 717.2 | 317.1 | 0.04 | 2526
317.8 | 0.04 | 717.5 | 317.4 | 0.04 | 2523
318.1 | 0.04 | 717.8 | 317.8 | 0.04 | 2520
318.4 | 0.04 | 718.1 | 318.1 | 0.04 | 2518
318.7 | 0.04 | 718.4 | 318.4 | 0.04 | 2515
319 | 0.04 | 718.8 | 318.7 | 0.04 | 2512
319.3 | 0.04 | 719.1 | 319 | 0.04 | 2509
319.6 | 0.04 | 719.5 | 319.3 | 0.04 | 2507
319.9 | 0.04 | 719.8 | 319.6 | 0.04 | 2504
320.2 | 0.04 | 720.2 | 319.9 | 0.04 | 2501
320.5 | 0.04 | 720.6 | 320.2 | 0.04 | 2498
320.8 | 0.04 | 721 | 320.5 | 0.04 | 2495
321.1 | 0.04 | 721.4 | 320.8 | 0.04 | 2493
321.4 | 0.04 | 721.8 | 321.1 | 0.04 | 2490
321.7 | 0.04 | 722.3 | 321.4 | 0.04 | 2487
322 | 0.04 | 722.7 | 321.7 | 0.04 | 2484
322.3 | 0.04 | 723.2 | 322 | 0.04 | 2482
322.6 | 0.04 | 723.6 | 322.3 | 0.04 | 2479
322.9 | 0.04 | 724.1 | 322.6 | 0.04 | 2476
323.2 | 0.04 | 724.6 | 322.9 | 0.04 | 2473
323.5 | 0.04 | 725.1 | 323.2 | 0.04 | 2471
323.8 | 0.04 | 725.7 | 323.5 | 0.04 | 2468
324.1 | 0.04 | 726.2 | 323.8 | 0.04 | 2465
324.4 | 0.04 | 726.7 | 324.1 | 0.04 | 2462
324.7 | 0.04 | 727.3 | 324.4 | 0.04 | 2459
325 | 0.04 | 727.8 | 324.7 | 0.04 | 2457
|  |  | 325 | 0.04 | 2454

## 300 K Data
RH | humrat | w_harvesting | COP_c and COP_h = 3
0.1823 | 0.003982 | 1764 | RH | humrat | w_harvesting
0.1907 | 0.004167 | 1749 | 0.1823 | 0.003982 | 4790
0.1991 | 0.004351 | 1734 | 0.1907 | 0.004167 | 4758
0.2075 | 0.004536 | 1720 | 0.1991 | 0.004351 | 4728
0.2158 | 0.004721 | 1707 | 0.2075 | 0.004536 | 4698
0.2242 | 0.004905 | 1694 | 0.2158 | 0.004721 | 4670
0.2326 | 0.00509 | 1681 | 0.2242 | 0.004905 | 4642
0.241 | 0.005275 | 1668 | 0.2326 | 0.00509 | 4615
0.2493 | 0.005459 | 1656 | 0.241 | 0.005275 | 4589
0.2577 | 0.005644 | 1645 | 0.2493 | 0.005459 | 4564
0.266 | 0.005828 | 1633 | 0.2577 | 0.005644 | 4539
0.2744 | 0.006013 | 1551 | 0.266 | 0.005828 | 4515
0.2827 | 0.006198 | 1540 | 0.2744 | 0.006013 | 4371
0.2911 | 0.006382 | 1530 | 0.2827 | 0.006198 | 4349
0.2994 | 0.006567 | 1519 | 0.2911 | 0.006382 | 4327
0.3077 | 0.006752 | 1509 | 0.2994 | 0.006567 | 4305
0.316 | 0.006936 | 1500 | 0.3077 | 0.006752 | 4284
0.3243 | 0.007121 | 1490 | 0.316 | 0.006936 | 4264
0.3327 | 0.007305 | 1481 | 0.3243 | 0.007121 | 4244
0.341 | 0.00749 | 1472 | 0.3327 | 0.007305 | 4225
0.3493 | 0.007675 | 1463 | 0.341 | 0.00749 | 4205
0.3576 | 0.007859 | 1454 | 0.3493 | 0.007675 | 4187
0.3659 | 0.008044 | 1445 | 0.3576 | 0.007859 | 4168
0.3741 | 0.008228 | 1436 | 0.3659 | 0.008044 | 4150
0.3824 | 0.008413 | 1428 | 0.3741 | 0.008228 | 4132
0.3907 | 0.008598 | 1420 | 0.3824 | 0.008413 | 4115
0.399 | 0.008782 | 1412 | 0.3907 | 0.008598 | 4098
0.4072 | 0.008967 | 1404 | 0.399 | 0.008782 | 4081
0.4155 | 0.009151 | 1396 | 0.4072 | 0.008967 | 4064
0.4238 | 0.009336 | 1388 | 0.4155 | 0.009151 | 4048
0.432 | 0.009521 | 1381 | 0.4238 | 0.009336 | 4032
0.4403 | 0.009705 | 1373 | 0.432 | 0.009521 | 4016
0.4485 | 0.00989 | 1366 | 0.4403 | 0.009705 | 4001
0.4567 | 0.01007 | 1358 | 0.4485 | 0.00989 | 3985
0.465 | 0.01026 | 1351 | 0.4567 | 0.01007 | 3970
0.4732 | 0.01044 | 1344 | 0.465 | 0.01026 | 3955
0.4814 | 0.01063 | 1337 | 0.4732 | 0.01044 | 3941
0.4897 | 0.01081 | 1330 | 0.4814 | 0.01063 | 3926
0.4979 | 0.011 | 1323 | 0.4897 | 0.01081 | 3912
0.5061 | 0.01118 | 1317 | 0.4979 | 0.011 | 3898
0.5143 | 0.01137 | 1310 | 0.5061 | 0.01118 | 3884
0.5225 | 0.01155 | 1304 | 0.5143 | 0.01137 | 3871
0.5307 | 0.01174 | 1297 | 0.5225 | 0.01155 | 3857
0.5389 | 0.01192 | 1291 | 0.5307 | 0.01174 | 3844
0.5471 | 0.01211 | 1284 | 0.5389 | 0.01192 | 3831
0.5552 | 0.01229 | 1278 | 0.5471 | 0.01211 | 3818
0.5634 | 0.01247 | 1272 | 0.5552 | 0.01229 | 3805
0.5716 | 0.01266 | 1266 | 0.5634 | 0.01247 | 3792
0.5797 | 0.01284 | 1260 | 0.5716 | 0.01266 | 3780
0.5879 | 0.01303 | 1254 | 0.5797 | 0.01284 | 3767
0.5961 | 0.01321 | 1248 | 0.5879 | 0.01303 | 3755
0.6042 | 0.0134 | 1242 | 0.5961 | 0.01321 | 3743
0.6124 | 0.01358 | 1236 | 0.6042 | 0.0134 | 3731
0.6205 | 0.01377 | 1231 | 0.6124 | 0.01358 | 3719
0.6286 | 0.01395 | 1225 | 0.6205 | 0.01377 | 3707
0.6368 | 0.01414 | 1219 | 0.6286 | 0.01395 | 3696
0.6449 | 0.01432 | 1214 | 0.6368 | 0.01414 | 3684
0.653 | 0.0145 | 1208 | 0.6449 | 0.01432 | 3673
0.6611 | 0.01469 | 1203 | 0.653 | 0.0145 | 3662
0.6693 | 0.01487 | 1198 | 0.6611 | 0.01469 | 3651
0.6774 | 0.01506 | 1192 | 0.6693 | 0.01487 | 3640
0.6855 | 0.01524 | 1187 | 0.6774 | 0.01506 | 3629
0.6936 | 0.01543 | 1182 | 0.6855 | 0.01524 | 3618
0.7017 | 0.01561 | 1177 | 0.6936 | 0.01543 | 3607
0.7098 | 0.0158 | 1171 | 0.7017 | 0.01561 | 3597
0.7178 | 0.01598 | 1166 | 0.7098 | 0.0158 | 3586
0.7259 | 0.01617 | 1161 | 0.7178 | 0.01598 | 3576
0.734 | 0.01635 | 1156 | 0.7259 | 0.01617 | 3566
0.7421 | 0.01654 | 1151 | 0.734 | 0.01635 | 3556
0.7501 | 0.01672 | 1146 | 0.7421 | 0.01654 | 3546
0.7582 | 0.0169 | 1142 | 0.7501 | 0.01672 | 3536
0.7663 | 0.01709 | 1137 | 0.7582 | 0.0169 | 3526
0.7743 | 0.01727 | 1132 | 0.7663 | 0.01709 | 3516
0.7824 | 0.01746 | 1127 | 0.7743 | 0.01727 | 3506
0.7904 | 0.01764 | 1123 | 0.7824 | 0.01746 | 3496
0.7984 | 0.01783 | 1118 | 0.7904 | 0.01764 | 3487
0.8065 | 0.01801 | 1113 | 0.7984 | 0.01783 | 3477
0.8145 | 0.0182 | 1109 | 0.8065 | 0.01801 | 3468
0.8225 | 0.01838 | 1104 | 0.8145 | 0.0182 | 3459
0.8306 | 0.01857 | 1100 | 0.8225 | 0.01838 | 3449
0.8386 | 0.01875 | 1095 | 0.8306 | 0.01857 | 3440
0.8466 | 0.01894 | 1091 | 0.8386 | 0.01875 | 3431
0.8546 | 0.01912 | 1086 | 0.8466 | 0.01894 | 3422
0.8626 | 0.0193 | 1082 | 0.8546 | 0.01912 | 3413
0.8706 | 0.01949 | 1077 | 0.8626 | 0.0193 | 3404
0.8786 | 0.01967 | 1073 | 0.8706 | 0.01949 | 3395
0.8866 | 0.01986 | 1069 | 0.8786 | 0.01967 | 3387
0.8946 | 0.02004 | 1065 | 0.8866 | 0.01986 | 3378
0.9025 | 0.02023 | 1060 | 0.8946 | 0.02004 | 3369
0.9105 | 0.02041 | 1056 | 0.9025 | 0.02023 | 3361
0.9185 | 0.0206 | 1052 | 0.9105 | 0.02041 | 3352
0.9264 | 0.02078 | 1048 | 0.9185 | 0.0206 | 3344
0.9344 | 0.02097 | 1044 | 0.9264 | 0.02078 | 3336
0.9424 | 0.02115 | 1040 | 0.9344 | 0.02097 | 3327
0.9503 | 0.02133 | 1036 | 0.9424 | 0.02115 | 3319
0.9583 | 0.02152 | 1031 | 0.9503 | 0.02133 | 3311
0.9662 | 0.0217 | 1027 | 0.9583 | 0.02152 | 3303
0.9741 | 0.02189 | 1024 | 0.9662 | 0.0217 | 3295
0.9821 | 0.02207 | 1020 | 0.9741 | 0.02189 | 3287
0.99 | 0.02226 | 1016 | 0.9821 | 0.02207 | 3279
|  |  | 0.99 | 0.02226 | 3271

## Effect of E
300K | W_harvest |  | R=0.65
E_ads | 50% RH | 70% RH
2000 | 1142 | 1013
2083 | 1162 | 1031
2167 | 1181 | 1049
2250 | 1200 | 1066
2333 | 1219 | 1084
2417 | 1238 | 1101
2500 | 1258 | 1119
2583 | 1277 | 1137
2667 | 1296 | 1154
2750 | 1315 | 1172
2833 | 1334 | 1189
2917 | 1354 | 1207
3000 | 1373 | 1225
3083 | 1392 | 1242
3167 | 1411 | 1260
3250 | 1431 | 1277
3333 | 1450 | 1295
3417 | 1469 | 1313
3500 | 1488 | 1330
3583 | 1507 | 1348
3667 | 1527 | 1365
3750 | 1546 | 1383
3833 | 1565 | 1401
3917 | 1584 | 1418
4000 | 1603 | 1436

## Effect of RH_des
300K | W_harvest |  |  | R=0.65
RH_des | 50% RH | 70% RH
0.01 | 4684 | 3421
0.01708 | 3670 | 2758
0.02417 | 3096 | 2386
0.03125 | 2727 | 2143
0.03833 | 2467 | 1969
0.04542 | 2273 | 1838
0.0525 | 2121 | 1735
0.05958 | 1999 | 1652
0.06667 | 1898 | 1583
0.07375 | 1813 | 1524
0.08083 | 1741 | 1474
0.08792 | 1679 | 1431
0.095 | 1624 | 1393
0.1021 | 1576 | 1359
0.1092 | 1533 | 1328
0.1163 | 1494 | 1301
0.1233 | 1460 | 1276 | This shows clearly that the RH_desorb has a significant impact on the energy performance and strongly benefits MOFs that use higher RH_des
0.1304 | 1428 | 1254
0.1375 | 1399 | 1233
0.1446 | 1373 | 1214
0.1517 | 1348 | 1197
0.1588 | 1325 | 1180
0.1658 | 1305 | 1165
0.1729 | 1285 | 1151
0.18 | 1267 | 1138

## Effect of W_max
300K | W_harvest |  |  | R=0.65
W_max | 50% RH | 70% RH
0.03 | 3252 | 2902
0.07042 | 1668 | 1487
0.1108 | 1493 | 1331
0.1513 | 1426 | 1271
0.1917 | 1391 | 1239
0.2321 | 1369 | 1220
0.2725 | 1354 | 1207
0.3129 | 1343 | 1197
0.3533 | 1335 | 1190
0.3938 | 1329 | 1184
0.4342 | 1323 | 1179
0.4746 | 1319 | 1175
0.515 | 1316 | 1172
0.5554 | 1313 | 1170
0.5958 | 1310 | 1167
0.6363 | 1308 | 1165
0.6767 | 1306 | 1163 | Here we see that W_max (uptake) has a very small impact on the overall energetics, especially in the range we are considering. This also helps further justify the step-function MOF curve simplification.
0.7171 | 1304 | 1162
0.7575 | 1303 | 1161
0.7979 | 1301 | 1159
0.8383 | 1300 | 1158
0.8788 | 1299 | 1157
0.9192 | 1298 | 1156
0.9596 | 1297 | 1155
1 | 1296 | 1155

## RecoveryRatio - 300K
300K | W_harvest |  |  |  | T_cond
RR | 30% RH | 50% RH | 70% RH | 30% RH | 50% | 70%
0.4 | 2265 | 2079 | 1930 | 28.28 | 30.57 | 32.3
0.4086 | 2212 | 2031 | 1886 | 28.04 | 30.33 | 32.05
0.4171 | 2161 | 1985 | 1843 | 27.8 | 30.09 | 31.81
0.4257 | 2112 | 1940 | 1802 | 27.56 | 29.84 | 31.56
0.4342 | 2064 | 1897 | 1763 | 27.31 | 29.59 | 31.31
0.4428 | 2019 | 1856 | 1725 | 27.06 | 29.34 | 31.05
0.4513 | 1977 | 1816 | 1688 | 26.8 | 29.08 | 30.79
0.4599 | 1946 | 1777 | 1652 | 26.55 | 28.82 | 30.53
0.4684 | 1916 | 1740 | 1618 | 26.29 | 28.55 | 30.26
0.477 | 1888 | 1703 | 1584 | 26.02 | 28.28 | 29.99
0.4855 | 1861 | 1668 | 1552 | 25.75 | 28.01 | 29.72
0.4941 | 1835 | 1634 | 1520 | 25.48 | 27.74 | 29.44
0.5026 | 1811 | 1600 | 1489 | 25.2 | 27.45 | 29.15
0.5112 | 1787 | 1568 | 1460 | 24.92 | 27.17 | 28.87
0.5197 | 1764 | 1537 | 1431 | 24.63 | 26.88 | 28.57
0.5283 | 1742 | 1516 | 1402 | 24.34 | 26.58 | 28.28
0.5368 | 1722 | 1498 | 1375 | 24.05 | 26.28 | 27.97
0.5454 | 1702 | 1481 | 1348 | 23.74 | 25.98 | 27.67
0.5539 | 1683 | 1464 | 1322 | 23.44 | 25.67 | 27.35
0.5625 | 1664 | 1448 | 1296 | 23.13 | 25.35 | 27.04
0.571 | 1647 | 1433 | 1276 | 22.81 | 25.03 | 26.71
0.5796 | 1630 | 1418 | 1263 | 22.49 | 24.71 | 26.38
0.5881 | 1614 | 1404 | 1250 | 22.16 | 24.37 | 26.05
0.5967 | 1599 | 1391 | 1239 | 21.82 | 24.03 | 25.7
0.6052 | 1584 | 1378 | 1227 | 21.48 | 23.69 | 25.35
0.6138 | 1570 | 1366 | 1217 | 21.13 | 23.34 | 25
0.6223 | 1557 | 1355 | 1207 | 20.78 | 22.98 | 24.63
0.6309 | 1544 | 1344 | 1197 | 20.42 | 22.61 | 24.26
0.6394 | 1533 | 1334 | 1188 | 20.05 | 22.23 | 23.88
0.648 | 1521 | 1324 | 1180 | 19.67 | 21.85 | 23.5
0.6565 | 1511 | 1315 | 1172 | 19.28 | 21.46 | 23.1
0.6651 | 1500 | 1306 | 1164 | 18.89 | 21.06 | 22.7
0.6736 | 1491 | 1298 | 1157 | 18.48 | 20.65 | 22.28
0.6822 | 1482 | 1291 | 1151 | 18.07 | 20.23 | 21.86
0.6907 | 1474 | 1284 | 1145 | 17.64 | 19.8 | 21.42
0.6993 | 1466 | 1277 | 1139 | 17.21 | 19.36 | 20.98
0.7078 | 1459 | 1271 | 1134 | 16.76 | 18.9 | 20.52
0.7164 | 1453 | 1266 | 1129 | 16.3 | 18.44 | 20.05 | 0.06179775 | 0.05792438 | 0.05395683
0.7249 | 1447 | 1261 | 1125 | 15.83 | 17.96 | 19.57
0.7335 | 1442 | 1257 | 1122 | 15.35 | 17.47 | 19.07
0.742 | 1437 | 1253 | 1119 | 14.85 | 16.97 | 18.56
0.7506 | 1433 | 1250 | 1116 | 14.34 | 16.45 | 18.04
0.7591 | 1430 | 1247 | 1115 | 13.81 | 15.91 | 17.5
0.7677 | 1427 | 1245 | 1113 | 13.26 | 15.35 | 16.94
0.7762 | 1425 | 1244 | 1112 | 12.7 | 14.78 | 16.36
0.7848 | 1424 | 1243 | 1112 | 12.11 | 14.19 | 15.76
0.7933 | 1423 | 1243 | 1113 | 11.51 | 13.57 | 15.14
0.8019 | 1423 | 1244 | 1114 | 10.88 | 12.94 | 14.49
0.8104 | 1425 | 1245 | 1116 | 10.23 | 12.27 | 13.82
0.819 | 1427 | 1248 | 1118 | 9.546 | 11.59 | 13.13
0.8275 | 1429 | 1251 | 1122 | 8.837 | 10.87 | 12.4
0.8361 | 1433 | 1255 | 1126 | 8.096 | 10.11 | 11.64
0.8446 | 1438 | 1260 | 1131 | 7.319 | 9.324 | 10.84
0.8532 | 1445 | 1266 | 1137 | 6.502 | 8.496 | 10
0.8617 | 1452 | 1273 | 1144 | 5.643 | 7.624 | 9.121
0.8703 | 1461 | 1282 | 1153 | 4.734 | 6.702 | 8.189
0.8788 | 1472 | 1292 | 1163 | 3.77 | 5.723 | 7.2
0.8874 | 1484 | 1304 | 1175 | 2.743 | 4.682 | 6.147
0.8959 | 1499 | 1318 | 1188 | 1.644 | 3.566 | 5.019
0.9045 | 1516 | 1334 | 1203 | 0.4612 | 2.366 | 3.806
0.913 | 1534 | 1353 | 1222 | -0.723 | 1.066 | 2.491
0.9216 | 1553 | 1374 | 1243 | -1.961 | -0.3118 | 1.055
0.9301 | 1576 | 1396 | 1266 | -3.329 | -1.696 | -0.465
0.9387 | 1604 | 1422 | 1291 | -4.861 | -3.245 | -2.027
0.9472 | 1639 | 1454 | 1322 | -6.602 | -5.007 | -3.804
0.9558 | 1682 | 1494 | 1360 | -8.624 | -7.052 | -5.867
0.9643 | 1738 | 1546 | 1409 | -11.04 | -9.498 | -8.335
0.9729 | 1814 | 1616 | 1475 | -14.06 | -12.56 | -11.42
0.9814 | 1926 | 1718 | 1572 | -18.13 | -16.67 | -15.57
0.99 | 2122 | 1898 | 1741 | -24.5 | -23.11 | -22.06

## RecoveryRatio - 310K
300K | W_harvest |  |  |  | T_cond |  | for MIP-200 Properties
RR | 30% RH | 50% RH | 70% RH | 30% RH | 50% | 70%
0.4 | 1720 | 1422 | 1203 | 30.84 | 33.59 | 35.67
0.4086 | 1690 | 1397 | 1182 | 30.6 | 33.35 | 35.43
0.4171 | 1662 | 1374 | 1162 | 30.36 | 33.1 | 35.18
0.4257 | 1635 | 1352 | 1144 | 30.11 | 32.85 | 34.92
0.4342 | 1610 | 1331 | 1126 | 29.86 | 32.6 | 34.67
0.4428 | 1586 | 1311 | 1109 | 29.61 | 32.34 | 34.41
0.4513 | 1562 | 1292 | 1093 | 29.35 | 32.08 | 34.15
0.4599 | 1540 | 1273 | 1078 | 29.09 | 31.81 | 33.88
0.4684 | 1519 | 1256 | 1063 | 28.82 | 31.54 | 33.61
0.477 | 1499 | 1239 | 1049 | 28.55 | 31.27 | 33.33
0.4855 | 1480 | 1224 | 1036 | 28.28 | 31 | 33.05
0.4941 | 1461 | 1208 | 1023 | 28 | 30.71 | 32.77
0.5026 | 1444 | 1194 | 1011 | 27.72 | 30.43 | 32.48
0.5112 | 1427 | 1180 | 1000 | 27.44 | 30.14 | 32.19
0.5197 | 1411 | 1167 | 988.9 | 27.15 | 29.85 | 31.89
0.5283 | 1396 | 1155 | 978.6 | 26.85 | 29.55 | 31.59
0.5368 | 1381 | 1143 | 968.8 | 26.55 | 29.24 | 31.28
0.5454 | 1367 | 1132 | 959.5 | 26.25 | 28.93 | 30.97
0.5539 | 1354 | 1121 | 950.7 | 25.94 | 28.62 | 30.65
0.5625 | 1341 | 1111 | 942.4 | 25.62 | 28.3 | 30.33
0.571 | 1330 | 1101 | 934.5 | 25.3 | 27.97 | 30
0.5796 | 1318 | 1092 | 927 | 24.97 | 27.64 | 29.66
0.5881 | 1307 | 1083 | 920 | 24.64 | 27.3 | 29.32
0.5967 | 1297 | 1075 | 913.5 | 24.3 | 26.95 | 28.97
0.6052 | 1287 | 1068 | 907.3 | 23.95 | 26.6 | 28.62
0.6138 | 1278 | 1060 | 901.6 | 23.6 | 26.24 | 28.25
0.6223 | 1270 | 1054 | 896.2 | 23.24 | 25.88 | 27.88
0.6309 | 1262 | 1047 | 891.3 | 22.87 | 25.5 | 27.5
0.6394 | 1254 | 1041 | 886.7 | 22.49 | 25.12 | 27.12
0.648 | 1247 | 1036 | 882.5 | 22.11 | 24.73 | 26.72
0.6565 | 1240 | 1031 | 878.8 | 21.72 | 24.33 | 26.32
0.6651 | 1234 | 1026 | 875.3 | 21.32 | 23.93 | 25.91
0.6736 | 1229 | 1022 | 872.3 | 20.9 | 23.51 | 25.49
0.6822 | 1224 | 1019 | 869.7 | 20.48 | 23.08 | 25.06
0.6907 | 1219 | 1015 | 867.4 | 20.05 | 22.64 | 24.61
0.6993 | 1215 | 1013 | 865.6 | 19.61 | 22.2 | 24.16
0.7078 | 1212 | 1010 | 864.1 | 19.16 | 21.74 | 23.69
0.7164 | 1209 | 1008 | 863 | 18.69 | 21.26 | 23.21
0.7249 | 1206 | 1007 | 862.4 | 18.22 | 20.78 | 22.72
0.7335 | 1204 | 1006 | 862.1 | 17.72 | 20.28 | 22.22
0.742 | 1203 | 1005 | 862.3 | 17.22 | 19.76 | 21.7
0.7506 | 1202 | 1005 | 862.9 | 16.7 | 19.23 | 21.16
0.7591 | 1201 | 1005 | 864 | 16.16 | 18.69 | 20.61
0.7677 | 1201 | 1006 | 865.6 | 15.6 | 18.12 | 20.04
0.7762 | 1202 | 1008 | 867.6 | 15.03 | 17.54 | 19.45
0.7848 | 1204 | 1010 | 870.2 | 14.44 | 16.94 | 18.83
0.7933 | 1206 | 1013 | 873.3 | 13.82 | 16.31 | 18.2
0.8019 | 1209 | 1016 | 877 | 13.18 | 15.66 | 17.54
0.8104 | 1212 | 1020 | 881.3 | 12.52 | 14.99 | 16.86
0.819 | 1217 | 1024 | 886.3 | 11.83 | 14.28 | 16.15
0.8275 | 1222 | 1030 | 891.9 | 11.11 | 13.55 | 15.41
0.8361 | 1228 | 1036 | 898.4 | 10.35 | 12.78 | 14.63
0.8446 | 1235 | 1043 | 905.7 | 9.563 | 11.98 | 13.82
0.8532 | 1244 | 1052 | 913.9 | 8.734 | 11.13 | 12.96
0.8617 | 1253 | 1061 | 923.2 | 7.86 | 10.25 | 12.06
0.8703 | 1264 | 1071 | 933.6 | 6.936 | 9.306 | 11.11
0.8788 | 1276 | 1083 | 945.3 | 5.956 | 8.309 | 10.1
0.8874 | 1291 | 1097 | 958.4 | 4.912 | 7.247 | 9.023
0.8959 | 1307 | 1112 | 973.3 | 3.795 | 6.11 | 7.872
0.9045 | 1325 | 1130 | 990.2 | 2.593 | 4.887 | 6.632
0.913 | 1347 | 1150 | 1009 | 1.29 | 3.561 | 5.289
0.9216 | 1371 | 1173 | 1031 | -0.1159 | 2.114 | 3.823
0.9301 | 1395 | 1199 | 1057 | -1.502 | 0.5177 | 2.206
0.9387 | 1424 | 1228 | 1087 | -3.053 | -1.115 | 0.4011
0.9472 | 1460 | 1260 | 1119 | -4.817 | -2.903 | -1.451
0.9558 | 1503 | 1300 | 1157 | -6.865 | -4.979 | -3.549
0.9643 | 1559 | 1351 | 1205 | -9.315 | -7.462 | -6.058
0.9729 | 1633 | 1419 | 1269 | -12.38 | -10.57 | -9.193
0.9814 | 1742 | 1519 | 1362 | -16.5 | -14.74 | -13.41
0.99 | 1931 | 1691 | 1523 | -22.94 | -21.27 | -20.01

## Effect of C_p
300K |  | W_harvest
c_p | 30% RH | 50% RH | 70% RH
0.01 | 1471 | 1279 | 1140
0.1346 | 1477 | 1285 | 1145
0.2592 | 1483 | 1290 | 1149
0.3838 | 1489 | 1295 | 1154
0.5083 | 1495 | 1301 | 1159
0.6329 | 1501 | 1306 | 1164
0.7575 | 1507 | 1311 | 1168
0.8821 | 1513 | 1317 | 1173
1.007 | 1519 | 1322 | 1178
1.131 | 1525 | 1327 | 1183
1.256 | 1531 | 1333 | 1187
1.38 | 1537 | 1338 | 1192
1.505 | 1543 | 1343 | 1197
1.63 | 1549 | 1349 | 1202
1.754 | 1555 | 1354 | 1206
1.879 | 1561 | 1359 | 1211
2.003 | 1567 | 1364 | 1216 | Here, c_p does not seem to have a strong impact on the modeling results.
2.128 | 1573 | 1370 | 1221
2.253 | 1579 | 1375 | 1225
2.377 | 1585 | 1380 | 1230
2.502 | 1591 | 1386 | 1235
2.626 | 1597 | 1391 | 1240
2.751 | 1604 | 1396 | 1244
2.875 | 1610 | 1402 | 1249
3 | 1616 | 1407 | 1254

## Sample MOF Curves
Sample MOF Curves |  |  |  | Sample MOF Curves
qmax=1.73 Emin=13.3 |  |  |  | qavg=0.54 Eavg=51.7
Predicted Water Uptake |  |  |  | Predicted Water Uptake
RH (-) | T=290 K | T=305 K | T=320 K | RH (-) | T=290 K | T=305 K | T=320 K
0.01 | 3.545E-361 | 1.871E-399 | 1.160E-439 | 0.01 | 7.283e-25 | 2.134e-27 | 4.658e-30
0.0199 | 1.915e-261 | 3.878e-289 | 3.152E-318 | 0.0199 | 2.901e-18 | 4.264e-20 | 5.065e-22
0.0298 | 2.032e-210 | 1.07e-232 | 4.241e-256 | 0.0298 | 6.908e-15 | 2.317e-16 | 6.55e-18
0.0397 | 1.538e-177 | 2.498e-196 | 4.58e-216 | 0.0397 | 1.036e-12 | 5.913e-14 | 2.922e-15
0.0496 | 5.994e-154 | 3.104e-170 | 2.427e-187 | 0.0496 | 3.771e-11 | 3.153e-12 | 2.326e-13
0.05949 | 6.437e-136 | 2.731e-150 | 2.185e-165 | 0.05949 | 5.885e-10 | 6.586e-11 | 6.6e-12
0.06939 | 1.509e-121 | 2.145e-134 | 6.863e-148 | 0.06939 | 5.257e-09 | 7.423e-10 | 9.494e-11
0.07929 | 9.503e-110 | 2.414e-121 | 1.596e-133 | 0.07929 | 3.174e-08 | 5.423e-09 | 8.477e-10
0.08919 | 7.672e-100 | 2.194e-110 | 1.845e-121 | 0.08919 | 1.436e-07 | 2.881e-08 | 5.328e-09
0.09909 | 2.235e-91 | 5.056e-101 | 3.733e-111 | 0.09909 | 5.217e-07 | 1.2e-07 | 2.562e-08
0.109 | 4.812e-84 | 6.532e-93 | 3.168e-102 | 0.109 | 1.595e-06 | 4.13e-07 | 9.988e-08
0.1189 | 1.283e-77 | 8.371e-86 | 2.112e-94 | 0.1189 | 4.246e-06 | 1.22e-06 | 3.291e-07
0.1288 | 6.204e-72 | 1.624e-79 | 1.763e-87 | 0.1288 | 1.01e-05 | 3.18e-06 | 9.448e-07
0.1387 | 7.279e-67 | 6.577e-74 | 2.623e-81 | 0.1387 | 2.186e-05 | 7.473e-06 | 2.42e-06
0.1486 | 2.595e-62 | 7.131e-69 | 9.149e-76 | 0.1486 | 4.375e-05 | 1.61e-05 | 5.632e-06
0.1585 | 3.358e-58 | 2.521e-64 | 9.292e-71 | 0.1585 | 8.186e-05 | 3.219e-05 | 1.208e-05
0.1684 | 1.82e-54 | 3.402e-60 | 3.27e-66 | 0.1684 | 0.0001446 | 6.04e-05 | 2.415e-05
0.1783 | 4.637e-51 | 1.992e-56 | 4.591e-62 | 0.1783 | 0.000243 | 0.0001073 | 4.543e-05
0.1882 | 6.111e-48 | 5.628e-53 | 2.888e-58 | 0.1882 | 0.0003909 | 0.0001815 | 8.104e-05
0.1981 | 4.51e-45 | 8.371e-50 | 8.971e-55 | 0.1981 | 0.0006052 | 0.0002943 | 0.000138
0.208 | 1.993e-42 | 7.059e-47 | 1.492e-51 | 0.208 | 0.0009056 | 0.0004596 | 0.0002254
0.2179 | 5.576e-40 | 3.592e-44 | 1.422e-48 | 0.2179 | 0.001315 | 0.0006942 | 0.0003549
0.2278 | 1.037e-37 | 1.163e-41 | 8.246e-46 | 0.2278 | 0.001858 | 0.001018 | 0.0005408
0.2377 | 1.336e-35 | 2.509e-39 | 3.057e-43 | 0.2377 | 0.002563 | 0.001452 | 0.0007999
0.2476 | 1.235e-33 | 3.75e-37 | 7.57e-41 | 0.2476 | 0.003458 | 0.002023 | 0.001152
0.2575 | 8.458e-32 | 4.022e-35 | 1.3e-38 | 0.2575 | 0.004574 | 0.002757 | 0.001619
0.2674 | 4.408e-30 | 3.189e-33 | 1.602e-36 | 0.2674 | 0.005941 | 0.003682 | 0.002227
0.2773 | 1.79e-28 | 1.919e-31 | 1.457e-34 | 0.2773 | 0.007592 | 0.004829 | 0.003002
0.2872 | 5.789e-27 | 8.972e-30 | 1.004e-32 | 0.2872 | 0.009556 | 0.006228 | 0.003972
0.2971 | 1.518e-25 | 3.328e-28 | 5.358e-31 | 0.2971 | 0.01186 | 0.00791 | 0.005168
0.307 | 3.284e-24 | 9.976e-27 | 2.263e-29 | 0.307 | 0.01454 | 0.009906 | 0.006621
0.3169 | 5.946e-23 | 2.456e-25 | 7.694e-28 | 0.3169 | 0.01761 | 0.01225 | 0.008361
0.3268 | 9.135e-22 | 5.043e-24 | 2.142e-26 | 0.3268 | 0.0211 | 0.01496 | 0.01042
0.3367 | 1.205e-20 | 8.747e-23 | 4.953e-25 | 0.3367 | 0.02503 | 0.01807 | 0.01283
0.3466 | 1.38e-19 | 1.297e-21 | 9.64e-24 | 0.3466 | 0.02941 | 0.0216 | 0.01561
0.3565 | 1.385e-18 | 1.663e-20 | 1.598e-22 | 0.3565 | 0.03426 | 0.02557 | 0.0188
0.3664 | 1.23e-17 | 1.862e-19 | 2.282e-21 | 0.3664 | 0.03959 | 0.03 | 0.02242
0.3763 | 9.735e-17 | 1.836e-18 | 2.834e-20 | 0.3763 | 0.04539 | 0.0349 | 0.02648
0.3862 | 6.923e-16 | 1.608e-17 | 3.089e-19 | 0.3862 | 0.05169 | 0.04029 | 0.03102
0.3961 | 4.452e-15 | 1.26e-16 | 2.978e-18 | 0.3961 | 0.05846 | 0.04618 | 0.03604
0.406 | 2.606e-14 | 8.894e-16 | 2.56e-17 | 0.406 | 0.06571 | 0.05255 | 0.04155
0.4159 | 1.396e-13 | 5.693e-15 | 1.976e-16 | 0.4159 | 0.07343 | 0.05942 | 0.04757
0.4258 | 6.879e-13 | 3.323e-14 | 1.378e-15 | 0.4258 | 0.08161 | 0.06678 | 0.0541
0.4357 | 3.134e-12 | 1.778e-13 | 8.732e-15 | 0.4357 | 0.09022 | 0.07462 | 0.06113
0.4456 | 1.326e-11 | 8.768e-13 | 5.056e-14 | 0.4456 | 0.09926 | 0.08293 | 0.06866
0.4555 | 5.231e-11 | 4.002e-12 | 2.689e-13 | 0.4555 | 0.1087 | 0.09169 | 0.07669
0.4654 | 1.932e-10 | 1.697e-11 | 1.319e-12 | 0.4654 | 0.1185 | 0.1009 | 0.0852
0.4753 | 6.7e-10 | 6.718e-11 | 5.999e-12 | 0.4753 | 0.1287 | 0.1105 | 0.09418
0.4852 | 2.19e-09 | 2.49e-10 | 2.537e-11 | 0.4852 | 0.1392 | 0.1205 | 0.1036
0.4951 | 6.769e-09 | 8.675e-10 | 1.002e-10 | 0.4951 | 0.15 | 0.1309 | 0.1135
0.5049 | 1.983e-08 | 2.849e-09 | 3.711e-10 | 0.5049 | 0.161 | 0.1416 | 0.1237
0.5148 | 5.523e-08 | 8.844e-09 | 1.291e-09 | 0.5148 | 0.1723 | 0.1526 | 0.1344
0.5247 | 1.466e-07 | 2.603e-08 | 4.238e-09 | 0.5247 | 0.1838 | 0.1639 | 0.1454
0.5346 | 3.716e-07 | 7.284e-08 | 1.315e-08 | 0.5346 | 0.1955 | 0.1755 | 0.1567
0.5445 | 9.016e-07 | 1.942e-07 | 3.871e-08 | 0.5445 | 0.2073 | 0.1873 | 0.1683
0.5544 | 2.099e-06 | 4.945e-07 | 1.083e-07 | 0.5544 | 0.2192 | 0.1992 | 0.1802
0.5643 | 4.695e-06 | 1.205e-06 | 2.887e-07 | 0.5643 | 0.2312 | 0.2113 | 0.1922
0.5742 | 1.011e-05 | 2.815e-06 | 7.348e-07 | 0.5742 | 0.2433 | 0.2235 | 0.2045
0.5841 | 2.101e-05 | 6.321e-06 | 1.79e-06 | 0.5841 | 0.2553 | 0.2358 | 0.2169
0.594 | 4.216e-05 | 1.366e-05 | 4.179e-06 | 0.594 | 0.2674 | 0.2481 | 0.2294
0.6039 | 8.185e-05 | 2.845e-05 | 9.374e-06 | 0.6039 | 0.2794 | 0.2605 | 0.242
0.6138 | 0.000154 | 5.722e-05 | 2.023e-05 | 0.6138 | 0.2913 | 0.2728 | 0.2547
0.6237 | 0.0002809 | 0.0001113 | 4.208e-05 | 0.6237 | 0.3031 | 0.2851 | 0.2673
0.6336 | 0.000498 | 0.0002096 | 8.448e-05 | 0.6336 | 0.3148 | 0.2973 | 0.2799
0.6435 | 0.0008585 | 0.0003829 | 0.000164 | 0.6435 | 0.3264 | 0.3094 | 0.2925
0.6534 | 0.001441 | 0.000679 | 0.000308 | 0.6534 | 0.3378 | 0.3213 | 0.305
0.6633 | 0.002357 | 0.00117 | 0.0005609 | 0.6633 | 0.3489 | 0.3331 | 0.3173
0.6732 | 0.003763 | 0.001963 | 0.0009912 | 0.6732 | 0.3599 | 0.3447 | 0.3295
0.6831 | 0.005866 | 0.003208 | 0.001702 | 0.6831 | 0.3706 | 0.3561 | 0.3415
0.693 | 0.008939 | 0.005112 | 0.002843 | 0.693 | 0.3811 | 0.3673 | 0.3533
0.7029 | 0.01333 | 0.007952 | 0.004623 | 0.7029 | 0.3913 | 0.3782 | 0.3648
0.7128 | 0.01946 | 0.01209 | 0.007329 | 0.7128 | 0.4012 | 0.3888 | 0.3761
0.7227 | 0.02784 | 0.01796 | 0.01134 | 0.7227 | 0.4109 | 0.3991 | 0.3872
0.7326 | 0.03907 | 0.02613 | 0.01712 | 0.7326 | 0.4202 | 0.4092 | 0.3979
0.7425 | 0.0538 | 0.03722 | 0.02528 | 0.7425 | 0.4292 | 0.4188 | 0.4083
0.7524 | 0.07276 | 0.05198 | 0.03651 | 0.7524 | 0.4378 | 0.4282 | 0.4183
0.7623 | 0.09671 | 0.07121 | 0.05163 | 0.7623 | 0.4462 | 0.4372 | 0.428
0.7722 | 0.1264 | 0.09575 | 0.07152 | 0.7722 | 0.4541 | 0.4459 | 0.4373
0.7821 | 0.1625 | 0.1265 | 0.09715 | 0.7821 | 0.4618 | 0.4542 | 0.4463
0.792 | 0.2058 | 0.1642 | 0.1295 | 0.792 | 0.469 | 0.4621 | 0.4549
0.8019 | 0.2566 | 0.2096 | 0.1694 | 0.8019 | 0.4759 | 0.4696 | 0.463
0.8118 | 0.3154 | 0.2633 | 0.2178 | 0.8118 | 0.4825 | 0.4767 | 0.4708
0.8217 | 0.3822 | 0.3256 | 0.2752 | 0.8217 | 0.4886 | 0.4835 | 0.4781
0.8316 | 0.4569 | 0.3967 | 0.342 | 0.8316 | 0.4945 | 0.4899 | 0.4851
0.8415 | 0.5391 | 0.4764 | 0.4183 | 0.8415 | 0.4999 | 0.4958 | 0.4916
0.8514 | 0.628 | 0.564 | 0.5038 | 0.8514 | 0.505 | 0.5014 | 0.4977
0.8613 | 0.7227 | 0.6588 | 0.5977 | 0.8613 | 0.5097 | 0.5066 | 0.5033
0.8712 | 0.8218 | 0.7594 | 0.6989 | 0.8712 | 0.514 | 0.5114 | 0.5086
0.8811 | 0.9238 | 0.8643 | 0.8059 | 0.8811 | 0.518 | 0.5158 | 0.5134
0.891 | 1.027 | 0.9717 | 0.9168 | 0.891 | 0.5217 | 0.5198 | 0.5178
0.9009 | 1.129 | 1.079 | 1.029 | 0.9009 | 0.525 | 0.5234 | 0.5218
0.9108 | 1.229 | 1.185 | 1.141 | 0.9108 | 0.5279 | 0.5267 | 0.5253
0.9207 | 1.324 | 1.287 | 1.249 | 0.9207 | 0.5305 | 0.5295 | 0.5285
0.9306 | 1.413 | 1.383 | 1.352 | 0.9306 | 0.5328 | 0.5321 | 0.5313
0.9405 | 1.493 | 1.47 | 1.446 | 0.9405 | 0.5348 | 0.5342 | 0.5336
0.9504 | 1.563 | 1.547 | 1.529 | 0.9504 | 0.5364 | 0.536 | 0.5356
0.9603 | 1.622 | 1.611 | 1.6 | 0.9603 | 0.5377 | 0.5375 | 0.5372
0.9702 | 1.669 | 1.663 | 1.656 | 0.9702 | 0.5387 | 0.5386 | 0.5384
0.9801 | 1.703 | 1.7 |  | 0.9801 | 0.5394 | 0.5394
0.99 | 1.723 | 1.722 |  | 0.99 | 0.5399 | 0.5398