## Appendix D.1
Table 39: Metal Concentrations of Wi-Fi Antenna from Samsung Galaxy S1 to S6E+ (Data from phone components of Tantawi's paper is shown in Appendix D.2 for reference of original work conducted on this study)
Elements group | Elements | Concentration unit | S1 Cellular Antenna | S1 Error | S2 Cellular Antena | S2 Error | S3 cellular Antenna | S3 Error | S4 Cellular Antenna | S4 Error | S5 Cellular Antenna | S5 Error | S6 Cellular Antenna | S6 Error | S6E Cellular Antenna | S6E Error | S6E+ Cellular Antenna | S6E+ Error | Key
Copper group | Ag | ug/g | ND | NA | ND | NA | ND | NA | ND | NA | ND | NA | ND | NA | ND | NA | ND | NA | ND | Not detected (below limit of detection)
| As | ug/g | ND | NA | ND | NA | 117.76 | 0.58 | ND | NA | 139.51 | 0.69 | 96.86 | 0.52 | 102.72 | 0.44 | 120.87 | 0.51 | D | Detected (not quantified)
| Au | ug/g | ND | NA | ND | NA | ND | NA | ND | NA | ND | NA | ND | NA | ND | NA | ND | NA | NA | Not applicable
| Cu | ug/g | 11483 | 444 | 12179 | 71 | 11187 | 14 | ND | NA | 11290.62 | 66 | 18480 | 415 | 15716 | 448 | 23870 | 331
| Se | ug/g | ND | NA | ND | NA | ND | NA | ND | NA | ND | NA | ND | NA | ND | NA | ND | NA
Iron & its principal alloying elements | Cr | ug/g | 12.24 | 0.31 | 244 | 0.38 | 141 | 0.47 | ND | NA | 144.33 | 0.52 | 154 | 0.38 | 29 | 0.33 | 44.6 | 0.3
| Fe | ug/g | 449.816 | 0.4339076 | 586.3601 | 0.1618259 | 1506.667 | 0.3808361 | ND | NA | 2062.039 | 0.5203348 | 2250.252 | 0.220778 | 2338.252 | 0.3775396 | 1590.146 | 0.269354
| Mn | ug/g | 10.04402 | 0.03323815 | 40.35698 | 0.03500814 | 75.50641 | 0.05891126 | ND | NA | 51.34541 | 0.06436178 | 64.40063 | 0.07404944 | 328.8306 | 0.03910626 | 64.34165 | 0.03465264
| Nb | ug/g | 81.73343 | 0.4385154 | 123.6188 | 0.4046443 | 273.6125 | 0.3017146 | ND | NA | 196.6229 | 0.2610206 | 296.6138 | 0.2819219 | 68.38819 | 0.8418645 | 78.72452 | 0.4698651
| V | ug/g | ND | NA | ND | NA | ND | NA | ND | NA | ND | NA | ND | NA | ND | NA | ND | NA
Light metals | Al | ug/g | ND | NA | ND | NA | ND | NA | ND | NA | ND | NA | ND | NA | ND | NA | ND | NA
| B | ug/g | ND | NA | ND | NA | ND | NA | ND | NA | ND | NA | ND | NA | ND | NA | ND | NA
| Be | ug/g | 0.63 | 0.03498397 | 10.3 | 0.05582658 | 3.92 | 0.03561742 | ND | NA | ND | NA | 7.17 | 0.01905404 | 14.6 | 0.02536338 | 8.42 | 0.04816343
| Ga | ug/g | 160.5 | 1.790057 | ND | NA | ND | NA | ND | NA | 353.1 | 1.226123 | 215 | 1.504057 | 106.8 | 2.649241 | ND | NA
| Li | ug/g | ND | NA | ND | NA | ND | NA | ND | NA | ND | NA | ND | NA | ND | NA | ND | NA
| Mg | ug/g | 0.475 | 1.045837 | 0.7596228 | 0.7738621 | 1116 | 0.220091 | ND | NA | 1196 | 0.2334675 | 1554 | 0.1733853 | 41909 | 3.428819 | 19870 | 1.433089
| Ti | ug/g | 93.77 | 0.1296687 | 31.60456 | 0.2644884 | 133 | 0.2947827 | ND | NA | 249.49 | 0.1409434 | 8.61 | 0.2161841 | 119 | 0.2954466 | 132 | 0.2027385
Nuclear energy metals | Hf | ug/g | ND | NA | ND | NA | ND | NA | ND | NA | ND | NA | ND | NA | ND | NA | ND | NA
| Th | ug/g | ND | NA | ND | NA | ND | NA | ND | NA | ND | NA | ND | NA | ND | NA | ND | NA
| U | ug/g | ND | NA | ND | NA | ND | NA | ND | NA | ND | NA | ND | NA | ND | NA | ND | NA
| Zr | ug/g | ND | NA | ND | NA | ND | NA | ND | NA | ND | NA | ND | NA | ND | NA | ND | NA
Platinum-group metals | Ir | ug/g | ND | NA | ND | NA | ND | NA | ND | NA | ND | NA | ND | NA | ND | NA | ND | NA
| Pd | ug/g | ND | NA | ND | NA | ND | NA | ND | NA | ND | NA | ND | NA | ND | NA | ND | NA
| Pt | ug/g | 10.6 | 0.5043656 | 16.4 | 0.3991341 | 103145 | 0.6877409 | ND | NA | 19309 | 0.3887148 | 401073 | 0.4619833 | 455198 | 0.5232757 | 522133 | 0.5171157
| Rh | ug/g | ND | NA | ND | NA | ND | NA | ND | NA | ND | NA | ND | NA | ND | NA | ND | NA
| Ru | ug/g | 35.33 | 0.8242726 | 33.4 | 0.7016087 | ND | NA | ND | NA | 208.71 | 0.8819665 | ND | NA | ND | NA | ND | NA
Rare earth elements | Ce | ug/g | ND | NA | ND | NA | ND | NA | ND | NA | ND | NA | ND | NA | ND | NA | ND | NA
| Dy | ug/g | ND | NA | ND | NA | ND | NA | ND | NA | 29.4 | 0.1740176 | 5.35 | 0.2075768 | 28.27 | 0.1730496 | 5.1 | 0.1750933
| Er | ug/g | ND | NA | ND | NA | ND | NA | ND | NA | ND | NA | ND | NA | ND | NA | ND | NA
| Eu | ug/g | ND | NA | ND | NA | ND | NA | ND | NA | ND | NA | ND | NA | ND | NA | ND | NA
| Gd | ug/g | 131 | 0.5314878 | 150.1 | 0.3223421 | 229.2 | 0.3915808 | ND | NA | 119.64 | 0.3623872 | 131.2 | 0.4103499 | 216.58 | 0.3380498 | ND | NA
| Ho | ug/g | ND | NA | ND | NA | ND | NA | ND | NA | ND | NA | ND | NA | ND | NA | ND | NA
| La | ug/g | 67 | 0.3735585 | 52 | 0.5031406 | 16.67 | 0.251526 | ND | NA | 22.2 | 0.202417 | 99.76 | 0.1849213 | 78.77 | 0.2985222 | 33.04 | 0.1295223
| Lu | ug/g | ND | NA | 6.45 | 0.0359043 | ND | NA | ND | NA | 5.8 | 0.01633799 | ND | NA | 20.3 | 0.04213044 | ND | NA
| Nd | ug/g | 175 | 1.217788 | 111.1 | 1.102917 | 1668 | 1.539822 | ND | NA | 323.84 | 1.331827 | 67.6 | 0.9463239 | 843 | 0.4493874 | 3212.3 | 0.8052949
| Pr | ug/g | ND | NA | ND | NA | ND | NA | ND | NA | ND | NA | ND | NA | ND | NA | ND | NA
| Sm | ug/g | ND | NA | ND | NA | ND | NA | ND | NA | ND | NA | ND | NA | ND | NA | ND | NA
| Tb | ug/g | ND | NA | ND | NA | ND | NA | ND | NA | ND | NA | ND | NA | ND | NA | ND | NA
| Tm | ug/g | ND | NA | ND | NA | ND | NA | ND | NA | ND | NA | ND | NA | ND | NA | ND | NA
| Y | ug/g | ND | NA | ND | NA | ND | NA | ND | NA | ND | NA | ND | NA | ND | NA | ND | NA
| Yb | ug/g | ND | NA | 1.7 | 0.02606106 | 7.82 | 0.02241465 | ND | NA | 1.53 | 0.04038622 | 7.8 | 0.0421757 | 6.37 | 0.02447388 | 2.69 | 0.02265319
Speciality metals | Ba | ug/g | ND | NA | ND | NA | ND | NA | ND | NA | ND | NA | ND | NA | ND | NA | ND | NA
| Bi | ug/g | ND | NA | ND | NA | ND | NA | ND | NA | ND | NA | ND | NA | ND | NA | ND | NA
| Hg | ug/g | ND | NA | ND | NA | ND | NA | ND | NA | ND | NA | ND | NA | ND | NA | ND | NA
| Sb | ug/g | ND | NA | ND | NA | ND | NA | ND | NA | ND | NA | ND | NA | ND | NA | ND | NA
| Sc | ug/g | ND | NA | ND | NA | 11.16 | 0.0903631 | ND | NA | 51.54 | 0.06264899 | 3.81 | 0.02311098 | 59.16 | 0.05070693 | 53.98 | 0.02254376
| Sr | ug/g | 10.45 | 0.01322065 | 19.02 | 0.007227248 | 21.85 | 0.007563582 | ND | NA | 19.96 | 0.01283737 | 18.44 | 0.0123177 | 993.18 | 0.02106602 | 1524.11 | 0.02325178
| Tl | ug/g | ND | NA | ND | NA | ND | NA | ND | NA | ND | NA | ND | NA | ND | NA | ND | NA
Superalloy metals | Co | ug/g | ND | NA | ND | NA | 100.8 | 0.1209723 | ND | NA | 236.7 | 0.1349578 | 673.8 | 0.1256553 | 321.2 | 0.1032482 | 511.8 | 0.07689237
| Mo | ug/g | 8.43 | 0.3054375 | 57.8 | 0.3643016 | 101.03 | 0.2484729 | ND | NA | 140.1 | 0.2427333 | 48.3 | 0.2226841 | 45.85 | 0.2956508 | 106.05 | 0.09226393
| Ni | ug/g | 13.78 | 1.084885 | 21.22 | 1.428037 | 138098.6 | 0.2069731 | ND | NA | 31611 | 0.3063902 | 521933 | 1.290854 | 587455 | 3.048634 | 677790 | 3.312068
| Re | ug/g | 38 | 0.269452 | 63.1 | 0.1569302 | 35.3 | 0.1479653 | ND | NA | 131 | 0.1117296 | 4.88 | 0.2884666 | 105.81 | 0.2032537 | 71.55 | 0.1910373
| Ta | ug/g | ND | NA | ND | NA | ND | NA | ND | NA | ND | NA | ND | NA | ND | NA | ND | NA
| W | ug/g | 271.5 | 1.772018 | ND | NA | 103.65 | 2.125922 | ND | NA | ND | NA | 325.1 | 2.632402 | ND | NA | 77.01 | 1.663947
Zinc, tin, lead group | Cd | ug/g | ND | NA | ND | NA | 1.14 | 0.04806574 | ND | NA | ND | NA | ND | NA | ND | NA | ND | NA
| Ge | ug/g | ND | NA | ND | NA | ND | NA | ND | NA | ND | NA | ND | NA | ND | NA | ND | NA
| In | ug/g | ND | NA | ND | NA | 51.26 | 0.8583454 | ND | NA | 138.43 | 2.034326 | ND | NA | 192.48 | 1.479734 | ND | NA
| Pb | ug/g | ND | NA | ND | NA | 77.49 | 1.044798 | ND | NA | 56.104 | 1.22369 | 1114.87 | 1.009718 | 91.5 | 1.663274 | 194.77 | 1.070636
| Sn | ug/g | 71.93 | 0.2353619 | 133.72 | 0.2810815 | 5663 | 0.3155071 | ND | NA | 6284.97 | 0.4004082 | 12855.78 | 0.2353949 | 11512.56 | 0.1779911 | 17857.32 | 0.312503
| Zn | ug/g | 0.986 | 0.2453825 | 1.717 | 0.2456488 | 24983.2 | 0.1703741 | ND | NA | 24439.13 | 0.1622095 | 39372.28 | 0.164702 | 35096 | 0.4100839 | 40685 | 0.2620769
Table 40: Metal Concentrations of Vibration Motors from Samsung Galaxy S1 to S6E+
Elements group | Elements | Concentration unit | S1 Vibration Motor | S1 Error | S2 Vibration Motor | S2 Error | S3 Vibration Motor | S3 Error | S4 Vibration Motor | S4 Error | S5 Vibration Motor | S5 Error | S6 Vibration Motor | S6 Error | S6E Vibration Motor | S6E Error | S6E+ Vibration Motor | S6E+ Error
Copper group | Ag | ug/g | ND | NA | ND | NA | ND | NA | ND | NA | ND | NA | ND | NA | ND | NA | ND | NA
| As | ug/g | 26.37941 | 0.8236882 | 25.4529 | 0.7461857 | 38.62008 | 0.7556548 | 86.44789 | 2.528212 | 40.46239 | 0.6791374 | ND | NA | 13.1595 | 1.047878 | ND | NA
| Au | ug/g | ND | NA | ND | NA | ND | NA | ND | NA | ND | NA | ND | NA | ND | NA | ND | NA
| Cu | ug/g | 1001.094 | 48.94708 | 703.7091 | 25.34067 | 685.6146 | 9.479914 | 887.6773 | 1033.324 | 1050.751 | 273.5447 | 843.9664 | 5.901262 | 661.8698 | 20.88728 | 746.4112 | 20.97717
| Se | ug/g | 70.88387 | 0.8706159 | 14.89159 | 0.9332445 | ND | NA | ND | NA | ND | NA | 26.57911 | 0.6430062 | ND | NA | 83.68909 | 1.109132
Iron & its principal alloying elements | Cr | ug/g | 1042.043 | 165.247 | 920.8221 | 34.52175 | 951.1385 | 88.27436 | 823.6387 | 1083.768 | 885.0065 | 256.811 | 1227.055 | 25.95074 | 982.7689 | 34.04224 | 890.576 | 31.15428
| Fe | ug/g | ND | NA | ND | NA | ND | NA | ND | NA | ND | NA | ND | NA | ND | NA | ND | NA
| Mn | ug/g | 61.64672 | 4.153394 | 21.58845 | 0.6839066 | 38.65477 | 4.01269 | 32.53171 | 43.25518 | 36.76377 | 13.34777 | 47.28531 | 1.644537 | 33.00379 | 1.92954 | 38.23321 | 1.039421
| Nb | ug/g | 23.64843 | 0.5651682 | 5.447178 | 0.398949 | 62.24354 | 0.7050023 | ND | NA | 30.92605 | 0.6445821 | ND | NA | 34.7045 | 0.6882272 | 21.73762 | 0.7494941
| V | ug/g | ND | NA | ND | NA | ND | NA | ND | NA | ND | NA | ND | NA | ND | NA | ND | NA
Light metals | Al | ug/g | ND | NA | ND | NA | ND | NA | ND | NA | ND | NA | ND | NA | ND | NA | ND | NA
| B | ug/g | ND | NA | ND | NA | ND | NA | ND | NA | ND | NA | ND | NA | ND | NA | ND | NA
| Be | ug/g | ND | NA | ND | NA | ND | NA | ND | NA | ND | NA | ND | NA | ND | NA | ND | NA
| Ga | ug/g | 79.92498 | 2.005039 | ND | NA | 40.01505 | 0.633586 | 96.91239 | 5.18082 | ND | NA | 82.56843 | 2.320051 | ND | NA | ND | NA
| Li | ug/g | ND | NA | ND | NA | ND | NA | ND | NA | ND | NA | ND | NA | ND | NA | ND | NA
| Mg | ug/g | ND | NA | ND | NA | ND | NA | ND | NA | ND | NA | ND | NA | ND | NA | ND | NA
| Ti | ug/g | 4.662818 | 0.1608936 | 1.696886 | 0.1881211 | 4.141081 | 0.1065276 | 4.564515 | 0.738632 | ND | NA | 4.774506 | 0.1830214 | 5.755574 | 0.2630506 | 1.873576 | 0.1944182
Nuclear energy metals | Hf | ug/g | ND | NA | 10.12997 | 1.31758 | ND | NA | ND | NA | ND | NA | 16.44179 | 0.9570549 | ND | NA | ND | NA
| Th | ug/g | ND | NA | ND | NA | ND | NA | ND | NA | ND | NA | ND | NA | ND | NA | ND | NA
| U | ug/g | ND | NA | ND | NA | ND | NA | ND | NA | ND | NA | ND | NA | ND | NA | ND | NA
| Zr | ug/g | ND | NA | ND | NA | ND | NA | ND | NA | ND | NA | ND | NA | ND | NA | ND | NA
Platinum-group metals | Ir | ug/g | 189.96 | 11.99473 | 321.5754 | 5.135716 | 150.1689 | 13.5348 | 436.3674 | 79.22334 | 403.2504 | 16.26292 | 415.4338 | 11.81862 | 396.2201 | 12.69014 | ND | NA
| Pd | ug/g | 49.08789 | 1.589397 | 35.71765 | 1.449401 | ND | NA | 17.49774 | 1.295292 | ND | NA | ND | NA | ND | NA | ND | NA
| Pt | ug/g | 153.0979 | 6.615405 | 159.8571 | 3.102569 | 172.4621 | 2.998013 | 93.23127 | 126.0979 | 168.5881 | 28.68024 | 136.6357 | 2.469892 | 233.8823 | 4.72654 | 139.2489 | 3.490036
| Rh | ug/g | <LOD | NA | 60.57877 | 1.214762 | ND | NA | 22.21004 | 3.451483 | ND | NA | ND | NA | 11.9742 | 1.2955 | ND | NA
| Ru | ug/g | 60.98105 | 1.367381 | ND | NA | ND | NA | ND | NA | 24.56143 | 1.726614 | ND | NA | ND | NA | ND | NA
Rare earth elements | Ce | ug/g | ND | NA | ND | NA | ND | NA | ND | NA | ND | NA | ND | NA | ND | NA | ND | NA
| Dy | ug/g | 41.59547 | 3.847344 | 45.87836 | 2.017547 | 16.4452 | 1.851399 | 47.91243 | 62.99722 | 54.09106 | 14.15603 | 4.122912 | 0.4970562 | 27.43065 | 1.373887 | ND | NA
| Er | ug/g | ND | NA | ND | NA | ND | NA | ND | NA | ND | NA | ND | NA | ND | NA | ND | NA
| Eu | ug/g | ND | NA | 3.175232 | 0.05522542 | ND | NA | 0.8593542 | 0.8441288 | 2.151935 | 0.2613839 | ND | NA | ND | NA | 1.420428 | 0.03898843
| Gd | ug/g | 27.49101 | 0.7993782 | ND | NA | ND | NA | ND | NA | 5.809613 | 5.974154 | ND | NA | ND | NA | ND | NA
| Ho | ug/g | ND | NA | ND | NA | ND | NA | ND | NA | ND | NA | ND | NA | ND | NA | ND | NA
| La | ug/g | 18.5515 | 0.1804417 | 10.69623 | 0.3580672 | 27.26265 | 0.3486722 | 33.47347 | 0.363734 | 37.26266 | 0.3825394 | 28.23655 | 0.2762358 | 54.06526 | 0.2788756 | 48.4926 | 0.3620885
| Lu | ug/g | 0.7156425 | 0.06990438 | ND | NA | ND | NA | ND | NA | ND | NA | ND | NA | ND | 0.06711784 | ND | NA
| Nd | ug/g | 719.8386 | 23.79836 | 628.3041 | 52.87348 | 823.4541 | 19.48123 | 595.6521 | 571.6137 | 887.5861 | 156.9357 | 263.0689 | 45.30952 | 468.0176 | 51.38385 | 860.4717 | 50.27456
| Pr | ug/g | ND | NA | ND | NA | ND | NA | ND | NA | ND | NA | ND | NA | ND | NA | ND | NA
| Sm | ug/g | ND | NA | ND | NA | ND | NA | ND | NA | ND | NA | ND | NA | ND | NA | ND | NA
| Tb | ug/g | ND | NA | ND | NA | ND | NA | ND | NA | ND | NA | 10.74628 | 1.623835 | ND | NA | 64.23709 | 1.15238
| Tm | ug/g | ND | NA | ND | NA | ND | NA | ND | NA | ND | NA | ND | NA | ND | NA | ND | NA
| Y | ug/g | ND | NA | ND | NA | ND | NA | ND | NA | ND | NA | ND | NA | ND | NA | ND | NA
| Yb | ug/g | ND | NA | 1.476034 | 0.03516374 | ND | NA | 0.606362 | 0.2322553 | 0.8092016 | 0.05720333 | ND | NA | 1.340372 | 0.04622391 | ND | NA
Speciality metals | Ba | ug/g | ND | NA | ND | NA | ND | NA | ND | NA | ND | NA | ND | NA | 50.35862 | 0.05074643 | ND | NA
| Bi | ug/g | ND | NA | ND | NA | ND | NA | ND | NA | ND | NA | ND | NA | ND | NA | ND | NA
| Hg | ug/g | ND | NA | ND | NA | ND | NA | ND | NA | ND | NA | ND | NA | ND | NA | ND | NA
| Sb | ug/g | 24.08193 | 1.247347 | 31.82051 | 2.756975 | ND | NA | 51.48188 | 18.05246 | 50.50233 | 3.727251 | 12.64309 | 1.31824 | 23.75111 | 1.377971 | 35.51842 | 1.342571
| Sc | ug/g | ND | NA | ND | NA | ND | NA | ND | NA | ND | NA | ND | NA | ND | NA | ND | NA
| Sr | ug/g | ND | NA | ND | NA | ND | NA | ND | NA | ND | NA | ND | NA | 1.872749 | 0.0150135 | ND | NA
| Tl | ug/g | ND | NA | ND | NA | ND | NA | ND | NA | ND | NA | ND | NA | ND | NA | ND | NA
Superalloy metals | Co | ug/g | 13.63912 | 0.952457 | 21.94678 | 0.9347683 | 18.8067 | 0.5327029 | 6.704183 | 21.40965 | 9.132283 | 4.79092 | 26.1786 | 0.507223 | 23.29183 | 0.8909586 | 33.598 | 1.416726
| Mo | ug/g | 7.895461 | 0.2463826 | ND | NA | 8.066829 | 0.2128676 | 4.021903 | 4.809796 | 16.04635 | 1.214386 | 7.278588 | 0.1693095 | 4.014663 | 0.1491221 | 1.869728 | 0.2504622
| Ni | ug/g | 697.1823 | 9.884275 | 315.7585 | 12.07097 | 438.3729 | 12.92181 | 351.7238 | 455.1288 | 389.2198 | 107.052 | 389.5845 | 6.590271 | 476.0109 | 11.08036 | 353.6683 | 14.5334
| Re | ug/g | 14.40109 | 0.1334741 | ND | NA | ND | NA | ND | NA | 8.205133 | 0.3084701 | 4.784094 | 0.1860843 | 2.168252 | 0.3255397 | ND | NA
| Ta | ug/g | ND | NA | ND | NA | ND | NA | ND | NA | ND | NA | ND | NA | ND | NA | ND | NA
| W | ug/g | ND | NA | ND | NA | ND | NA | ND | NA | ND | NA | ND | NA | ND | NA | ND | NA
Zinc, tin, lead group | Cd | ug/g | 3.290026 | 0.04499544 | 3.905794 | 0.1021332 | ND | NA | 1.172958 | 0.5618393 | 3.316008 | 0.06746952 | ND | NA | ND | NA | 5.597454 | 0.06170981
| Ge | ug/g | 137.8764 | 1.195374 | 55.0622 | 1.333616 | 77.56679 | 1.504456 | 88.73581 | 1.525294 | 74.32076 | 0.9356438 | ND | NA | ND | NA | 86.46578 | 1.393729
| In | ug/g | ND | NA | ND | NA | ND | NA | ND | NA | ND | NA | ND | NA | ND | NA | ND | NA
| Pb | ug/g | ND | NA | ND | NA | ND | NA | ND | NA | 54.30532 | 2.38255 | ND | NA | 32.00966 | 1.229767 | ND | NA
| Sn | ug/g | 133.651 | 4.490342 | 133.4938 | 2.806054 | 89.40239 | 1.202043 | 208.2912 | 262.1857 | 262.2937 | 69.22992 | 43.2904 | 0.2245341 | 34.18955 | 0.2981616 | 10.4323 | 0.6955059
| Zn | ug/g | 0.6372148 | 0.2121598 | ND | NA | ND | NA | 0.6759539 | 10.47969 | 0.6345084 | 2.225947 | ND | NA | 1945.037 | 0.1626241 | ND | NA
Table 41: Metal Concentrations of Front Cameras from Samsung Galaxy S1 to S6E+
Elements group | Elements | Concentration unit | S1 Front Camera | S1 Error | S2 Front Camera | S2 Error | S3 Front Camera | S3 Error | S4 Front Camera | S4 Error | S5 Front Camera | S5 Error | S6 Front Camera | S6 Error | S6E Front Camera | S6E Error | S6E+ Front Camera | S6E+ Error
Copper group | Ag | ug/g | NA | NA | ND | NA | ND | NA | ND | NA | ND | NA | ND | NA | ND | NA | ND | NA
| As | ug/g | NA | NA | ND | NA | ND | NA | ND | NA | ND | NA | ND | NA | ND | NA | ND | NA
| Au | ug/g | NA | NA | ND | NA | ND | NA | ND | NA | ND | NA | ND | NA | ND | NA | ND | NA
| Cu | ug/g | NA | NA | 42453.74 | 12670.33 | 43973.05 | 4739.957 | 50057.82 | 516661.8 | 46043.99 | 136772.3 | 49642.45 | 2950.631 | 53291.88 | 10443.64 | 67160.51 | 10488.58
| Se | ug/g | NA | NA | ND | NA | ND | NA | ND | NA | ND | NA | ND | NA | ND | NA | ND | NA
Iron & its principal alloying elements | Cr | ug/g | NA | NA | 4098.311 | 41654.08 | ND | NA | 929.4659 | 596.6974 | ND | NA | 6107.216 | 48928.99 | 7355.502 | 24728.91 | 5288.311 | 10597.99
| Fe | ug/g | NA | NA | 217.4 | 426.3818 | ND | NA | 31424.94 | 224.0288 | ND | NA | 14650.21 | 49975.69 | 13698.18 | 20884.25 | 8488.596 | 14278.49
| Mn | ug/g | NA | NA | 565.803 | 341.9533 | ND | NA | ND | NA | ND | NA | ND | NA | 369.2987 | 964.7699 | 608.6207 | 519.7103
| Nb | ug/g | NA | NA | 1115.912 | 540.4758 | ND | NA | ND | NA | ND | NA | ND | NA | ND | NA | ND | NA
| V | ug/g | NA | NA | 161.2219 | 234.2487 | 526.589 | 367.9649 | ND | NA | 1128.605 | 424.9055 | 845.4321 | 530.3482 | 451.0464 | 301.4675 | 451.1361 | 103.3143
Light metals | Al | ug/g | NA | NA | ND | NA | ND | NA | 21744.21 | 12267.99 | 24411.55 | 2772.389 | 9566.276 | 1591.213 | 8660.629 | 578.4572 | 6478.105 | 1090.027
| B | ug/g | NA | NA | ND | NA | ND | NA | ND | NA | ND | NA | ND | NA | ND | NA | ND | NA
| Be | ug/g | NA | NA | ND | NA | ND | NA | ND | NA | ND | NA | ND | NA | ND | NA | ND | NA
| Ga | ug/g | NA | NA | ND | NA | ND | NA | ND | NA | ND | NA | ND | NA | ND | NA | ND | NA
| Li | ug/g | NA | NA | ND | NA | ND | NA | ND | NA | ND | NA | ND | NA | ND | NA | ND | NA
| Mg | ug/g | NA | NA | 135.0088 | 1536.661 | 307.2847 | 3115.006 | 1569.629 | 11717.88 | 3801.786 | 123.5534 | 2379.265 | 129.7697 | 1423.933 | 51.39327 | 875.6543 | 1414.514
| Ti | ug/g | NA | NA | 899.1165 | 94.06054 | 2139.756 | 2396.175 | 1583.655 | 369.316 | 2263.114 | 125.2089 | 1345.443 | 91.51069 | 1560.736 | 131.5253 | 1220.682 | 97.20912
Nuclear energy metals | Hf | ug/g | NA | NA | ND | NA | ND | NA | ND | NA | ND | NA | ND | NA | ND | NA | ND | NA
| Th | ug/g | NA | NA | 4950.574 | 4039.89 | 3262.636 | 1939.107 | 2146.064 | 11142.18 | 7145.948 | 3613.919 | ND | NA | ND | NA | ND | NA
| U | ug/g | NA | NA | ND | NA | ND | NA | ND | NA | ND | NA | ND | NA | ND | NA | ND | NA
| Zr | ug/g | NA | NA | ND | NA | ND | NA | ND | NA | ND | NA | ND | NA | ND | NA | ND | NA
Platinum-group metals | Ir | ug/g | NA | NA | ND | NA | ND | NA | ND | NA | ND | NA | ND | NA | ND | NA | ND | NA
| Pd | ug/g | NA | NA | ND | NA | ND | NA | ND | NA | ND | NA | ND | NA | ND | NA | ND | NA
| Pt | ug/g | NA | NA | 3826.433 | 3694.234 | 3000.679 | 3592.693 | 14684.89 | 174491.7 | 23759.29 | 43166.19 | 12031.54 | 1419.467 | 13279.64 | 4665.703 | 5879.939 | 6034.965
| Rh | ug/g | NA | NA | ND | NA | ND | NA | ND | NA | ND | NA | ND | NA | ND | NA | ND | NA
| Ru | ug/g | NA | NA | ND | NA | ND | NA | ND | NA | 3450.075 | 988.7121 | ND | NA | ND | NA | ND | NA
Rare earth elements | Ce | ug/g | NA | NA | ND | NA | ND | NA | ND | NA | ND | NA | ND | NA | ND | NA | ND | NA
| Dy | ug/g | NA | NA | ND | NA | ND | NA | ND | NA | ND | NA | ND | NA | ND | NA | ND | NA
| Er | ug/g | NA | NA | ND | NA | ND | NA | ND | NA | ND | NA | ND | NA | ND | NA | ND | NA
| Eu | ug/g | NA | NA | ND | NA | ND | NA | ND | NA | ND | NA | ND | NA | ND | NA | ND | NA
| Gd | ug/g | NA | NA | ND | NA | ND | NA | 2208.084 | 1831.09 | ND | NA | ND | NA | ND | NA | ND | NA
| Ho | ug/g | NA | NA | ND | NA | ND | NA | ND | NA | ND | NA | ND | NA | ND | NA | ND | NA
| La | ug/g | NA | NA | ND | NA | 1014.786 | 368.1615 | ND | NA | ND | NA | ND | NA | ND | NA | ND | NA
| Lu | ug/g | NA | NA | ND | NA | ND | NA | ND | NA | ND | NA | ND | NA | ND | NA | ND | NA
| Nd | ug/g | NA | NA | ND | NA | ND | NA | ND | NA | ND | NA | ND | NA | ND | NA | ND | NA
| Pr | ug/g | NA | NA | ND | NA | ND | NA | ND | NA | ND | NA | ND | NA | ND | NA | ND | NA
| Sm | ug/g | NA | NA | 1847.57 | 649.5376 | 2079.95 | 801.7659 | 6108.528 | 1366.349 | 9069.058 | 519.9172 | ND | NA | ND | NA | ND | NA
| Tb | ug/g | NA | NA | ND | NA | ND | NA | ND | NA | ND | NA | ND | NA | ND | NA | ND | NA
| Tm | ug/g | NA | NA | ND | NA | ND | NA | ND | NA | ND | NA | ND | NA | ND | NA | ND | NA
| Y | ug/g | NA | NA | ND | NA | ND | NA | ND | NA | ND | NA | ND | NA | ND | NA | ND | NA
| Yb | ug/g | NA | NA | ND | NA | ND | NA | ND | NA | ND | NA | ND | NA | ND | NA | ND | NA
Speciality metals | Ba | ug/g | NA | NA | 9979.086 | 8.793593 | 9419.253 | 12.93573 | 9617.234 | 40.6537 | 14760.3 | 9.387455 | 8526.982 | 7.842827 | 9419.403 | 25.37322 | 7111.15 | 11.28237
| Bi | ug/g | NA | NA | ND | NA | ND | NA | ND | NA | ND | NA | ND | NA | ND | NA | ND | NA
| Hg | ug/g | NA | NA | ND | NA | ND | NA | ND | NA | ND | NA | ND | NA | ND | NA | ND | NA
| Sb | ug/g | NA | NA | ND | NA | ND | NA | ND | NA | 3156.447 | 544.6122 | ND | NA | ND | NA | ND | NA
| Sc | ug/g | NA | NA | ND | NA | ND | NA | ND | NA | ND | NA | ND | NA | ND | NA | ND | NA
| Sr | ug/g | NA | NA | 269.323 | 7.747843 | 255.646 | 10.62481 | 258.4749 | 27.43275 | 401.5269 | 8.288364 | 160.5826 | 4.984297 | ND | NA | ND | NA
| Tl | ug/g | NA | NA | ND | NA | ND | NA | ND | NA | ND | NA | ND | NA | ND | NA | ND | NA
Superalloy metals | Co | ug/g | NA | NA | 199.3493 | 104.1695 | ND | 68.19184 | ND | NA | 2672.408 | 92.27816 | ND | NA | ND | NA | ND | NA
| Mo | ug/g | NA | NA | 471.5307 | 275.5081 | 321.9012 | 301.0973 | ND | NA | 924.9431 | 260.5421 | ND | NA | ND | NA | 1521.439 | 223.6698
| Ni | ug/g | NA | NA | 4550.66 | 6035.487 | 2646.514 | 6460.904 | 19331.39 | 227564.4 | 28753.97 | 53526 | 3588.198 | 3904.687 | 3685.196 | 9293.594 | 6060.333 | 7803.542
| Re | ug/g | NA | NA | ND | NA | ND | NA | 633.8866 | 4014.912 | ND | NA | ND | NA | ND | NA | ND | NA
| Ta | ug/g | NA | NA | ND | NA | ND | NA | ND | NA | ND | NA | ND | NA | ND | NA | ND | NA
| W | ug/g | NA | NA | ND | NA | ND | NA | ND | NA | ND | NA | ND | NA | ND | NA | ND | NA
Zinc, tin, lead group | Cd | ug/g | NA | NA | ND | NA | ND | NA | ND | NA | ND | NA | ND | NA | ND | NA | ND | NA
| Ge | ug/g | NA | NA | ND | NA | ND | NA | ND | NA | ND | NA | ND | NA | ND | NA | ND | NA
| In | ug/g | NA | NA | ND | NA | ND | NA | ND | NA | ND | NA | ND | NA | ND | NA | ND | NA
| Pb | ug/g | NA | NA | ND | NA | ND | NA | ND | NA | 15520.78 | 3342.245 | ND | NA | ND | NA | ND | NA
| Sn | ug/g | NA | NA | 3497.685 | 1403.027 | 5897.489 | 601.0217 | 5609.051 | 131092.8 | 3804.477 | 34614.96 | 2108.838 | 112.267 | 2219.089 | 149.0808 | 2482.272 | 347.7529
| Zn | ug/g | NA | NA | ND | NA | ND | NA | ND | NA | ND | NA | ND | NA | ND | NA | ND | NA

## Appendix D.2
Table 42: Metal Concentrations of PCBA from Samsung Galaxy S1 to S6E+ (Source: (Tantawi, 2020))
Elements group | Elements | Concentration unit | S1 PCBA | S1 Error | S2 PCBA | S2 Error | S3 PCBA | S3 Error | S4 PCBA | S4 Error | S5 PCBA | S5 Error | S6 PCBA | S6 Error | S6E PCBA | S6E Error | S6E+ PCBA | S6E+ Error | ND | Not detected (below limit of detection)
Copper group | Ag | mg/g | 0.003719818 | 0.0008453826 | 0.1697046 | 0.001770058 | 0.1436611 | 0.0008244794 | 0.149038 | 0.001580788 | 0.1202651 | 0.001724307 | 0.168376 | 0.002401068 | 0.1585516 | 0.001801727 | 0.1921087 | 0.001045255 | D | Detected (not quantified)
| As | mg/g | 0.1481403 | 0.002266688 | 0.1577945 | 0.0009146511 | 0.1365324 | 0.0007372365 | 0.163837 | 0.0009011064 | 0.1543948 | 0.0006998592 | 0.1341222 | 0.0005444055 | 0.1321072 | 0.0005361897 | 0.2341904 | 0.0005694145 | NA | Not applicable
| Au | mg/g | 0.2438269 | 0.009443109 | 1.145089 | 0.003507882 | 1.078858 | 0.01494743 | 1.180892 | 0.02473421 | 0.8051691 | 0.02124221 | 0.8842257 | 0.01886484 | 0.8849369 | 0.005345176 | 0.7478092 | 0.005802294
| Cu | mg/g | 278.2908 | 6.641832 | 382.169 | 0.8523001 | 391.6593 | 0.5478033 | 412.5023 | 0.7644567 | 446.7938 | 0.8851745 | 410.1377 | 0.6799731 | 474.1621 | 0.4458345 | 453.739 | 0.4992337
| Se | mg/g | ND | NA | ND | NA | ND | NA | ND | NA | ND | NA | ND | NA | ND | NA | ND | NA
Iron & its principal alloying elements | Cr | mg/g | 21.94732 | 1.725095 | 31.98725 | 0.06510668 | 37.07463 | 0.1049605 | 26.50675 | 0.05105451 | 19.12797 | 0.04764817 | 16.63997 | 0.02739101 | 6.795961 | 0.02114951 | 17.68569 | 0.04789735
| Fe | mg/g | 76.14647 | 4.961752 | 132.9797 | 0.2889192 | 161.0967 | 0.2781934 | 126.9684 | 0.2750851 | 97.41635 | 0.1727556 | 91.01183 | 0.07253957 | 48.75893 | 0.09431755 | 88.79481 | 0.07899366
| Mn | mg/g | 1.335626 | 0.08060688 | 2.227784 | 0.006104044 | 2.105071 | 0.005463791 | 1.872535 | 0.003623301 | 1.84678 | 0.002535321 | 1.293055 | 0.003420833 | 1.03496 | 0.002321655 | 1.772658 | 0.002449328
| Nb | mg/g | 0.1141006 | 0.0009393953 | D | NA | 0.000304543 | 0.0001068172 | 0.03134642 | 0.0007343985 | 0.07319758 | 0.00201398 | 0.3803781 | 0.003199139 | 0.4156659 | 0.0007451208 | 0.250865 | 0.0009577778
| V | mg/g | 0.2693605 | 0.01067726 | 0.09558865 | 0.0005781225 | 0.08695677 | 0.0004023849 | 0.0678256 | 0.0007325706 | 0.06317975 | 0.001412874 | 0.05038937 | 0.0008779774 | 0.02758218 | 0.0002225958 | 0.05411213 | 0.0002305777
Light metals | Al | mg/g | 5.903125 | 0.0974856 | 4.529022 | 0.006226316 | 3.479301 | 0.002519846 | 2.190643 | 0.002857 | 2.828726 | 0.003793417 | 2.464224 | 0.00270503 | 2.23173 | 0.001787597 | 2.426465 | 0.001743906
| B | mg/g | 1.573741 | 0.05247582 | 2.152292 | 0.004312024 | 1.697643 | 0.008893243 | 2.318951 | 0.02601919 | 2.575874 | 0.031556 | 1.972464 | 0.02908015 | 2.061633 | 0.002322633 | 2.376463 | 0.003521817
| Be | mg/g | 0.05092554 | 0.0001372155 | ND | NA | 0.0009735845 | 6.273336e-05 | 0.0005758942 | 1.64082e-05 | ND | NA | 0.0001211965 | 7.988234e-06 | 0.0001605738 | 9.729161e-06 | 0.0004712901 | 1.956758e-05
| Ga | mg/g | 0.05441216 | 0.002159081 | 0.06988388 | 0.001901464 | 0.113645 | 0.001917425 | 0.1030909 | 0.002826844 | 0.07302554 | 0.002377587 | 0.0816408 | 0.003571913 | 0.05481928 | 0.0005325746 | 0.1989677 | 0.001852557
| Li | mg/g | 0.04023798 | 0.0005705653 | 0.02791395 | 0.000119924 | 0.009984573 | 2.775341e-05 | 0.01739203 | 5.916999e-05 | 0.0424601 | 6.078368e-05 | 0.05733989 | 0.0002000754 | 0.06302164 | 8.10103e-05 | 0.05216944 | 0.0002050114
| Mg | mg/g | 0.08914968 | 0.005903891 | 0.2219275 | 0.001501682 | 0.3341154 | 0.003610287 | 0.3770587 | 0.003341847 | 0.3071932 | 0.003321227 | 0.1733842 | 0.003106609 | 0.3357043 | 0.001940014 | 0.2705284 | 0.001835787
| Ti | mg/g | 3.916545 | 0.1441189 | 3.799251 | 0.006795219 | 3.586019 | 0.006894421 | 6.105812 | 0.01317882 | 6.2386 | 0.01428322 | 4.374166 | 0.01310063 | 7.82177 | 0.02201705 | 5.260518 | 0.01710923
Nuclear energy metals | Hf | mg/g | 0.1187208 | 0.009034061 | 0.1891923 | 0.0008850357 | 0.2752044 | 0.0009538211 | 0.1717407 | 0.0013333 | 0.0868185 | 0.001866385 | 0.09059524 | 0.001296399 | 0.1036338 | 0.0004678884 | 0.1970779 | 0.0004636272
| Th | mg/g | ND | NA | 0.0907882 | 0.00630697 | 0.4097884 | 0.002843644 | 0.155129 | 0.003026998 | ND | NA | ND | NA | 0.05316492 | 0.001383612 | 0.2264586 | 0.001543746
| U | mg/g | D | NA | 0.0476127 | 0.003436718 | 0.01534296 | 0.001000467 | D | NA | 0.01584221 | 0.003790874 | 0.02141808 | 0.0006270244 | ND | NA | D | NA
| Zr | mg/g | 0.2130655 | NA | 0.4298997 | 0.006041628 | 0.491875 | 0.0008170167 | 0.9501774 | 0.001998125 | 0.735492 | 0.003609072 | 1.230642 | 0.003314216 | 1.566729 | 0.002920477 | 1.4663 | 0.002612663
Platinum-group metals | Ir | mg/g | 0.04112021 | 0.002982543 | 0.09724243 | 0.0004600691 | 0.05693209 | 0.0004987231 | 0.07894057 | 0.0006772251 | 0.08098711 | 0.0005347313 | 0.09005439 | 0.0004667648 | 0.003975183 | 5.616467e-05 | 0.02986441 | 0.0001894427
| Pd | mg/g | 0.07501871 | 0.001275114 | 0.09175574 | 0.00119728 | 0.08540178 | 0.001314566 | 0.07844475 | 0.0008287002 | 0.09290239 | 0.001273312 | 0.1294909 | 0.001825988 | 0.1325947 | 0.0005451039 | 0.1329759 | 0.0003955914
| Pt | mg/g | 1.327019 | 0.07132185 | 2.28197 | 0.003019855 | 1.708188 | 0.003591157 | 1.403109 | 0.002195828 | 1.121251 | 0.001605344 | 1.030154 | 0.002509126 | 0.5211751 | 0.000763086 | 0.9318694 | 0.001332669
| Rh | mg/g | ND | NA | ND | NA | ND | NA | ND | NA | ND | NA | ND | NA | ND | NA | ND | NA
| Ru | mg/g | 0.01421131 | 0.0004375419 | 0.0472111 | 0.0008147727 | 0.02865222 | 0.0005598968 | 0.02375714 | 0.0008655546 | 0.008118218 | 0.000361333 | 0.006494397 | 0.0003129261 | 0.006843712 | 0.0003146607 | 0.01372367 | 0.0004037405
Rare earth elements | Ce | mg/g | D | NA | D | NA | ND | NA | ND | NA | ND | NA | ND | NA | ND | NA | D | NA
| Dy | mg/g | D | NA | 0.01100085 | 0.0001896686 | 0.01410276 | 0.0002203944 | 0.05460157 | 0.001041134 | 0.0417501 | 0.0009699749 | 0.04334317 | 0.000637199 | 0.03895122 | 0.0001315811 | 0.01136068 | 8.753741e-05
| Er | mg/g | ND | NA | ND | NA | ND | NA | ND | NA | ND | NA | ND | NA | ND | NA | ND | NA
| Eu | mg/g | D | NA | ND | NA | 0.0006087686 | 2.064685e-05 | 0.0004503592 | 2.042554e-05 | 0.0005549788 | 1.918075e-05 | 0.0004925271 | 1.139867e-05 | 9.724457e-05 | 2.073742e-06 | 0.0001733668 | 1.011278e-05
| Gd | mg/g | 0.01648381 | 0.0002652562 | 0.02003903 | 0.000371491 | 0.01667867 | 5.050997e-05 | 0.003580768 | 0.000101519 | 0.005709224 | 0.0001204855 | 0.001604201 | 0.0001212454 | 0.00579154 | 0.000119687 | D | NA
| Ho | mg/g | ND | NA | ND | NA | ND | NA | ND | NA | ND | NA | ND | NA | ND | NA | ND | NA
| La | mg/g | ND | NA | D | NA | 0.001915606 | 0.0001500554 | ND | NA | D | NA | ND | NA | ND | NA | D | NA
| Lu | mg/g | 0.003020921 | 0.0001041942 | 0.00450812 | 4.036478e-05 | 0.004323724 | 2.48153e-05 | 0.004671865 | 6.227531e-05 | 0.004559902 | 0.0001086888 | 0.003279364 | 5.539858e-05 | 0.003310803 | 1.856928e-05 | 0.003279918 | 2.319016e-05
| Nd | mg/g | ND | NA | D | NA | D | NA | D | NA | 0.003934883 | 0.0003390328 | D | NA | 0.001617138 | 0.0001075915 | 0.002172237 | 9.661122e-05
| Pr | mg/g | ND | NA | ND | NA | ND | NA | ND | NA | ND | NA | ND | NA | ND | NA | ND | NA
| Sm | mg/g | 0.01218945 | 0.003157467 | 0.01973595 | 0.0003895344 | 0.02654669 | 0.0007271755 | 0.02076207 | 0.0003243242 | 0.01522728 | 0.0003404696 | 0.0129792 | 0.0003266063 | 0.003087638 | 0.0001540401 | 0.01134599 | 0.0002956419
| Tb | mg/g | ND | NA | ND | NA | ND | NA | ND | NA | ND | NA | D | NA | ND | NA | ND | NA
| Tm | mg/g | D | NA | 0.005646041 | 0.0002204061 | ND | NA | D | NA | 0.0008943375 | 0.0001074386 | ND | NA | 0.001493692 | 0.0001107726 | 0.0007248023 | 1.042997e-05
| Yb | mg/g | 0.001866431 | 0.0001141946 | 0.00291275 | 2.776074e-05 | 0.001682113 | 2.170958e-05 | 0.001327199 | 1.832271e-05 | 0.001027094 | 2.784537e-05 | 0.0008582061 | 2.157099e-05 | 0.0001747167 | 0.04135901 | 0.0006095358 | 6.167868e-06
Speciality metals | Ba | mg/g | 0.505776 | 0.008484958 | 2.214788 | 0.03325805 | 2.308808 | 0.02692471 | 2.190617 | 0.00519114 | 3.287576 | 0.007603472 | 1.683249 | 0.006451772 | 2.226542 | 0.01216007 | 1.857119 | 0.008819972
| Bi | mg/g | 0.1071261 | 0.02233461 | 0.09137208 | 0.002295976 | 0.05350018 | 0.001641328 | 0.01089282 | 0.0003789892 | 0.03704386 | 0.002332093 | 0.1170064 | 0.006207429 | 0.0575654 | 0.0009549959 | 0.09623875 | 0.00145059
| Hg | mg/g | D | NA | D | NA | ND | NA | ND | NA | D | NA | ND | NA | D | NA | D | NA
| Sb | mg/g | 0.06570296 | 0.0006608047 | 0.1855725 | 0.00123928 | 0.3127287 | 0.0007893215 | 0.1592414 | 0.0004721044 | 0.1118113 | 0.0004908459 | 0.1205738 | 0.000566261 | 0.004574824 | 3.848651e-05 | 0.08312579 | 0.0007230334
| Sc | mg/g | ND | NA | ND | NA | 0.0007246317 | 5.475582e-05 | 0.0006065447 | 1.93454e-05 | 0.0009607512 | 1.97894e-05 | 0.0003163984 | 8.732299e-06 | 0.0009929909 | 1.526812e-05 | 0.0004579986 | 9.321271e-06
| Sr | mg/g | 0.04725634 | 0.001723641 | 0.2510479 | 0.0004891166 | 0.2459065 | 0.0004439744 | 0.3228915 | 0.0006246751 | 0.4428934 | 0.0007548096 | 0.3973214 | 0.0006773933 | 0.5501621 | 0.001066638 | 0.6511613 | 0.002106884
| Tl | mg/g | ND | NA | ND | NA | ND | NA | ND | NA | ND | NA | D | NA | ND | NA | ND | NA
Superalloy metals | Co | mg/g | 0.6234814 | 0.01960294 | 1.012958 | 0.001284001 | 0.8040487 | 0.0009791509 | 0.8889004 | 0.0007387548 | 0.517267 | 0.0005967088 | 0.3871746 | 0.0004802031 | 0.271667 | 0.0004006398 | 0.5018986 | 0.0003462197
| Mo | mg/g | 0.4860342 | 0.01840704 | 0.346827 | 0.0008049771 | 0.1918848 | 0.0002867369 | 0.273428 | 0.0003141439 | 0.176893 | 0.0002126676 | 0.2044728 | 0.000355745 | 0.1577606 | 0.0002785109 | 0.2694087 | 0.0003233159
| Ni | mg/g | 29.26219 | 1.284325 | 37.89826 | 0.05420559 | 43.27287 | 0.04493643 | 51.19538 | 0.09369132 | 58.59413 | 0.04836852 | 60.90653 | 0.05702054 | 69.21281 | 0.07415548 | 60.80975 | 0.06426119
| Re | mg/g | ND | NA | D | NA | ND | NA | ND | NA | ND | NA | D | NA | ND | NA | ND | NA
| Ta | mg/g | 1.308785 | 0.03231186 | 1.606333 | 0.003219161 | 0.7480001 | 0.01335245 | 0.9862471 | 0.01928659 | 1.077465 | 0.02634967 | 2.088563 | 0.03751922 | 1.800474 | 0.002270852 | 2.013642 | 0.01334068
| W | mg/g | 0.3545551 | 0.002710993 | 0.3456885 | 0.001448294 | 0.1236154 | 0.0006692489 | 0.398288 | 0.001529749 | 0.1850642 | 0.001333394 | 0.1738905 | 0.0008996236 | 0.2780583 | 0.0009759627 | 0.3273094 | 0.001089437
Zinc, tin, lead group | Cd | mg/g | ND | NA | ND | NA | 0.001438708 | 4.835147e-05 | 0.0007155915 | 3.196582e-05 | D | NA | D | NA | ND | NA | ND | NA
| Ge | mg/g | 0.4062618 | 0.001307456 | 0.40472 | 0.00201744 | 0.2403457 | 0.002752396 | 0.3187233 | 0.005845599 | 0.3148283 | 0.006906546 | 0.5500563 | 0.008575312 | 0.261537 | 0.000887532 | 0.2486428 | 0.001350129
| In | mg/g | D | NA | 0.03182336 | 0.002426276 | 0.04552442 | 0.001082372 | 0.02790835 | 0.0008587818 | 0.02222413 | 0.001186999 | 0.01900314 | 0.001558216 | D | NA | 0.01461418 | 0.0002205255
| Pb | mg/g | 0.4055995 | 0.02217235 | 0.3421498 | 0.001955933 | 0.1879911 | 0.001161768 | 0.06024762 | 0.001231037 | 0.0290529 | 0.0005511596 | 0.0270344 | 0.0006230404 | 0.01483696 | 0.0004222755 | 0.04514639 | 0.0006202887
| Sn | mg/g | 35.71238 | 0.8008981 | 38.78196 | 0.06513985 | 39.25628 | 0.03038561 | 51.88909 | 0.06769692 | 37.18944 | 0.03759157 | 48.8215 | 0.0541584 | 46.5898 | 0.03364223 | 44.73185 | 0.03463092
| Zn | mg/g | 6.778461 | 0.146812 | 8.486547 | 0.0190429 | 16.47744 | 0.03098306 | 19.13718 | 0.03695621 | 33.91558 | 0.08877248 | 41.45138 | 0.09145503 | 49.84385 | 0.002033217 | 36.51912 | 0.04750547
Table 43: Metal Concentrations of Back Camera from Samsung Galaxy S1 to S6E+ (Source: (Tantawi, 2020))
Elements group | Elements | Concentration unit | S1 Back camera | S1 Error | S2 back Camera | S2 Error | S3 Back camera | S3 Error | S4 Back camera | S4 Error | S5 Back Camera | S5 Error | S6 Back Camera | S6 Error | S6E Back Camera | S6E Error | S6E+ Back Camera | S6E+ Error
Copper group | Ag | mg/g | 0.2728401 | 0.003471764 | 0.1862372 | 0.002641528 | 0.1046257 | 0.002413887 | 0.2034792 | 0.001479038 | 0.08923058 | 0.0007463102 | 0.1219889 | 0.0007584841 | 0.1042429 | 0.0008062669 | 0.1055084 | 0.0007080068
| As | mg/g | D | NA | 0.04367001 | 0.0005843937 | 0.01576334 | 0.0005344829 | 0.03621707 | 0.0009371926 | 0.01099672 | 0.0005023054 | 0.02929007 | 0.0001674447 | 0.02795366 | 0.0003855266 | 0.03266485 | 0.0003169385
| Au | mg/g | 1.430925 | 0.03670913 | 1.984967 | 0.02210186 | 1.18835 | 0.03791572 | 0.9689132 | 0.002609579 | 1.168889 | 0.009705203 | 0.7719811 | 0.008593341 | 0.3925944 | 0.01504284 | 0.511968 | 0.02775405
| Cu | mg/g | 211.7831 | 0.7621581 | 233.3341 | 0.4771439 | 250.5362 | 0.3181064 | 105.7067 | 0.2604167 | 357.6643 | 0.6649392 | 201.3744 | 0.5074818 | 209.8255 | 0.3839761 | 205.3745 | 0.9446787
| Se | mg/g | ND | NA | ND | NA | ND | NA | ND | NA | ND | NA | ND | NA | ND | NA | ND | NA
Iron & its principal alloying elements | Cr | mg/g | 0.1038439 | 0.0005099132 | 27.12221 | 0.04696589 | 24.01246 | 0.01113008 | 35.36463 | 0.07805114 | 26.1244 | 0.1842841 | 36.72799 | 0.02864962 | 34.78353 | 0.1388658 | 37.08684 | 0.09978282
| Fe | mg/g | 195.8016 | 0.4648816 | 141.5199 | 0.1958327 | 137.3723 | 0.2270113 | 160.189 | 0.6307992 | 149.6823 | 0.5805571 | 221.0895 | 0.3081435 | 206.8764 | 1.006054 | 218.4742 | 0.9259162
| Mn | mg/g | 0.2854897 | 0.001756146 | 1.344313 | 0.002456175 | 1.731723 | 0.002427405 | 2.460192 | 0.008145302 | 1.65472 | 0.003847494 | 4.428166 | 0.001822375 | 4.790738 | 0.006808564 | 4.620597 | 0.01539448
| Nb | mg/g | ND | NA | ND | NA | ND | NA | ND | NA | ND | NA | ND | NA | ND | NA | ND | NA
| V | mg/g | 0.01107433 | 0.0002753938 | 0.05449136 | 0.0007782602 | 0.04963071 | 0.0003121496 | 0.09953828 | 0.001001194 | 0.05999512 | 0.001230859 | 0.07446211 | 0.0005041438 | 0.0796767 | 0.0002933074 | 0.09105468 | 0.000453068
Light metals | Al | mg/g | 1.231184 | 0.005995999 | 1.688251 | 0.003291121 | 1.042198 | 0.001786278 | 0.5053626 | 0.002412664 | 2.687139 | 0.007300468 | 1.898748 | 0.002784333 | 1.789116 | 0.002842988 | 1.903487 | 0.002347333
| B | mg/g | 2.80877 | 0.01688609 | 2.466059 | 0.005406869 | 2.302165 | 0.003717042 | 1.504422 | 0.00481311 | 2.492558 | 0.01384328 | 2.302819 | 0.01022756 | 2.148414 | 0.003907687 | 2.228815 | 0.003982681
| Be | mg/g | 0.00216757 | 6.644229e-05 | 0.001099687 | 6.060462e-05 | ND | NA | 0.0008165953 | 2.926822e-05 | 0.0006424417 | 2.229431e-05 | 0.001483376 | 4.062814e-05 | 0.001249276 | 2.955169e-05 | 0.001393451 | 9.355471e-05
| Ga | mg/g | 0.08397986 | 0.005513125 | 0.05482265 | 0.003300727 | ND | NA | 0.03658713 | NA | D | NA | 0.1023226 | 0.003371167 | 0.1037865 | 0.001124675 | 0.1029836 | 0.001800289
| Li | mg/g | 0.008375773 | 2.706793e-05 | 0.0082827 | 5.342292e-05 | 0.008494653 | 3.83858e-05 | 0.005012419 | 3.181973e-05 | 0.7702735 | 0.002277373 | 0.008024102 | 2.666919e-05 | 0.005255195 | 3.857961e-05 | 0.005185358 | 2.911879e-05
| Mg | mg/g | 2.07963 | NA | 4.800384 | NA | 1.394442 | NA | 6.623338 | 0.03164685 | 0.7662378 | NA | 0.9022935 | NA | 0.7759975 | NA | 0.853486 | NA
| Ti | mg/g | 3.994733 | 0.0281448 | 3.683948 | 0.006868183 | 1.594778 | 0.01445598 | 1.210777 | 0.004277456 | 2.193463 | 0.01140905 | 0.6965568 | 0.01686828 | 0.9482628 | 0.004431157 | 0.8129019 | 0.004994744
Nuclear energy metals | Hf | mg/g | 0.02542829 | 0.0009011094 | 0.3554974 | 0.003111522 | 0.2668739 | 0.001258461 | 0.3467356 | 0.001838061 | 0.3852121 | 0.002066224 | 0.4034233 | 0.001978115 | 0.4455355 | 0.0009745024 | 0.45412 | 0.003142697
| Th | mg/g | 0.5618471 | 0.006308921 | 0.3693132 | 0.002801523 | 0.3626137 | 0.007124588 | 0.4343552 | 0.009310047 | 0.3715765 | 0.004282357 | 0.7489379 | 0.004220003 | 0.6637745 | 0.01533572 | 0.719612 | 0.009055269
| U | mg/g | D | NA | ND | NA | ND | NA | ND | NA | ND | NA | ND | NA | ND | NA | ND | NA
| Zr | mg/g | 0.009516067 | 0.000269691 | 4.162716 | 0.001486146 | 1.173844 | 0.002376642 | 1.097404 | 0.00231402 | 3.942911 | 0.01971179 | 3.059358 | 0.0008707576 | 3.183049 | 0.007168116 | 5.088743 | 0.01981855
Platinum-group metals | Ir | mg/g | 0.009102369 | 0.0008683667 | 0.009810174 | 0.0008220485 | 0.01282651 | 0.0007071665 | 0.00856692 | 0.0007543698 | 0.004540052 | 0.0005620387 | 0.007637328 | 0.000530989 | 0.007546391 | 0.0003691041 | 0.008253647 | 0.0001242668
| Pd | mg/g | D | NA | D | NA | ND | NA | ND | NA | ND | NA | 0.02590547 | 0.0002221794 | 0.02031989 | 8.211448e-05 | 0.02074959 | 0.001004013
| Pt | mg/g | 2.252563 | 0.004371884 | 1.590434 | 0.005494676 | 1.544104 | 0.0007398007 | 1.899134 | 0.0055308 | 1.607412 | 0.009233636 | 2.379807 | 0.004289772 | 2.199899 | 0.003328275 | 2.336573 | 0.003331767
| Rh | mg/g | ND | NA | ND | NA | ND | NA | ND | NA | ND | NA | ND | NA | ND | NA | ND | NA
| Ru | mg/g | 0.03092939 | 0.001542795 | 0.02436221 | 0.001101164 | 0.0243207 | 0.001288667 | 0.02492395 | 0.001219597 | 0.01769166 | 0.002079026 | 0.03369256 | 0.0009433886 | 0.03196388 | 0.000450451 | 0.03342889 | 0.002079417
Rare earth elements | Ce | mg/g | ND | NA | ND | NA | ND | NA | ND | NA | ND | NA | ND | NA | ND | NA | ND | NA
| Dy | mg/g | 0.02536893 | 0.0005084106 | 0.02991255 | 0.0008253745 | 0.01045813 | 0.0004024216 | 0.01608065 | 0.0003202961 | 0.02102513 | 0.000872584 | 0.006990538 | 0.0002239868 | 0.01818543 | 0.0009518847 | 0.001567467 | 0.0004827371
| Er | mg/g | ND | NA | ND | NA | ND | NA | ND | NA | ND | NA | ND | NA | ND | NA | ND | NA
| Eu | mg/g | ND | NA | 0.0009849917 | 7.605761e-05 | ND | NA | D | 2.641477e-05 | 0.0005082358 | 3.848818e-05 | D | NA | D | NA | D | NA
| Gd | mg/g | 0.03917184 | 0.0004997153 | ND | NA | ND | NA | D | 0.0002572696 | D | NA | ND | NA | ND | NA | ND | NA
| Ho | mg/g | ND | NA | ND | NA | ND | NA | ND | NA | ND | NA | ND | NA | ND | NA | ND | NA
| La | mg/g | ND | NA | ND | NA | ND | NA | ND | NA | ND | NA | ND | NA | ND | NA | ND | NA
| Lu | mg/g | 0.004692975 | 4.437956e-05 | 0.003312756 | 5.832322e-05 | 0.00313607 | 2.600574e-05 | 0.003873762 | 5.785822e-05 | 0.003529623 | 7.338292e-05 | 0.005288149 | 4.477229e-05 | 0.004862052 | 5.556161e-05 | 0.005096227 | 3.514631e-05
| Nd | mg/g | 0.2073836 | 0.002599834 | 0.1712431 | 0.006175265 | 0.1604071 | 0.004270546 | 0.05578645 | 0.00169148 | 0.1756461 | 0.007586223 | 0.1955438 | 0.001589747 | 0.2278637 | 0.006483732 | 0.2071585 | 0.00539725
| Pr | mg/g | ND | NA | ND | NA | ND | NA | D | 0.0007418048 | ND | NA | ND | NA | ND | NA | ND | NA
| Sm | mg/g | ND | NA | 0.01918946 | 0.001272873 | D | NA | 0.02424534 | 0.0001258097 | 0.01873972 | 0.0003120139 | 0.01972311 | 0.0004029947 | 0.01805886 | 0.0009940437 | 0.0203126 | 0.000475983
| Tb | mg/g | ND | NA | ND | NA | D | NA | ND | NA | ND | NA | 0.009703457 | 0.0003409578 | ND | NA | 0.01374218 | 0.0002377437
| Tm | mg/g | ND | NA | ND | NA | ND | NA | ND | NA | ND | NA | ND | NA | ND | NA | ND | NA
| Y | mg/g | ND | NA | 0.006773965 | 9.9515e-05 | D | NA | 0.001222215 | 4.884754e-05 | 0.005242413 | 0.000120246 | 0.00132743 | 2.866786e-05 | 0.001419151 | 2.703686e-05 | 0.002432069 | 5.384121e-05
| Yb | mg/g | 0.001681591 | 3.84402e-05 | 0.001243474 | 4.622868e-05 | 0.001144016 | 4.264362e-05 | 0.001668617 | 2.896014e-05 | 0.001632666 | 2.781015e-05 | 0.001697254 | 2.350542e-05 | 0.001524703 | 4.859068e-05 | 0.001600464 | 1.020056e-05
Speciality metals | Ba | mg/g | 1.47639 | 0.02205258 | 2.45909 | 0.03211854 | 2.62665 | 0.0430455 | 1.783858 | 0.02327492 | 6.301578 | 0.0840368 | 1.79688 | 0.0125715 | 1.746671 | 0.02583074 | 1.550995 | 0.01522513
| Bi | mg/g | 0.4454475 | 0.007956487 | 0.4281346 | 0.009917677 | 0.6199768 | 0.02053585 | ND | NA | 0.3067307 | 0.013589 | 0.05967555 | 0.004865235 | 0.2287568 | 0.004024908 | 0.04239964 | 0.007429164
| Hg | mg/g | ND | NA | D | NA | ND | NA | D | 0.0002142587 | ND | NA | ND | NA | ND | NA | ND | NA
| Sb | mg/g | ND | NA | ND | NA | 0.1405272 | 0.001226154 | 0.3782292 | 0.001601681 | 0.1655306 | 0.0006171917 | 0.242993 | 0.0006906332 | 0.2333706 | 0.002381638 | 0.2182261 | 0.00176419
| Sc | mg/g | D | NA | D | NA | ND | NA | 0.00125056 | 3.513824e-05 | 0.002153998 | 4.906101e-05 | ND | NA | D | NA | D | NA
| Sr | mg/g | 0.07370125 | 0.0005127436 | 0.07818381 | 0.0002392307 | 0.1160562 | 0.0005332916 | 0.05492909 | 0.000271653 | 0.7035622 | 0.004751078 | 0.08806732 | 0.0003135995 | 0.07390424 | 0.0004818373 | 0.1003463 | 0.0005033257
| Tl | mg/g | ND | NA | ND | NA | ND | NA | ND | NA | ND | NA | ND | NA | ND | NA | ND | NA
Superalloy metals | Co | mg/g | 1.442359 | 0.004988412 | 0.8152589 | 0.0008494986 | 1.52716 | 0.00212294 | 0.9646024 | 0.002005523 | 1.398552 | 0.002376047 | 1.499084 | 0.0030941 | 1.768679 | 0.002022599 | 1.28913 | 0.00201187
| Mo | mg/g | 0.02686547 | 0.0003864439 | 0.07092085 | 0.0003119285 | 1.92671 | 0.007722756 | 0.2446602 | 0.0006809854 | 0.1746597 | 0.0006411025 | 3.091606 | 0.0003035006 | 2.894915 | 0.004584835 | 3.042658 | 0.008923565
| Ni | mg/g | 23.57372 | 0.08368824 | 30.86434 | 0.01651721 | 40.29548 | 0.04270266 | 27.25581 | 0.05942919 | 32.32073 | 0.08760773 | 34.15229 | 0.05155112 | 34.12602 | 0.09500288 | 36.75504 | 0.05461758
| Re | mg/g | ND | NA | ND | NA | ND | NA | ND | NA | ND | NA | ND | NA | ND | NA | ND | NA
| Ta | mg/g | ND | NA | D | NA | ND | NA | ND | NA | ND | NA | ND | NA | ND | NA | ND | NA
| W | mg/g | D | NA | 0.09983114 | 0.002080191 | 0.05419732 | 0.0006847135 | 0.03394822 | NA | 0.08836031 | 0.0005040204 | 0.07569579 | 0.00221643 | 0.04528225 | 0.001131151 | 0.03619055 | 0.002144047
Zinc, tin, lead group | Cd | mg/g | 0.003082311 | 3.385604e-05 | ND | NA | ND | NA | 0.001623559 | 5.418853e-05 | D | NA | 0.003288892 | 2.07023e-05 | 0.00294536 | 0.0001268134 | 0.003000152 | 0.0001136938
| Ge | mg/g | ND | NA | D | NA | ND | NA | ND | NA | D | NA | D | NA | D | NA | D | NA
| In | mg/g | ND | NA | ND | NA | D | NA | 0.06887167 | 0.0006104855 | 0.0264345 | 0.001767809 | 0.1271574 | 0.001210471 | 0.1360609 | 0.002244495 | 0.1248926 | 0.004900005
| Pb | mg/g | 0.09368343 | 0.002269826 | 0.06226521 | 0.003351449 | 0.06950456 | 0.00149556 | 0.05289181 | 0.001640841 | 0.06866756 | 0.004008463 | 0.09161246 | 0.002472616 | 0.08487975 | 0.001896982 | 0.09007214 | 0.001635646
| Sn | mg/g | 30.98962 | 0.1053613 | 29.02742 | 0.02647843 | 8.649038 | 0.02735262 | 8.917886 | 0.02094338 | 16.05431 | 0.03509246 | 14.80058 | 0.05779678 | 15.9543 | 0.04475502 | 17.4296 | 0.01746753
| Zn | mg/g | 26.32587 | 0.07043597 | 28.45151 | 0.1223379 | 56.46027 | 0.1845436 | 0.8985252 | 0.001767819 | 26.6115 | 0.03319314 | 8.497268 | 0.08527104 | 16.01016 | 0.03014891 | 8.370487 | 0.005953505
Table 44: Metal Concentrations of NFC Antenna/Wireless Charger from Samsung Galaxy S1 to S6E+ (Source: (Tantawi, 2020))
Elements group | Elements | Concentration unit | S6 NFC/WC | S6 Error | S7 NFC/WC | S7 Error | S8 NFC/WC | S8 Error
Copper group | Ag | mg/g | D | NA | 0.001744114 | 0.0001627437 | 0.007903067 | 0.0004420435
| As | mg/g | D | NA | 0.006214361 | 0.0004412634 | 0.003378617 | 0.0001710841
| Au | mg/g | 0.300308 | 0.002234954 | 0.4706782 | 0.004126464 | 0.4328923 | 0.001769223
| Cu | mg/g | 461.217 | 1.258798 | 407.3447 | 1.671011 | 504.2147 | 0.7046377
| Se | mg/g | ND | NA | ND | NA | ND | NA
Iron & its principal alloying elements | Cr | mg/g | 0.08723218 | 0.0003161128 | 0.3794612 | 0.001601458 | 0.3406095 | 0.0007659751
| Fe | mg/g | 212.6824 | 1.110009 | 410.2651 | 2.059055 | 296.7809 | 0.9745751
| Mn | mg/g | 0.8142686 | 0.003144099 | 0.6948919 | 0.00433459 | 0.5689075 | 0.00165812
| Nb | mg/g | ND | NA | ND | NA | ND | NA
| V | mg/g | ND | NA | 0.01085698 | 0.0003557534 | 0.001446849 | 9.394263e-05
Light metals | Al | mg/g | 1.542679 | 0.004329596 | 0.9926005 | 0.004220814 | 2.166641 | 0.002686921
| B | mg/g | 0.1838939 | 0.0006277116 | 10.26952 | 0.0526546 | 8.054463 | 0.02087708
| Be | mg/g | 0.002135544 | 8.837476e-05 | 0.004521929 | 0.0001335396 | 0.00306092 | 4.862881e-05
| Ga | mg/g | ND | NA | 0.01252615 | 0.002015775 | 0.009265923 | 0.0006515887
| Li | mg/g | 0.0009898965 | 1.120918e-05 | 0.0002198846 | 3.368737e-06 | 0.0004815874 | 4.171519e-06
| Mg | mg/g | 0.1057274 | NA | 0.00950135 | NA | 0.02572591 | NA
| Ti | mg/g | 0.005571984 | 0.0001194957 | 0.7169843 | 0.004167923 | 0.05814483 | 0.0004353526
Nuclear energy metals | Hf | mg/g | 0.03289395 | 0.00113898 | 0.05566138 | 0.0009273533 | 0.03902707 | 0.0007907597
| Th | mg/g | 0.618772 | 0.007273594 | 1.382298 | 0.0306533 | 0.8800404 | 0.006795715
| U | mg/g | D | NA | D | NA | D | NA
| Zr | mg/g | 0.00645042 | 0.000134651 | 0.05347734 | 0.0003594486 | 0.02441952 | 0.0001246571
Platinum-group metals | Ir | mg/g | 0.01062061 | 0.0004530444 | ND | NA | ND | NA
| Pd | mg/g | ND | NA | 0.006989655 | 5.434905e-05 | 0.0451732 | 0.0004177878
| Pt | mg/g | 2.405398 | 0.006209327 | 4.609741 | 0.01752556 | 3.288817 | 0.005565936
| Rh | mg/g | ND | NA | D | NA | ND | NA
| Ru | mg/g | 0.04038464 | 0.001483913 | 0.06916609 | 0.002308904 | 0.04567429 | 0.000922448
Rare earth elements | Ce | mg/g | ND | NA | ND | NA | ND | NA
| Dy | mg/g | ND | NA | ND | NA | ND | NA
| Er | mg/g | ND | NA | ND | NA | ND | NA
| Eu | mg/g | ND | NA | ND | NA | ND | NA
| Gd | mg/g | 0.0298696 | 0.0002342862 | 0.07658585 | 0.0005448178 | 0.05426715 | 0.0002054185
| Ho | mg/g | ND | NA | ND | NA | ND | NA
| La | mg/g | ND | NA | ND | NA | ND | NA
| Lu | mg/g | 0.004563092 | 4.978023e-05 | 0.00928941 | 6.759971e-05 | 0.006624391 | 3.702428e-05
| Nd | mg/g | D | NA | 0.01666567 | 0.0003979791 | 0.004435694 | 0.0003478474
| Pr | mg/g | ND | NA | ND | NA | ND | NA
| Sm | mg/g | ND | NA | ND | NA | ND | NA
| Tb | mg/g | ND | NA | D | NA | D | NA
| Tm | mg/g | ND | NA | ND | NA | ND | NA
| Y | mg/g | ND | NA | 0.002181033 | 4.690233e-05 | 0.0007225285 | 2.690548e-05
| Yb | mg/g | 0.001579628 | 2.844659e-05 | 0.003426152 | 4.414688e-05 | 0.00231148 | 2.248111e-05
Speciality metals | Ba | mg/g | 0.0008340041 | 9.729156e-06 | 0.01486345 | 0.0001415234 | 0.001383107 | 1.05987e-05
| Bi | mg/g | ND | NA | ND | NA | D | NA
| Hg | mg/g | D | NA | ND | NA | ND | NA
| Sb | mg/g | ND | NA | ND | NA | ND | NA
| Sc | mg/g | ND | NA | ND | NA | ND | NA
| Sr | mg/g | 0.0007292523 | 1.060489e-05 | 0.0003449763 | 1.540823e-05 | 6.653354e-05 | 2.946183e-06
| Tl | mg/g | ND | NA | ND | NA | ND | NA
Superalloy metals | Co | mg/g | 3.398078 | 0.004478805 | 0.6019178 | 0.001177452 | 0.3451017 | 0.0002110664
| Mo | mg/g | ND | NA | 0.04772728 | 0.0003130011 | 0.05962817 | 0.0002307948
| Ni | mg/g | 43.25845 | 0.07166189 | 16.57078 | 0.04387532 | 11.45937 | 0.01360933
| Re | mg/g | ND | NA | ND | NA | ND | NA
| Ta | mg/g | ND | NA | D | NA | ND | NA
| W | mg/g | ND | NA | ND | NA | ND | NA
Zinc, tin, lead group | Cd | mg/g | ND | NA | 0.0107757 | 0.0001219894 | 0.007824953 | 8.005502e-05
| Ge | mg/g | ND | NA | ND | NA | ND | NA
| In | mg/g | ND | NA | ND | NA | ND | NA
| Pb | mg/g | 0.08423244 | 0.001340294 | 0.1595028 | 0.002234486 | 0.1218774 | 0.0009727185
| Sn | mg/g | D | NA | 0.03480459 | 0.0004941505 | 0.07325604 | 0.0004453181
| Zn | mg/g | 66.67597 | 0.118048 | 28.49002 | 0.1103977 | 11.24499 | 0.007632365