## Sheet1
[5 empty] | Fty |  | Ftu
[5 empty] | r1 | 5 | r6 | 6.6
[5 empty] | r2 | 1 | r7 | 2
Ftu | 1165.215 | MPa | 169000.1 | psi | r3 | 500 | r8 | 545
Fty | 1090.2 | MPa | 158120.1 | psi | r4 | 600 | r9 | 545
[5 empty] | r5 | 0.125 | r10 | 0.25
Temperature (F) | Percent Tr Fty | Percent Tr Ftu |  | Temp C | Fty | Ftu | Fty Fit | Ftu Fit | % Error Fty | % Error Ftu
70 | 100% | 100% | 294.2611 | 21.11111 | 1090.2 | 1165.215 | 1089.317 | 1165.213 | -0.08098% | -0.0001559% | 169000.1
200 | 95.5% | 98% | 366.4833 | 93.33333 | 1041.141 | 1141.9107 | 1033.62 | 1157.339 | -0.7224% | 1.351% | 165620.1
300 | 91.5% | 96.5% | 422.0389 | 148.8889 | 997.533 | 1124.432475 | 992.5645 | 1141.084 | -0.4981% | 1.481% | 163085.1
400 | 87% | 95.5% | 477.5944 | 204.4444 | 948.474 | 1112.780325 | 951.5014 | 1116.251 | 0.3192% | 0.3119% | 161395.1
500 | 83% | 92.5% | 533.15 | 260 | 904.866 | 1077.823875 | 907.3957 | 1082.692 | 0.2796% | 0.4516% | 156325.1
600 | 79% | 89% | 588.7056 | 315.5556 | 861.258 | 1037.04135 | 855.5219 | 1039.094 | -0.666% | 0.1979% | 150410.1
700 | 74.5% | 84% | 644.2611 | 371.1111 | 812.199 | 978.7806 | 789.9531 | 982.2049 | -2.739% | 0.3498% | 141960.1
800 | 68.5% | 77% | 699.8167 | 426.6667 | 746.787 | 897.21555 | 705.1951 | 906.6532 | -5.569% | 1.052% | 130130.1
900 | 57% | 68% | 755.3722 | 482.2222 | 621.414 | 792.3462 | 599.3189 | 806.6116 | -3.556% | 1.8% | 114920.1
1000 | 42.5% | 59% | 810.9278 | 537.7778 | 463.335 | 687.47685 | 477.8834 | 680.9143 | 3.14% | -0.9546% | 99710.09
1100 | 32% | 47% | 866.4833 | 593.3333 | 348.864 | 547.65105 | 355.8337 | 541.1937 | 1.998% | -1.179% | 79430.07
1200 | 23% | 35.5% | 922.0389 | 648.8889 | 250.746 | 413.651325 | 253.3209 | 415.3819 | 1.027% | 0.4184% | 59995.05
1202 | 23.08% | 35.46% | 923.15 | 650 |  |  | 251.5922 | 413.2382 |  |  | 59935.13
1292 | 17.35% | 28.99% | 973.15 | 700 |  |  | 189.1338 | 337.8415 |  |  | 48999.77
1382 | 14.23% | 25.98% | 1023.15 | 750 |  |  | 155.1029 | 302.7187 |  |  | 43905.63
1472 | 12.95% | 25.13% | 1073.15 | 800 |  |  | 141.1842 | 292.8267 |  |  | 42470.92
1562 | 12.58% | 25.01% | 1123.15 | 850 |  |  | 137.15 | 291.393 |  |  | 42262.99
1652 | 12.51% | 25% | 1173.15 | 900 |  |  | 136.3736 | 291.3055 |  |  | 42250.29
1742 | 12.5% | 25% | 1223.15 | 950 |  |  | 136.2814 | 291.3038 |  |  | 42250.04
1832 | 12.5% | 25% | 1273.15 | 1000 |  |  | 136.2752 | 291.3038 |  |  | 42250.04
1922 | 12.5% | 25% | 1323.15 | 1050 |  |  | 136.275 | 291.30375 |  |  | 42250.04
2012 | 12.5% | 25% | 1373.15 | 1100 |  |  | 136.275 | 291.30375 |  |  | 42250.04
2102 | 12.5% | 25% | 1423.15 | 1150 |  |  | 136.275 | 291.30375 |  |  | 42250.04
2192 | 12.5% | 25% | 1473.15 | 1200 |  |  | 136.275 | 291.30375 |  |  | 42250.04
Paper 2
|  |  |  | Temp C | Fty | Ftu
|  |  |  | 20 | 1090.2 | 1165.215
|  |  |  | 100 | 1005.1 | 1095.4
|  |  |  | 200 | 912.2 | 1102.1
|  |  |  | 300 | 850 | 1014.2
|  |  |  | 400 | 693.9 | 799.7
|  |  |  | 500 | 437.2 | 495.2
|  |  |  | 600 | 113.8 | 165.6
|  |  |  | 700 | 64.3 | 97.4